## 2016
ID | Wheel Count | Feature | Dist US Weld (ft) | WT | Depth | Length (in) | Width (in) | Orientation (deg) | Pressure 1 | Pressure 2 | Joint Length | Latitude | Longitude | Comments
12000000 | -31.21 | MISC | [11 empty] | Begin run tickle
110 | -1.83 | WELD | [8 empty] | 3.71 |  |  | Girth Weld
110 | -1.81 | PIPE |  | 0.25 | [6 empty] | 3.71 |  |  | WT CHANGE
10000000 | -1.29 | LOCATION | 0.54 | [7 empty] | 3.71 |  |  | Flange
10000001 | 0 | LOCATION | 1.83 | [7 empty] | 3.71 | 42.26239301 | -89.17820397 | Launch valve
10000002 | 1.44 | LOCATION | 3.27 | [7 empty] | 3.71 | 42.26239689 | -89.17820296 | Flange
120 | 1.88 | WELD | [8 empty] | 1.67 | 42.26243414 | -89.17819322 | Girth Weld
10000003 | 2.75 | LOCATION | 0.87 |  |  |  |  | 90 |  |  | 1.67 | 42.26243461 | -89.17819311 | Tee at 90 deg.
130 | 3.55 | WELD | [8 empty] | 1.49 | 42.26245676 | -89.17818792 | Girth Weld
140 | 5.03 | WELD | [8 empty] | 2.49 | 42.26247887 | -89.17818263 | Girth Weld
150 | 7.53 | WELD | [8 empty] | 7.75 | 42.2625037 | -89.17817674 | Girth Weld
150 | 7.55 | PIPE |  | 0.375 | [6 empty] | 7.75 | 42.2625037 | -89.17817674 | WT CHANGE
10000004 | 7.72 | LOCATION | 2.8 | [7 empty] | 7.75 | 42.26250422 | -89.17817663 | Bend down - 15 deg., 19D
10000005 | 7.98 | LOCATION | 0.46 |  |  |  |  | 0 |  |  | 7.75 | 42.26250482 | -89.1781765 | Fitting on top of pipe
10000006 | 8.61 | LOCATION | 1.08 |  |  |  |  | 0 |  |  | 7.75 | 42.2625065 | -89.17817614 | Fitting on top of pipe
40000000 | 8.78 | METAL LOSS | 1.26 | 0.375 | 6% | 0.83 | 1.306 | 263 | 2417 | 2619 | 7.75 | 42.26250701 | -89.17817603 | Metal Loss External
10000007 | 9.58 | LOCATION | 2.06 |  |  |  |  | 0 |  |  | 7.75 | 42.26250907 | -89.1781756 | Fitting on top of pipe
160 | 15.28 | WELD | [8 empty] | 14.25 | 42.26254286 | -89.17816841 | Girth Weld
160 | 15.3 | PIPE |  | 0.25 | [6 empty] | 14.25 | 42.26254286 | -89.17816841 | WT CHANGE
40000001 | 21.43 | METAL LOSS | 6.15 | 0.25 | 7% | 0.39 | 0.479 | 217 | 1427 | 1580 | 14.25 | 42.26255946 | -89.17816472 | Metal Loss External
40000002 | 24.74 | METAL LOSS | 9.47 | 0.25 | 7% | 0.52 | 0.333 | 209 | 1426 | 1579 | 14.25 | 42.26256842 | -89.17816273 | Metal Loss External
10000008 | 28.52 | LOCATION | 13.24 | [7 empty] | 14.25 | 42.26257869 | -89.17816044 | Sleeve Begin - 48.29 in.
170 | 29.53 | WELD | [8 empty] | 17.49 | 42.26259955 | -89.1781558 | Girth Weld
10000008 | 32.54 | LOCATION | 3.02 | [7 empty] | 17.49 | 42.26257869 | -89.17816044 | Sleeve End
40000003 | 34.41 | METAL LOSS | 4.89 | 0.25 | 5% | 0.61 | 0.749 | 199 | 1426 | 1579 | 17.49 | 42.2626127 | -89.17815283 | Metal Loss External
40000004 | 34.56 | METAL LOSS | 5.04 | 0.25 | 3% | 0.95 | 4.298 | 187 | 1426 | 1578 | 17.49 | 42.26261307 | -89.17815274 | Metal Loss External
40000005 | 36.82 | METAL LOSS | 7.3 | 0.25 | 4% | 0.85 | 1.345 | 76 | 1426 | 1578 | 17.49 | 42.26261919 | -89.17815136 | Metal Loss External
180 | 47.01 | WELD | [8 empty] | 1.57 | 42.26266498 | -89.17814099 | Girth Weld
40000006 | 47.5 | METAL LOSS | 0.48 | 0.25 | 6% | 0.53 | 0.776 | 310 | 1427 | 1579 | 1.57 | 42.26266623 | -89.1781407 | Metal Loss External
40000007 | 47.95 | METAL LOSS | 0.94 | 0.25 | 5% | 1.51 | 1.579 | 85 | 1418 | 1568 | 1.57 | 42.26266735 | -89.17814045 | Metal Loss External
40000008 | 48.31 | METAL LOSS | 1.29 | 0.25 | 10% | 0.78 | 0.679 | 221 | 1422 | 1573 | 1.57 | 42.26266839 | -89.17814021 | Metal Loss External
40000009 | 48.36 | METAL LOSS | 1.35 | 0.25 | 16% | 1.4 | 0.823 | 14 | 1398 | 1545 | 1.57 | 42.26266846 | -89.17814019 | Metal Loss External
190 | 48.58 | WELD | [8 empty] | 7.78 | 42.26268734 | -89.17813588 | Girth Weld
190 | 48.6 | PIPE |  | 0.375 | [6 empty] | 7.78 | 42.26268734 | -89.17813588 | WT CHANGE
10000009 | 48.9 | LOCATION | 3.79 | [7 empty] | 7.78 | 42.2626882 | -89.17813569 | Bend up - 15 deg., 26D
200 | 56.37 | WELD | [8 empty] | 2.87 | 42.26272653 | -89.17812709 | Girth Weld
200 | 56.39 | PIPE |  | 0.25 | [6 empty] | 2.87 | 42.26272653 | -89.17812709 | WT CHANGE
210 | 59.24 | WELD | [8 empty] | 4.88 | 42.2627524 | -89.17812122 | Girth Weld
40000010 | 61.21 | METAL LOSS | 1.97 | 0.25 | 9% | 0.66 | 0.935 | 216 | 1424 | 1576 | 4.88 | 42.26275767 | -89.17812003 | Metal Loss External
220 | 64.11 | WELD | [8 empty] | 36.34 | 42.26278373 | -89.17811415 | Girth Weld
10000010 | 67.76 | LOCATION | 15.37 | [7 empty] | 36.34 | 42.26279359 | -89.17811195 | Bend right - 26 deg., 51D
40000011 | 71.64 | METAL LOSS | 7.53 | 0.25 | 9% | 1.14 | 0.856 | 179 | 1417 | 1567 | 36.34 | 42.26280397 | -89.17810964 | Metal Loss External
40000012 | 77.65 | METAL LOSS | 13.54 | 0.25 | 11% | 0.81 | 0.681 | 153 | 1420 | 1572 | 36.34 | 42.26282027 | -89.17810601 | Metal Loss External
40000013 | 78.15 | METAL LOSS | 14.04 | 0.25 | 18% | 2.2 | 1.121 | 144 | 1368 | 1505 | 36.34 | 42.26282147 | -89.17810574 | Metal Loss External
40000014 | 99.53 | METAL LOSS | 35.42 | 0.25 | 3% | 0.97 | 2.031 | 102 | 1425 | 1577 | 36.34 | 42.26287947 | -89.17809282 | Metal Loss External
40000015 | 99.86 | METAL LOSS | 35.74 | 0.25 | 12% | 0.55 | 0.531 | 135 | 1424 | 1576 | 36.34 | 42.2628804 | -89.17809262 | Metal Loss External
40000016 | 99.93 | METAL LOSS | 35.82 | 0.25 | 11% | 0.99 | 0.492 | 69 | 1417 | 1567 | 36.34 | 42.26288056 | -89.17809258 | Metal Loss External
40000017 | 100 | METAL LOSS | 35.88 | 0.25 | 11% | 0.74 | 0.621 | 231 | 1422 | 1573 | 36.34 | 42.26288076 | -89.17809254 | Metal Loss External
230 | 100.46 | WELD | [8 empty] | 11.71 | 42.26290021 | -89.1780882 | Girth Weld
40000018 | 101.23 | METAL LOSS | 0.77 | 0.25 | 9% | 0.67 | 0.647 | 219 | 1424 | 1576 | 11.71 | 42.26290223 | -89.17808775 | Metal Loss External
40000019 | 101.55 | METAL LOSS | 1.09 | 0.25 | 8% | 0.88 | 1.232 | 114 | 1422 | 1574 | 11.71 | 42.26290306 | -89.17808756 | Metal Loss External
40000020 | 101.68 | METAL LOSS | 1.23 | 0.25 | 7% | 0.78 | 0.978 | 309 | 1424 | 1576 | 11.71 | 42.26290344 | -89.17808748 | Metal Loss External
40000021 | 102.66 | METAL LOSS | 2.2 | 0.25 | 14% | 2.06 | 7.015 | 99 | 1385 | 1527 | 11.71 | 42.26290593 | -89.17808692 | Metal Loss External
40000022 | 107.63 | METAL LOSS | 7.17 | 0.25 | 10% | 0.71 | 0.685 | 259 | 1423 | 1574 | 11.71 | 42.26291953 | -89.17808386 | Metal Loss External
40000023 | 108.14 | METAL LOSS | 7.69 | 0.25 | 9% | 1.02 | 2.972 | 256 | 1419 | 1570 | 11.71 | 42.2629209 | -89.17808355 | Metal Loss External
40000024 | 108.32 | METAL LOSS | 7.87 | 0.25 | 12% | 1.19 | 0.634 | 244 | 1411 | 1560 | 11.71 | 42.26292136 | -89.17808345 | Metal Loss External
40000025 | 109 | METAL LOSS | 8.54 | 0.25 | 8% | 1.17 | 0.89 | 274 | 1418 | 1569 | 11.71 | 42.2629232 | -89.17808303 | Metal Loss External
40000026 | 109.4 | METAL LOSS | 8.95 | 0.25 | 12% | 0.8 | 0.5 | 181 | 1420 | 1571 | 11.71 | 42.26292433 | -89.17808278 | Metal Loss External
40000027 | 109.59 | METAL LOSS | 9.14 | 0.25 | 4% | 0.45 | 0.927 | 283 | 1428 | 1580 | 11.71 | 42.26292488 | -89.17808266 | Metal Loss External
40000028 | 110.89 | METAL LOSS | 10.43 | 0.25 | 8% | 0.86 | 0.971 | 239 | 1422 | 1573 | 11.71 | 42.26292833 | -89.17808188 | Metal Loss External
40000029 | 111.42 | METAL LOSS | 10.97 | 0.25 | 11% | 0.68 | 0.447 | 101 | 1422 | 1574 | 11.71 | 42.26292981 | -89.17808155 | Metal Loss External
40000030 | 111.58 | METAL LOSS | 11.13 | 0.25 | 15% | 2.81 | 3.561 | 140 | 1363 | 1497 | 11.71 | 42.26293 | -89.1780815 | Metal Loss External
40000031 | 111.51 | METAL LOSS | 11.05 | 0.25 | 4% | 0.7 | 1.347 | 200 | 1426 | 1579 | 11.71 | 42.26293003 | -89.1780815 | Metal Loss External
40000032 | 111.58 | METAL LOSS | 11.13 | 0.25 | 14% | 1.28 | 3.275 | 260 | 1405 | 1553 | 11.71 | 42.26293018 | -89.17808146 | Metal Loss External
240 | 112.17 | WELD | [8 empty] | 39.88 | 42.26295002 | -89.178077 | Girth Weld
40000033 | 118.99 | METAL LOSS | 6.82 | 0.25 | 8% | 0.47 | 0.817 | 153 | 1426 | 1579 | 39.88 | 42.26296843 | -89.17807288 | Metal Loss External
40000034 | 119.46 | METAL LOSS | 7.29 | 0.25 | 11% | 0.73 | 0.532 | 78 | 1422 | 1573 | 39.88 | 42.26296967 | -89.1780726 | Metal Loss External
40000035 | 119.95 | METAL LOSS | 7.79 | 0.25 | 11% | 0.57 | 0.333 | 174 | 1424 | 1576 | 39.88 | 42.26297103 | -89.17807229 | Metal Loss External
40000036 | 128.67 | METAL LOSS | 16.51 | 0.25 | 8% | 0.71 | 0.668 | 89 | 1424 | 1576 | 39.88 | 42.2629946 | -89.178067 | Metal Loss External
40000037 | 128.85 | METAL LOSS | 16.69 | 0.25 | 8% | 0.92 | 0.677 | 107 | 1421 | 1572 | 39.88 | 42.26299507 | -89.1780669 | Metal Loss External
40000038 | 129.39 | METAL LOSS | 17.23 | 0.25 | 16% | 1.45 | 1.247 | 83 | 1398 | 1544 | 39.88 | 42.26299647 | -89.17806659 | Metal Loss External
40000039 | 132.67 | METAL LOSS | 20.51 | 0.25 | 14% | 0.61 | 0.556 | 158 | 1422 | 1574 | 39.88 | 42.26300544 | -89.17806457 | Metal Loss External
40000040 | 133.42 | METAL LOSS | 21.26 | 0.25 | 9% | 1.92 | 2.908 | 230 | 1404 | 1551 | 39.88 | 42.26300733 | -89.17806415 | Metal Loss External
40000041 | 133.69 | METAL LOSS | 21.52 | 0.25 | 10% | 1.99 | 0.551 | 227 | 1401 | 1547 | 39.88 | 42.26300804 | -89.17806399 | Metal Loss External
40000042 | 134.16 | METAL LOSS | 21.99 | 0.25 | 7% | 0.54 | 0.809 | 203 | 1426 | 1578 | 39.88 | 42.26300946 | -89.17806367 | Metal Loss External
40000043 | 134.2 | METAL LOSS | 22.03 | 0.25 | 10% | 0.55 | 0.4 | 170 | 1425 | 1577 | 39.88 | 42.26300957 | -89.17806365 | Metal Loss External
40000044 | 134.87 | METAL LOSS | 22.7 | 0.25 | 6% | 1.12 | 1.176 | 261 | 1422 | 1573 | 39.88 | 42.26301133 | -89.17806325 | Metal Loss External
40000045 | 134.97 | METAL LOSS | 22.8 | 0.25 | 10% | 0.88 | 0.544 | 156 | 1420 | 1572 | 39.88 | 42.26301162 | -89.17806319 | Metal Loss External
40000046 | 135.11 | METAL LOSS | 22.95 | 0.25 | 6% | 0.76 | 0.722 | 234 | 1425 | 1576 | 39.88 | 42.26301203 | -89.1780631 | Metal Loss External
40000047 | 135.22 | METAL LOSS | 23.05 | 0.25 | 12% | 0.55 | 0.526 | 264 | 1424 | 1576 | 39.88 | 42.26301234 | -89.17806303 | Metal Loss External
40000048 | 135.33 | METAL LOSS | 23.16 | 0.25 | 12% | 0.54 | 0.37 | 144 | 1424 | 1576 | 39.88 | 42.26301264 | -89.17806296 | Metal Loss External
40000049 | 135.82 | METAL LOSS | 23.65 | 0.25 | 6% | 0.6 | 0.7 | 258 | 1426 | 1578 | 39.88 | 42.26301396 | -89.17806266 | Metal Loss External
40000050 | 135.96 | METAL LOSS | 23.8 | 0.25 | 11% | 2.18 | 1.988 | 147 | 1392 | 1536 | 39.88 | 42.26301417 | -89.17806262 | Metal Loss External
40000051 | 136.13 | METAL LOSS | 23.97 | 0.25 | 4% | 0.72 | 2.839 | 189 | 1427 | 1579 | 39.88 | 42.26301479 | -89.17806248 | Metal Loss External
40000052 | 136.34 | METAL LOSS | 24.18 | 0.25 | 12% | 0.42 | 0.36 | 135 | 1426 | 1578 | 39.88 | 42.2630154 | -89.17806234 | Metal Loss External
40000053 | 136.66 | METAL LOSS | 24.49 | 0.25 | 4% | 0.8 | 1.862 | 165 | 1426 | 1578 | 39.88 | 42.26301621 | -89.17806216 | Metal Loss External
40000054 | 137.18 | METAL LOSS | 25.01 | 0.25 | 6% | 1.76 | 1.28 | 228 | 1414 | 1564 | 39.88 | 42.26301751 | -89.17806187 | Metal Loss External
40000055 | 137.15 | METAL LOSS | 24.98 | 0.25 | 10% | 0.64 | 0.604 | 159 | 1424 | 1576 | 39.88 | 42.26301754 | -89.17806186 | Metal Loss External
250 | 152.04 | WELD | [8 empty] | 21.95 | 42.26307605 | -89.17804874 | Girth Weld
10000011 | 161.97 | LOCATION | 14.64 | [7 empty] | 21.95 | 42.26310326 | -89.17804794 | Bend left - 24 deg., 22D
260 | 173.99 | WELD | [8 empty] | 11.48 | 42.26315499 | -89.17804643 | Girth Weld
40000056 | 174.46 | METAL LOSS | 0.46 | 0.25 | 9% | 2.55 | 1.687 | 206 | 1393 | 1536 | 11.48 | 42.26315597 | -89.17804642 | Metal Loss External
40000057 | 176.77 | METAL LOSS | 2.78 | 0.25 | 9% | 1.3 | 0.798 | 299 | 1414 | 1564 | 11.48 | 42.26316246 | -89.17804639 | Metal Loss External
40000058 | 177.02 | METAL LOSS | 3.02 | 0.25 | 10% | 0.82 | 0.68 | 299 | 1421 | 1572 | 11.48 | 42.26316319 | -89.17804638 | Metal Loss External
40000059 | 178.23 | METAL LOSS | 4.24 | 0.25 | 4% | 0.6 | 1.054 | 323 | 1427 | 1579 | 11.48 | 42.26316655 | -89.17804636 | Metal Loss External
10000012 | 179.14 | LOCATION | 7.88 | [7 empty] | 11.48 | 42.26316911 | -89.17804635 | Bend left-down - 10 deg., 30D
40000060 | 182.61 | METAL LOSS | 8.62 | 0.25 | 6% | 0.85 | 1.386 | 98 | 1424 | 1576 | 11.48 | 42.26317853 | -89.17804629 | Metal Loss External
40000061 | 184.78 | METAL LOSS | 10.78 | 0.25 | 10% | 0.46 | 0.372 | 299 | 1426 | 1578 | 11.48 | 42.26318452 | -89.17804626 | Metal Loss External
40000062 | 184.8 | METAL LOSS | 10.81 | 0.25 | 6% | 0.43 | 0.82 | 23 | 1427 | 1580 | 11.48 | 42.2631846 | -89.17804626 | Metal Loss External
270 | 185.47 | WELD | [8 empty] | 1.03 | 42.26320504 | -89.17804614 | Girth Weld
280 | 186.5 | WELD | [8 empty] | 2.73 | 42.26322609 | -89.17804291 | Girth Weld
10000013 | 187.87 | LOCATION | 1.37 | [7 empty] | 2.73 | 42.26322985 | -89.17804252 | Valve
290 | 189.23 | WELD | [8 empty] | 1.02 | 42.26325187 | -89.17804024 | Girth Weld
300 | 190.25 | WELD | [8 empty] | 39.99 | 42.26327289 | -89.1780371 | Girth Weld
40000063 | 190.9 | METAL LOSS | 0.65 | 0.25 | 18% | 2.69 | 1.458 | 181 | 1356 | 1489 | 39.99 | 42.26327436 | -89.17803718 | Metal Loss External
40000064 | 190.85 | METAL LOSS | 0.6 | 0.25 | 6% | 0.62 | 0.785 | 269 | 1426 | 1578 | 39.99 | 42.26327445 | -89.17803719 | Metal Loss External
40000065 | 191.37 | METAL LOSS | 1.12 | 0.25 | 9% | 0.61 | 1.138 | 163 | 1425 | 1577 | 39.99 | 42.26327588 | -89.17803727 | Metal Loss External
40000066 | 191.44 | METAL LOSS | 1.19 | 0.25 | 10% | 0.58 | 0.895 | 133 | 1425 | 1577 | 39.99 | 42.26327608 | -89.17803728 | Metal Loss External
10000014 | 200.7 | LOCATION | 13.1 | [7 empty] | 39.99 | 42.26330154 | -89.17803876 | Bend down - 8 deg., 37D
40000067 | 208.79 | METAL LOSS | 18.54 | 0.25 | 10% | 0.58 | 0.492 | 156 | 1425 | 1577 | 39.99 | 42.26332364 | -89.17804005 | Metal Loss External
10000015 | 214.32 | LOCATION | 27.08 | [7 empty] | 39.99 | 42.26333884 | -89.17804093 | Bend up - 9 deg., 37D
310 | 230.24 | WELD | [8 empty] | 25.96 | 42.26340192 | -89.1780446 | Girth Weld
14000000 | 234.33 | DENT | 4.08 | 0.25 | 0.27 | 9.31 |  | 188 |  |  | 25.96 | 42.26341206 | -89.17804488 | Dent - 0.27 inch TDW Correlated Deformation
320 | 256.2 | WELD | [8 empty] | 39.95 | 42.26349186 | -89.17804712 | Girth Weld
40000068 | 256.39 | METAL LOSS | 0.19 | 0.25 | 4% | 1.12 | 1.67 | 300 | 1424 | 1576 | 39.95 | 42.26349224 | -89.17804714 | Metal Loss External
10000016 | 276.67 | LOCATION | 20.48 | [7 empty] | 39.95 | 42.263548 | -89.17804887 | Casing Begin - 98.40 ft.
330 | 296.15 | WELD | [8 empty] | 40.04 | 42.26362027 | -89.17805111 | Girth Weld
10000017 | 314.25 | LOCATION | 18.09 | [7 empty] | 40.04 | 42.263725 | -89.178047 | AGM #1, STA 6222+00
40000069 | 323.93 | METAL LOSS | 27.77 | 0.25 | 14% | 0.37 | 0.359 | 95 | 1426 | 1578 | 40.04 | 42.26375134 | -89.1780509 | Metal Loss External
40000070 | 334.4 | METAL LOSS | 38.25 | 0.25 | 15% | 0.31 | 0.385 | 94 | 1427 | 1579 | 40.04 | 42.26377991 | -89.17805513 | Metal Loss Internal
340 | 336.2 | WELD | [8 empty] | 39.99 | 42.26376814 | -89.17805339 | Girth Weld
40000071 | 336.93 | METAL LOSS | 0.73 | 0.25 | 6% | 0.8 | 1.045 | 80 | 1424 | 1576 | 39.99 | 42.26377004 | -89.17805367 | Metal Loss External
40000072 | 337.35 | METAL LOSS | 1.15 | 0.25 | 9% | 0.48 | 0.551 | 254 | 1426 | 1578 | 39.99 | 42.26377123 | -89.17805384 | Metal Loss External
40000073 | 360.17 | METAL LOSS | 23.98 | 0.25 | 22% | 0.81 | 0.796 | 178 | 1411 | 1560 | 39.99 | 42.26383343 | -89.17806305 | Metal Loss External
40000074 | 360.36 | METAL LOSS | 24.17 | 0.25 | 12% | 0.67 | 0.526 | 184 | 1422 | 1573 | 39.99 | 42.26383396 | -89.17806313 | Metal Loss External
10000018 | 375.07 | LOCATION | 38.88 | [7 empty] | 39.99 | 42.26387415 | -89.17806908 | Casing End
40000075 | 375.15 | METAL LOSS | 38.96 | 0.25 | 16% | 0.68 | 1.253 | 217 | 1419 | 1570 | 39.99 | 42.26387429 | -89.1780691 | Metal Loss External
40000076 | 375.2 | METAL LOSS | 39.01 | 0.25 | 10% | 0.83 | 2.571 | 262 | 1421 | 1572 | 39.99 | 42.2638744 | -89.17806912 | Metal Loss External
40000077 | 375.41 | METAL LOSS | 39.22 | 0.25 | 10% | 2.24 | 3.756 | 196 | 1396 | 1540 | 39.99 | 42.26387482 | -89.17806918 | Metal Loss External
40000078 | 375.42 | METAL LOSS | 39.23 | 0.25 | 7% | 1.16 | 3.916 | 142 | 1419 | 1570 | 39.99 | 42.26387496 | -89.1780692 | Metal Loss External
350 | 376.19 | WELD | [8 empty] | 39.76 | 42.26386883 | -89.17806829 | Girth Weld
40000079 | 415.05 | METAL LOSS | 38.86 | 0.25 | 4% | 0.64 | 1.443 | 131 | 1427 | 1579 | 39.76 | 42.26397472 | -89.17808396 | Metal Loss External
40000080 | 415.15 | METAL LOSS | 38.96 | 0.25 | 10% | 0.6 | 0.747 | 221 | 1424 | 1576 | 39.76 | 42.263975 | -89.17808401 | Metal Loss External
360 | 415.95 | WELD | [8 empty] | 39.99 | 42.26396889 | -89.1780831 | Girth Weld
40000081 | 417.61 | METAL LOSS | 1.66 | 0.25 | 8% | 0.58 | 0.475 | 248 | 1426 | 1578 | 39.99 | 42.26397337 | -89.17808376 | Metal Loss External
40000082 | 417.95 | METAL LOSS | 2 | 0.25 | 14% | 0.57 | 0.363 | 245 | 1423 | 1575 | 39.99 | 42.26397429 | -89.1780839 | Metal Loss External
40000083 | 418.17 | METAL LOSS | 2.22 | 0.25 | 12% | 0.52 | 0.366 | 245 | 1424 | 1576 | 39.99 | 42.26397489 | -89.17808399 | Metal Loss External
40000084 | 418.73 | METAL LOSS | 2.78 | 0.25 | 8% | 0.54 | 0.374 | 248 | 1426 | 1578 | 39.99 | 42.26397641 | -89.17808422 | Metal Loss External
40000085 | 435.89 | METAL LOSS | 19.95 | 0.25 | 6% | 1.32 | 1.053 | 158 | 1419 | 1570 | 39.99 | 42.26402313 | -89.17809113 | Metal Loss External
40000086 | 437.04 | METAL LOSS | 21.09 | 0.25 | 10% | 0.67 | 0.483 | 176 | 1423 | 1575 | 39.99 | 42.26402633 | -89.1780916 | Metal Loss External
40000087 | 437.31 | METAL LOSS | 21.36 | 0.25 | 11% | 0.35 | 0.382 | 164 | 1427 | 1579 | 39.99 | 42.26402709 | -89.17809172 | Metal Loss External
40000088 | 444.19 | METAL LOSS | 28.24 | 0.25 | 9% | 0.59 | 0.405 | 262 | 1425 | 1577 | 39.99 | 42.26404584 | -89.17809449 | Metal Loss External
370 | 455.94 | WELD | [8 empty] | 40 | 42.26406959 | -89.17809801 | Girth Weld
40000089 | 456.74 | METAL LOSS | 0.8 | 0.25 | 2% | 2.01 | 6.75 | 193 | 1423 | 1574 | 40 | 42.26407154 | -89.1780983 | Metal Loss External
40000090 | 458.5 | METAL LOSS | 2.56 | 0.25 | 7% | 4.35 | 9.072 | 193 | 1387 | 1527 | 40 | 42.26407609 | -89.17809897 | Metal Loss External
40000091 | 458.75 | METAL LOSS | 2.81 | 0.25 | 6% | 0.63 | 0.728 | 208 | 1426 | 1578 | 40 | 42.26407719 | -89.17809913 | Metal Loss External
40000092 | 461.54 | METAL LOSS | 5.6 | 0.25 | 5% | 0.44 | 0.701 | 265 | 1427 | 1580 | 40 | 42.26408481 | -89.17810026 | Metal Loss External
40000093 | 468.48 | METAL LOSS | 12.54 | 0.25 | 8% | 0.44 | 0.437 | 275 | 1427 | 1579 | 40 | 42.26410373 | -89.17810306 | Metal Loss External
40000094 | 469.44 | METAL LOSS | 13.5 | 0.25 | 9% | 0.49 | 0.565 | 194 | 1426 | 1578 | 40 | 42.26410634 | -89.17810345 | Metal Loss External
40000095 | 469.58 | METAL LOSS | 13.63 | 0.25 | 21% | 0.63 | 0.47 | 185 | 1418 | 1569 | 40 | 42.2641067 | -89.1781035 | Metal Loss External
40000096 | 469.77 | METAL LOSS | 13.83 | 0.25 | 10% | 0.63 | 0.442 | 203 | 1424 | 1576 | 40 | 42.26410723 | -89.17810358 | Metal Loss External
40000097 | 471.65 | METAL LOSS | 15.71 | 0.25 | 11% | 0.63 | 0.454 | 167 | 1424 | 1575 | 40 | 42.26411236 | -89.17810434 | Metal Loss External
40000098 | 472.6 | METAL LOSS | 16.66 | 0.25 | 13% | 0.58 | 0.581 | 200 | 1423 | 1575 | 40 | 42.26411496 | -89.17810472 | Metal Loss External
40000099 | 473.49 | METAL LOSS | 17.55 | 0.25 | 12% | 0.76 | 0.371 | 167 | 1420 | 1572 | 40 | 42.26411737 | -89.17810508 | Metal Loss External
40000100 | 473.91 | METAL LOSS | 17.97 | 0.25 | 9% | 1.8 | 4.926 | 167 | 1406 | 1553 | 40 | 42.26411838 | -89.17810523 | Metal Loss External
40000101 | 474.92 | METAL LOSS | 18.98 | 0.25 | 9% | 0.59 | 0.571 | 218 | 1425 | 1577 | 40 | 42.26412127 | -89.17810566 | Metal Loss External
40000102 | 475.34 | METAL LOSS | 19.4 | 0.25 | 9% | 1.93 | 0.516 | 212 | 1403 | 1550 | 40 | 42.26412228 | -89.17810581 | Metal Loss External
40000103 | 477.44 | METAL LOSS | 21.5 | 0.25 | 8% | 0.67 | 0.397 | 167 | 1424 | 1576 | 40 | 42.26412813 | -89.17810667 | Metal Loss External
40000104 | 479.63 | METAL LOSS | 23.69 | 0.25 | 9% | 0.58 | 0.355 | 203 | 1425 | 1577 | 40 | 42.26413413 | -89.17810756 | Metal Loss External
40000105 | 480.29 | METAL LOSS | 24.35 | 0.25 | 12% | 2.17 | 1.407 | 185 | 1390 | 1533 | 40 | 42.26413573 | -89.1781078 | Metal Loss External
40000106 | 480.63 | METAL LOSS | 24.69 | 0.25 | 8% | 2.76 | 1.564 | 188 | 1396 | 1539 | 40 | 42.2641366 | -89.17810793 | Metal Loss External
40000107 | 480.9 | METAL LOSS | 24.96 | 0.25 | 10% | 1.43 | 0.95 | 188 | 1410 | 1559 | 40 | 42.26413748 | -89.17810806 | Metal Loss External
40000108 | 483.33 | METAL LOSS | 27.39 | 0.25 | 11% | 2.12 | 0.546 | 229 | 1394 | 1538 | 40 | 42.26414404 | -89.17810903 | Metal Loss External
40000109 | 484.07 | METAL LOSS | 28.13 | 0.25 | 12% | 1.21 | 0.653 | 226 | 1410 | 1559 | 40 | 42.26414617 | -89.17810934 | Metal Loss External
380 | 495.95 | WELD | [8 empty] | 40 | 42.26417032 | -89.17811292 | Girth Weld
40000110 | 496.99 | METAL LOSS | 1.04 | 0.25 | 6% | 0.62 | 0.732 | 106 | 1426 | 1578 | 40 | 42.26417309 | -89.17811333 | Metal Loss External
40000111 | 496.99 | METAL LOSS | 1.05 | 0.25 | 7% | 0.63 | 0.911 | 142 | 1425 | 1577 | 40 | 42.2641731 | -89.17811333 | Metal Loss External
40000112 | 498.28 | METAL LOSS | 2.33 | 0.25 | 4% | 0.86 | 1.35 | 211 | 1425 | 1577 | 40 | 42.26417658 | -89.17811385 | Metal Loss External
40000113 | 498.53 | METAL LOSS | 2.59 | 0.25 | 8% | 0.53 | 0.67 | 178 | 1426 | 1578 | 40 | 42.26417731 | -89.17811395 | Metal Loss External
40000114 | 498.69 | METAL LOSS | 2.75 | 0.25 | 12% | 0.57 | 0.333 | 172 | 1424 | 1576 | 40 | 42.26417775 | -89.17811402 | Metal Loss External
10000019 | 530.91 | LOCATION | 34.96 | [7 empty] | 40 | 42.26426565 | -89.17812703 | Sleeve Begin - 72.82 in.
390 | 535.95 | WELD | [8 empty] | 40 | 42.26427104 | -89.17812783 | Girth Weld
10000019 | 536.98 | LOCATION | 1.03 | [7 empty] | 40 | 42.26426565 | -89.17812703 | Sleeve End
40000115 | 560.74 | METAL LOSS | 24.8 | 0.25 | 8% | 0.42 | 0.51 | 194 | 1427 | 1579 | 40 | 42.2643386 | -89.17813783 | Metal Loss External
40000116 | 561.21 | METAL LOSS | 25.26 | 0.25 | 9% | 0.69 | 0.499 | 164 | 1424 | 1576 | 40 | 42.26433984 | -89.17813801 | Metal Loss External
40000117 | 562.98 | METAL LOSS | 27.03 | 0.25 | 10% | 0.64 | 0.549 | 167 | 1424 | 1576 | 40 | 42.26434467 | -89.17813873 | Metal Loss External
40000118 | 564.22 | METAL LOSS | 28.28 | 0.25 | 10% | 0.64 | 0.504 | 200 | 1424 | 1575 | 40 | 42.26434806 | -89.17813923 | Metal Loss External
40000119 | 564.93 | METAL LOSS | 28.98 | 0.25 | 8% | 0.5 | 0.522 | 200 | 1426 | 1579 | 40 | 42.26435 | -89.17813952 | Metal Loss External
40000120 | 565.38 | METAL LOSS | 29.43 | 0.25 | 9% | 0.62 | 0.559 | 200 | 1424 | 1576 | 40 | 42.26435122 | -89.1781397 | Metal Loss External
40000121 | 565.92 | METAL LOSS | 29.97 | 0.25 | 8% | 0.53 | 0.357 | 203 | 1426 | 1578 | 40 | 42.2643527 | -89.17813992 | Metal Loss External
40000122 | 575.03 | METAL LOSS | 39.08 | 0.25 | 7% | 0.97 | 0.759 | 242 | 1421 | 1573 | 40 | 42.26437749 | -89.17814359 | Metal Loss External
40000123 | 575.24 | METAL LOSS | 39.29 | 0.25 | 3% | 0.85 | 2.427 | 314 | 1426 | 1578 | 40 | 42.26437807 | -89.17814367 | Metal Loss External
400 | 575.94 | WELD | [8 empty] | 39.55 | 42.26437175 | -89.17814274 | Girth Weld
40000124 | 576.75 | METAL LOSS | 0.8 | 0.25 | 16% | 0.87 | 0.704 | 299 | 1415 | 1565 | 39.55 | 42.26437384 | -89.17814305 | Metal Loss External
40000125 | 577.65 | METAL LOSS | 1.71 | 0.25 | 9% | 0.64 | 0.564 | 230 | 1424 | 1576 | 39.55 | 42.26437633 | -89.17814341 | Metal Loss External
40000126 | 578.08 | METAL LOSS | 2.13 | 0.25 | 7% | 0.6 | 0.62 | 158 | 1426 | 1578 | 39.55 | 42.26437749 | -89.17814359 | Metal Loss External
40000127 | 578.98 | METAL LOSS | 3.04 | 0.25 | 12% | 0.52 | 0.497 | 266 | 1425 | 1577 | 39.55 | 42.26437997 | -89.17814395 | Metal Loss External
40000128 | 590.42 | METAL LOSS | 14.47 | 0.25 | 6% | 0.68 | 0.795 | 256 | 1426 | 1578 | 39.55 | 42.26441113 | -89.17814857 | Metal Loss External
40000129 | 590.75 | METAL LOSS | 14.81 | 0.25 | 12% | 0.55 | 0.513 | 157 | 1424 | 1576 | 39.55 | 42.26441206 | -89.1781487 | Metal Loss External
40000130 | 591.54 | METAL LOSS | 15.6 | 0.25 | 5% | 0.47 | 0.754 | 187 | 1427 | 1580 | 39.55 | 42.26441422 | -89.17814902 | Metal Loss External
40000131 | 591.72 | METAL LOSS | 15.78 | 0.25 | 16% | 1.07 | 0.765 | 259 | 1408 | 1557 | 39.55 | 42.26441464 | -89.17814909 | Metal Loss External
40000132 | 592.2 | METAL LOSS | 16.25 | 0.25 | 10% | 0.92 | 0.54 | 192 | 1419 | 1570 | 39.55 | 42.26441596 | -89.17814928 | Metal Loss External
40000133 | 592.52 | METAL LOSS | 16.58 | 0.25 | 7% | 0.41 | 0.468 | 216 | 1427 | 1580 | 39.55 | 42.26441691 | -89.17814942 | Metal Loss External
40000134 | 592.81 | METAL LOSS | 16.87 | 0.25 | 9% | 0.55 | 0.568 | 312 | 1426 | 1578 | 39.55 | 42.26441767 | -89.17814953 | Metal Loss External
40000135 | 593.01 | METAL LOSS | 17.06 | 0.25 | 12% | 0.57 | 1.107 | 198 | 1424 | 1576 | 39.55 | 42.26441821 | -89.17814961 | Metal Loss External
40000136 | 593.87 | METAL LOSS | 17.93 | 0.25 | 9% | 0.59 | 0.491 | 270 | 1425 | 1577 | 39.55 | 42.26442057 | -89.17814996 | Metal Loss External
40000137 | 594.45 | METAL LOSS | 18.5 | 0.25 | 6% | 0.85 | 0.793 | 72 | 1424 | 1576 | 39.55 | 42.2644221 | -89.17815019 | Metal Loss External
40000138 | 595.81 | METAL LOSS | 19.86 | 0.25 | 17% | 0.61 | 0.532 | 105 | 1421 | 1572 | 39.55 | 42.26442584 | -89.17815074 | Metal Loss External
40000139 | 596.48 | METAL LOSS | 20.53 | 0.25 | 4% | 1 | 1.346 | 345 | 1424 | 1576 | 39.55 | 42.26442762 | -89.17815101 | Metal Loss External
40000140 | 599.95 | METAL LOSS | 24 | 0.25 | 11% | 0.59 | 0.511 | 159 | 1424 | 1576 | 39.55 | 42.26443713 | -89.17815241 | Metal Loss External
40000141 | 600.35 | METAL LOSS | 24.41 | 0.25 | 8% | 0.58 | 0.366 | 165 | 1426 | 1578 | 39.55 | 42.26443823 | -89.17815258 | Metal Loss External
40000142 | 600.84 | METAL LOSS | 24.89 | 0.25 | 5% | 0.5 | 0.757 | 219 | 1427 | 1580 | 39.55 | 42.26443957 | -89.17815278 | Metal Loss External
40000143 | 601.41 | METAL LOSS | 25.46 | 0.25 | 6% | 0.77 | 1.379 | 150 | 1425 | 1577 | 39.55 | 42.26444109 | -89.178153 | Metal Loss External
40000144 | 614.4 | METAL LOSS | 38.46 | 0.25 | 6% | 0.7 | 0.738 | 92 | 1425 | 1577 | 39.55 | 42.26447653 | -89.17815825 | Metal Loss External
40000145 | 615.29 | METAL LOSS | 39.35 | 0.25 | 6% | 1.06 | 1.056 | 194 | 1422 | 1573 | 39.55 | 42.26447892 | -89.1781586 | Metal Loss External
410 | 615.5 | WELD | [8 empty] | 40.03 | 42.26447124 | -89.17815746 | Girth Weld
10000020 | 629.87 | LOCATION | 18.9 | [7 empty] | 40.03 | 42.26451043 | -89.17816326 | Bend up - 16 deg., 33D
40000146 | 655.34 | METAL LOSS | 39.84 | 0.25 | 6% | 0.73 | 0.795 | 261 | 1425 | 1577 | 40.03 | 42.2645798 | -89.17817353 | Metal Loss External
420 | 655.53 | WELD | [8 empty] | 40.05 | 42.26457205 | -89.17817239 | Girth Weld
40000147 | 672.59 | METAL LOSS | 17.06 | 0.25 | 9% | 0.71 | 0.674 | 201 | 1424 | 1575 | 40.05 | 42.26461849 | -89.17817926 | Metal Loss External
40000148 | 695.38 | METAL LOSS | 39.85 | 0.25 | 10% | 1.34 | 0.938 | 338 | 1411 | 1560 | 40.05 | 42.26468056 | -89.17818845 | Metal Loss External
430 | 695.58 | WELD | [8 empty] | 39.98 | 42.26467291 | -89.17818732 | Girth Weld
440 | 735.57 | WELD | [8 empty] | 39.82 | 42.26477358 | -89.17820222 | Girth Weld
40000149 | 739.64 | METAL LOSS | 4.08 | 0.25 | 12% | 0.27 | 0.333 | 132 | 1428 | 1580 | 39.82 | 42.26478466 | -89.17820386 | Metal Loss External
450 | 775.38 | WELD | [8 empty] | 39.98 | 42.26487379 | -89.17821705 | Girth Weld
40000150 | 786.83 | METAL LOSS | 11.44 | 0.25 | 9% | 0.8 | 0.489 | 267 | 1422 | 1574 | 39.98 | 42.2649049 | -89.17822166 | Metal Loss External
460 | 815.37 | WELD | [8 empty] | 40.1 | 42.26497446 | -89.17823195 | Girth Weld
40000151 | 815.55 | METAL LOSS | 0.18 | 0.25 | 6% | 0.87 | 1.063 | 2 | 1424 | 1576 | 40.1 | 42.26497485 | -89.17823201 | Metal Loss External
470 | 855.47 | WELD | [8 empty] | 39.89 | 42.26507545 | -89.1782469 | Girth Weld
40000152 | 855.67 | METAL LOSS | 0.2 | 0.25 | 7% | 0.81 | 0.798 | 288 | 1424 | 1576 | 39.89 | 42.2650759 | -89.17824697 | Metal Loss External
40000153 | 855.7 | METAL LOSS | 0.23 | 0.25 | 15% | 1.14 | 0.707 | 66 | 1409 | 1558 | 39.89 | 42.26507595 | -89.17824698 | Metal Loss External
480 | 895.35 | WELD | [8 empty] | 39.94 | 42.26517586 | -89.17826177 | Girth Weld
40000154 | 913.28 | METAL LOSS | 17.92 | 0.25 | 9% | 0.82 | 0.706 | 155 | 1421 | 1573 | 39.94 | 42.26522463 | -89.17826899 | Metal Loss External
40000155 | 933.69 | METAL LOSS | 38.34 | 0.25 | 4% | 1.01 | 2.705 | 228 | 1425 | 1577 | 39.94 | 42.26528028 | -89.17827722 | Metal Loss External
40000156 | 934.36 | METAL LOSS | 39 | 0.25 | 5% | 0.68 | 1.262 | 205 | 1426 | 1578 | 39.94 | 42.26528213 | -89.1782775 | Metal Loss External
490 | 935.3 | WELD | [8 empty] | 39.98 | 42.26527642 | -89.17827665 | Girth Weld
500 | 975.28 | WELD | [8 empty] | 39.93 | 42.26537709 | -89.17829156 | Girth Weld
40000157 | 995.39 | METAL LOSS | 20.11 | 0.25 | 4% | 0.83 | 1.351 | 145 | 1425 | 1577 | 39.93 | 42.26543182 | -89.17829966 | Metal Loss External
40000158 | 997.61 | METAL LOSS | 22.33 | 0.25 | 6% | 0.59 | 0.86 | 157 | 1426 | 1578 | 39.93 | 42.2654379 | -89.17830056 | Metal Loss External
10000021 | 999.12 | LOCATION | 29.06 | [7 empty] | 39.93 | 42.2654421 | -89.17830118 | Bend left - 21 deg., 28D
40000159 | 999.17 | METAL LOSS | 23.89 | 0.25 | 5% | 0.9 | 1.055 | 149 | 1424 | 1576 | 39.93 | 42.26544213 | -89.17830118 | Metal Loss External
40000160 | 999.72 | METAL LOSS | 24.43 | 0.25 | 5% | 1.16 | 1.774 | 215 | 1422 | 1573 | 39.93 | 42.26544358 | -89.1783014 | Metal Loss External
40000161 | 999.97 | METAL LOSS | 24.69 | 0.25 | 6% | 1.12 | 2.283 | 218 | 1422 | 1573 | 39.93 | 42.26544429 | -89.1783015 | Metal Loss External
40000162 | 1000.37 | METAL LOSS | 25.09 | 0.25 | 10% | 3.87 | 4.734 | 200 | 1378 | 1515 | 39.93 | 42.26544505 | -89.17830162 | Metal Loss External
40000163 | 1000.73 | METAL LOSS | 25.45 | 0.25 | 3% | 0.82 | 3.935 | 200 | 1426 | 1579 | 39.93 | 42.26544639 | -89.17830181 | Metal Loss External
40000164 | 1001.57 | METAL LOSS | 26.29 | 0.25 | 6% | 1.38 | 1.048 | 218 | 1419 | 1570 | 39.93 | 42.2654486 | -89.17830214 | Metal Loss External
40000165 | 1002.15 | METAL LOSS | 26.86 | 0.25 | 7% | 1.79 | 1.353 | 218 | 1410 | 1558 | 39.93 | 42.26545014 | -89.17830237 | Metal Loss External
40000166 | 1004.97 | METAL LOSS | 29.68 | 0.25 | 9% | 1.37 | 0.795 | 197 | 1413 | 1563 | 39.93 | 42.26545787 | -89.17830351 | Metal Loss External
40000167 | 1005.43 | METAL LOSS | 30.15 | 0.25 | 5% | 2.5 | 2.091 | 197 | 1409 | 1557 | 39.93 | 42.26545902 | -89.17830368 | Metal Loss External
40000168 | 1006.31 | METAL LOSS | 31.03 | 0.25 | 6% | 3.31 | 2.671 | 200 | 1398 | 1543 | 39.93 | 42.26546131 | -89.17830402 | Metal Loss External
40000169 | 1006.81 | METAL LOSS | 31.53 | 0.25 | 5% | 1.3 | 1.531 | 203 | 1421 | 1572 | 39.93 | 42.2654629 | -89.17830426 | Metal Loss External
40000170 | 1007.11 | METAL LOSS | 31.83 | 0.25 | 8% | 2.84 | 2.633 | 200 | 1396 | 1540 | 39.93 | 42.26546356 | -89.17830436 | Metal Loss External
40000171 | 1007.71 | METAL LOSS | 32.42 | 0.25 | 7% | 2.48 | 1.609 | 202 | 1402 | 1548 | 39.93 | 42.26546522 | -89.1783046 | Metal Loss External
40000172 | 1008.03 | METAL LOSS | 32.75 | 0.25 | 7% | 3.18 | 2.434 | 196 | 1395 | 1538 | 39.93 | 42.26546603 | -89.17830472 | Metal Loss External
40000173 | 1013.44 | METAL LOSS | 38.16 | 0.25 | 14% | 0.49 | 0.771 | 312 | 1425 | 1576 | 39.93 | 42.26548109 | -89.17830695 | Metal Loss External
510 | 1015.22 | WELD | [8 empty] | 19.98 | 42.26547763 | -89.17830644 | Girth Weld
40000174 | 1034.47 | METAL LOSS | 19.25 | 0.25 | 7% | 0.98 | 3.973 | 210 | 1422 | 1573 | 19.98 | 42.26553001 | -89.17831419 | Metal Loss External
40000175 | 1034.63 | METAL LOSS | 19.41 | 0.25 | 11% | 0.89 | 0.522 | 174 | 1419 | 1570 | 19.98 | 42.26553045 | -89.17831426 | Metal Loss External
520 | 1035.19 | WELD | [8 empty] | 39.68 | 42.26552374 | -89.17831326 | Girth Weld
10000022 | 1051.77 | LOCATION | 24.73 | [7 empty] | 39.68 | 42.26556893 | -89.17831995 | Bend left - 21 deg., 43D
40000176 | 1073.74 | METAL LOSS | 38.55 | 0.25 | 6% | 1.62 | 4.46 | 145 | 1414 | 1564 | 39.68 | 42.26562866 | -89.1783288 | Metal Loss External
40000177 | 1074.11 | METAL LOSS | 38.92 | 0.25 | 3% | 1.45 | 9.607 | 142 | 1424 | 1575 | 39.68 | 42.26562969 | -89.17832895 | Metal Loss External
530 | 1074.87 | WELD | [8 empty] | 39.96 | 42.26562358 | -89.17832804 | Girth Weld
540 | 1114.84 | WELD | [8 empty] | 21.48 | 42.2657242 | -89.17834294 | Girth Weld
40000178 | 1128.6 | METAL LOSS | 13.76 | 0.25 | 3% | 0.71 | 2.425 | 91 | 1427 | 1579 | 21.48 | 42.26576164 | -89.17834848 | Metal Loss External
550 | 1136.31 | WELD | [8 empty] | 39.91 | 42.26577441 | -89.17835037 | Girth Weld
560 | 1176.22 | WELD | [8 empty] | 39.93 | 42.26587487 | -89.17836524 | Girth Weld
570 | 1216.15 | WELD | [8 empty] | 8.82 | 42.2659754 | -89.17838012 | Girth Weld
40000179 | 1217.2 | METAL LOSS | 1.04 | 0.25 | 6% | 0.42 | 0.59 | 224 | 1427 | 1580 | 8.82 | 42.26597821 | -89.17838054 | Metal Loss External
40000180 | 1224.23 | METAL LOSS | 8.08 | 0.25 | 5% | 0.59 | 1.151 | 313 | 1427 | 1579 | 8.82 | 42.26599737 | -89.17838338 | Metal Loss External
580 | 1224.97 | WELD | [8 empty] | 39.85 | 42.26599109 | -89.17838245 | Girth Weld
590 | 1264.82 | WELD | [8 empty] | 4.67 | 42.26609139 | -89.17839729 | Girth Weld
40000181 | 1265.83 | METAL LOSS | 1.01 | 0.25 | 7% | 0.77 | 0.793 | 128 | 1424 | 1576 | 4.67 | 42.26609405 | -89.17839769 | Metal Loss External
600 | 1269.49 | WELD | [8 empty] | 5.2 | 42.26609578 | -89.17839794 | Girth Weld
40000182 | 1274.01 | METAL LOSS | 4.52 | 0.25 | 14% | 0.55 | 1.081 | 122 | 1423 | 1575 | 5.2 | 42.26610804 | -89.17839976 | Metal Loss External
610 | 1274.69 | WELD | [8 empty] | 9.94 | 42.26610161 | -89.17839881 | Girth Weld
40000183 | 1275.24 | METAL LOSS | 0.54 | 0.25 | 6% | 0.85 | 3.427 | 234 | 1424 | 1576 | 9.94 | 42.266103 | -89.17839901 | Metal Loss External
40000184 | 1284.46 | METAL LOSS | 9.77 | 0.25 | 19% | 0.34 | 0.415 | 222 | 1426 | 1578 | 9.94 | 42.26612821 | -89.17840274 | Metal Loss External
620 | 1284.64 | WELD | [8 empty] | 26.13 | 42.26612037 | -89.17840158 | Girth Weld
630 | 1310.77 | WELD | [8 empty] | 8.19 | 42.26618328 | -89.1784109 | Girth Weld
40000185 | 1317.56 | METAL LOSS | 6.79 | 0.25 | 9% | 2.46 | 1.567 | 136 | 1397 | 1541 | 8.19 | 42.26620151 | -89.1784136 | Metal Loss External
640 | 1318.96 | WELD | [8 empty] | 36.78 | 42.26619725 | -89.17841296 | Girth Weld
650 | 1355.74 | WELD | [8 empty] | 26.6 | 42.26628919 | -89.17842657 | Girth Weld
40000186 | 1381.01 | METAL LOSS | 25.27 | 0.25 | 8% | 0.6 | 0.407 | 189 | 1425 | 1577 | 26.6 | 42.26635803 | -89.17843677 | Metal Loss External
660 | 1382.34 | WELD | [8 empty] | 36.85 | 42.26635338 | -89.17843608 | Girth Weld
40000187 | 1383.08 | METAL LOSS | 0.74 | 0.25 | 8% | 0.81 | 1.962 | 119 | 1423 | 1574 | 36.85 | 42.2663553 | -89.17843636 | Metal Loss External
670 | 1419.19 | WELD | [8 empty] | 25.66 | 42.26644551 | -89.17844972 | Girth Weld
40000188 | 1420.03 | METAL LOSS | 0.83 | 0.25 | 6% | 0.45 | 0.441 | 114 | 1427 | 1579 | 25.66 | 42.26644773 | -89.17845004 | Metal Loss External
680 | 1444.86 | WELD | [8 empty] | 40 | 42.26650713 | -89.17845884 | Girth Weld
690 | 1484.86 | WELD | [8 empty] | 22.75 | 42.26660786 | -89.17847375 | Girth Weld
40000189 | 1486.43 | METAL LOSS | 1.56 | 0.25 | 4% | 1.25 | 2.424 | 129 | 1423 | 1575 | 22.75 | 42.26661198 | -89.17847436 | Metal Loss External
700 | 1507.61 | WELD | [8 empty] | 39.82 | 42.26666153 | -89.17848169 | Girth Weld
40000190 | 1545.07 | METAL LOSS | 37.46 | 0.25 | 12% | 0.53 | 0.43 | 254 | 1425 | 1577 | 39.82 | 42.26676361 | -89.17849681 | Metal Loss External
40000191 | 1545.64 | METAL LOSS | 38.04 | 0.25 | 15% | 0.44 | 0.333 | 254 | 1425 | 1577 | 39.82 | 42.26676519 | -89.17849704 | Metal Loss External
710 | 1547.42 | WELD | [8 empty] | 39.97 | 42.26676175 | -89.17849653 | Girth Weld
10000023 | 1567.23 | LOCATION | 26.16 | [7 empty] | 39.97 | 42.26681575 | -89.17850452 | Bend right - 13 deg., 56D
40000192 | 1568.06 | METAL LOSS | 20.63 | 0.25 | 6% | 0.84 | 2.443 | 142 | 1424 | 1576 | 39.97 | 42.26681791 | -89.17850484 | Metal Loss External
40000193 | 1568.32 | METAL LOSS | 20.89 | 0.25 | 8% | 2.03 | 2.212 | 139 | 1404 | 1551 | 39.97 | 42.26681848 | -89.17850493 | Metal Loss External
40000194 | 1568.47 | METAL LOSS | 21.05 | 0.25 | 7% | 0.66 | 0.983 | 175 | 1425 | 1577 | 39.97 | 42.26681907 | -89.17850501 | Metal Loss External
40000195 | 1568.52 | METAL LOSS | 21.1 | 0.25 | 5% | 0.67 | 3.174 | 133 | 1426 | 1579 | 39.97 | 42.26681919 | -89.17850503 | Metal Loss External
40000196 | 1568.84 | METAL LOSS | 21.42 | 0.25 | 13% | 5.01 | 9.063 | 154 | 1351 | 1478 | 39.97 | 42.26681958 | -89.17850509 | Metal Loss External
40000197 | 1569.05 | METAL LOSS | 21.63 | 0.25 | 8% | 0.53 | 0.497 | 166 | 1426 | 1578 | 39.97 | 42.26682065 | -89.17850525 | Metal Loss External
40000198 | 1569.12 | METAL LOSS | 21.7 | 0.25 | 8% | 0.8 | 0.69 | 202 | 1423 | 1575 | 39.97 | 42.26682082 | -89.17850527 | Metal Loss External
40000199 | 1569.26 | METAL LOSS | 21.84 | 0.25 | 3% | 1.04 | 2.855 | 133 | 1425 | 1577 | 39.97 | 42.26682117 | -89.17850533 | Metal Loss External
40000200 | 1569.39 | METAL LOSS | 21.97 | 0.25 | 8% | 2.72 | 4.408 | 199 | 1395 | 1538 | 39.97 | 42.26682134 | -89.17850535 | Metal Loss External
40000201 | 1569.45 | METAL LOSS | 22.02 | 0.25 | 5% | 0.85 | 1.988 | 148 | 1425 | 1577 | 39.97 | 42.26682169 | -89.1785054 | Metal Loss External
40000202 | 1569.71 | METAL LOSS | 22.28 | 0.25 | 5% | 2.49 | 6.346 | 135 | 1410 | 1558 | 39.97 | 42.26682221 | -89.17850548 | Metal Loss External
40000203 | 1570.07 | METAL LOSS | 22.64 | 0.25 | 7% | 4.28 | 7.159 | 151 | 1391 | 1532 | 39.97 | 42.26682299 | -89.1785056 | Metal Loss External
40000204 | 1570.07 | METAL LOSS | 22.65 | 0.25 | 9% | 3.91 | 2.783 | 217 | 1383 | 1522 | 39.97 | 42.26682306 | -89.17850561 | Metal Loss External
40000205 | 1570.37 | METAL LOSS | 22.94 | 0.25 | 7% | 0.67 | 0.598 | 109 | 1425 | 1577 | 39.97 | 42.26682423 | -89.17850578 | Metal Loss External
10000024 | 1570.37 | LOCATION | 22.95 | [7 empty] | 39.97 | 42.26682432 | -89.17850579 | Composite Repair Begin
40000206 | 1570.75 | METAL LOSS | 23.32 | 0.25 | 7% | 2.54 | 5.794 | 153 | 1402 | 1548 | 39.97 | 42.26682505 | -89.1785059 | Metal Loss External
40000207 | 1571.2 | METAL LOSS | 23.78 | 0.25 | 22% | 1.01 | 0.585 | 189 | 1402 | 1549 | 39.97 | 42.26682646 | -89.17850611 | Metal Loss External
40000208 | 1571.26 | METAL LOSS | 23.83 | 0.25 | 3% | 0.51 | 1.274 | 144 | 1428 | 1580 | 39.97 | 42.26682667 | -89.17850614 | Metal Loss External
40000209 | 1571.39 | METAL LOSS | 23.97 | 0.25 | 5% | 0.44 | 0.868 | 126 | 1428 | 1580 | 39.97 | 42.26682705 | -89.1785062 | Metal Loss External
40000210 | 1571.57 | METAL LOSS | 24.14 | 0.25 | 13% | 3 | 5.907 | 168 | 1369 | 1504 | 39.97 | 42.26682723 | -89.17850622 | Metal Loss External
40000211 | 1571.9 | METAL LOSS | 24.48 | 0.25 | 5% | 0.9 | 3.713 | 165 | 1425 | 1577 | 39.97 | 42.26682839 | -89.17850639 | Metal Loss External
40000212 | 1572.15 | METAL LOSS | 24.72 | 0.25 | 2% | 1.14 | 4.513 | 123 | 1426 | 1578 | 39.97 | 42.26682903 | -89.17850649 | Metal Loss External
40000213 | 1572.21 | METAL LOSS | 24.79 | 0.25 | 5% | 0.58 | 0.756 | 165 | 1427 | 1579 | 39.97 | 42.26682927 | -89.17850652 | Metal Loss External
40000214 | 1572.28 | METAL LOSS | 24.85 | 0.25 | 10% | 0.87 | 0.513 | 189 | 1421 | 1572 | 39.97 | 42.26682941 | -89.17850655 | Metal Loss External
40000215 | 1572.33 | METAL LOSS | 24.9 | 0.25 | 14% | 0.56 | 1.199 | 138 | 1424 | 1575 | 39.97 | 42.26682959 | -89.17850657 | Metal Loss External
10000025 | 1572.51 | LOCATION | 25.08 | [7 empty] | 39.97 | 42.26683014 | -89.17850665 | Composite Repair End
40000216 | 1572.54 | METAL LOSS | 25.12 | 0.25 | 13% | 0.6 | 0.616 | 144 | 1423 | 1574 | 39.97 | 42.26683016 | -89.17850666 | Metal Loss External
40000217 | 1572.68 | METAL LOSS | 25.26 | 0.25 | 7% | 1.55 | 7.341 | 156 | 1415 | 1565 | 39.97 | 42.26683043 | -89.1785067 | Metal Loss External
40000218 | 1572.91 | METAL LOSS | 25.48 | 0.25 | 4% | 0.63 | 2.036 | 150 | 1427 | 1579 | 39.97 | 42.26683115 | -89.1785068 | Metal Loss External
40000219 | 1573.09 | METAL LOSS | 25.66 | 0.25 | 5% | 1.8 | 2.046 | 114 | 1417 | 1567 | 39.97 | 42.26683152 | -89.17850686 | Metal Loss External
40000220 | 1573.24 | METAL LOSS | 25.82 | 0.25 | 6% | 4.51 | 5.711 | 144 | 1392 | 1534 | 39.97 | 42.26683163 | -89.17850687 | Metal Loss External
40000221 | 1573.1 | METAL LOSS | 25.68 | 0.25 | 5% | 0.84 | 1.131 | 195 | 1425 | 1577 | 39.97 | 42.26683167 | -89.17850688 | Metal Loss External
40000222 | 1573.45 | METAL LOSS | 26.03 | 0.25 | 11% | 0.92 | 0.984 | 174 | 1419 | 1569 | 39.97 | 42.26683261 | -89.17850702 | Metal Loss External
40000223 | 1573.65 | METAL LOSS | 26.23 | 0.25 | 10% | 1.02 | 1.673 | 126 | 1417 | 1568 | 39.97 | 42.26683314 | -89.1785071 | Metal Loss External
40000224 | 1573.88 | METAL LOSS | 26.46 | 0.25 | 8% | 2.26 | 4.755 | 135 | 1401 | 1547 | 39.97 | 42.26683362 | -89.17850717 | Metal Loss External
40000225 | 1573.9 | METAL LOSS | 26.48 | 0.25 | 10% | 2.65 | 1.562 | 192 | 1389 | 1532 | 39.97 | 42.26683364 | -89.17850717 | Metal Loss External
40000226 | 1574.09 | METAL LOSS | 26.67 | 0.25 | 7% | 0.5 | 0.502 | 117 | 1427 | 1579 | 39.97 | 42.26683441 | -89.17850729 | Metal Loss External
40000227 | 1574.26 | METAL LOSS | 26.83 | 0.25 | 8% | 1.81 | 3.091 | 141 | 1409 | 1557 | 39.97 | 42.2668347 | -89.17850733 | Metal Loss External
40000228 | 1574.57 | METAL LOSS | 27.14 | 0.25 | 10% | 3.19 | 9.341 | 138 | 1384 | 1524 | 39.97 | 42.26683539 | -89.17850743 | Metal Loss External
40000229 | 1574.73 | METAL LOSS | 27.31 | 0.25 | 6% | 1.11 | 1.258 | 171 | 1421 | 1572 | 39.97 | 42.26683608 | -89.17850753 | Metal Loss External
40000230 | 1574.92 | METAL LOSS | 27.49 | 0.25 | 7% | 3.1 | 9.495 | 153 | 1395 | 1538 | 39.97 | 42.26683635 | -89.17850757 | Metal Loss External
40000231 | 1575.27 | METAL LOSS | 27.84 | 0.25 | 7% | 2.77 | 17.033 | 153 | 1401 | 1547 | 39.97 | 42.26683735 | -89.17850772 | Metal Loss External
40000232 | 1575.37 | METAL LOSS | 27.95 | 0.25 | 5% | 0.68 | 1.182 | 165 | 1426 | 1578 | 39.97 | 42.26683788 | -89.1785078 | Metal Loss External
40000233 | 1575.74 | METAL LOSS | 28.32 | 0.25 | 8% | 4.49 | 5.775 | 135 | 1383 | 1521 | 39.97 | 42.26683845 | -89.17850788 | Metal Loss External
40000234 | 1575.89 | METAL LOSS | 28.47 | 0.25 | 9% | 1.02 | 0.51 | 198 | 1419 | 1570 | 39.97 | 42.26683925 | -89.178508 | Metal Loss External
40000235 | 1576.18 | METAL LOSS | 28.75 | 0.25 | 13% | 1.66 | 2.456 | 123 | 1398 | 1544 | 39.97 | 42.26683995 | -89.17850811 | Metal Loss External
40000236 | 1576.33 | METAL LOSS | 28.91 | 0.25 | 6% | 0.86 | 0.791 | 201 | 1424 | 1576 | 39.97 | 42.26684047 | -89.17850818 | Metal Loss External
40000237 | 1576.34 | METAL LOSS | 28.91 | 0.25 | 3% | 0.6 | 1.393 | 168 | 1427 | 1580 | 39.97 | 42.26684051 | -89.17850819 | Metal Loss External
40000238 | 1576.44 | METAL LOSS | 29.01 | 0.25 | 10% | 2.05 | 3.344 | 120 | 1397 | 1542 | 39.97 | 42.26684062 | -89.17850821 | Metal Loss External
40000239 | 1576.74 | METAL LOSS | 29.31 | 0.25 | 11% | 2.76 | 6.294 | 126 | 1385 | 1525 | 39.97 | 42.26684136 | -89.17850831 | Metal Loss External
40000240 | 1576.95 | METAL LOSS | 29.53 | 0.25 | 5% | 1.54 | 2.782 | 201 | 1418 | 1568 | 39.97 | 42.26684208 | -89.17850842 | Metal Loss External
40000241 | 1577.02 | METAL LOSS | 29.59 | 0.25 | 4% | 0.61 | 1.052 | 132 | 1427 | 1579 | 39.97 | 42.26684236 | -89.17850846 | Metal Loss External
40000242 | 1577.1 | METAL LOSS | 29.68 | 0.25 | 8% | 2.29 | 3.226 | 165 | 1401 | 1547 | 39.97 | 42.26684241 | -89.17850847 | Metal Loss External
40000243 | 1577.42 | METAL LOSS | 30 | 0.25 | 3% | 0.82 | 4.467 | 162 | 1426 | 1579 | 39.97 | 42.26684344 | -89.17850862 | Metal Loss External
40000244 | 1578.14 | METAL LOSS | 30.71 | 0.25 | 6% | 0.68 | 0.913 | 141 | 1426 | 1578 | 39.97 | 42.26684541 | -89.17850891 | Metal Loss External
40000245 | 1578.35 | METAL LOSS | 30.92 | 0.25 | 8% | 0.51 | 0.384 | 147 | 1426 | 1578 | 39.97 | 42.26684601 | -89.178509 | Metal Loss External
40000246 | 1578.57 | METAL LOSS | 31.14 | 0.25 | 6% | 3.1 | 4.431 | 111 | 1402 | 1547 | 39.97 | 42.26684631 | -89.17850905 | Metal Loss External
40000247 | 1586.58 | METAL LOSS | 39.16 | 0.25 | 10% | 1.8 | 1.757 | 124 | 1403 | 1550 | 39.97 | 42.2668683 | -89.1785123 | Metal Loss External
720 | 1587.39 | WELD | [8 empty] | 40.02 | 42.26686237 | -89.17851142 | Girth Weld
10000026 | 1607.41 | LOCATION | 25.18 | [7 empty] | 40.02 | 42.26691695 | -89.1785195 | Bend right - 9 deg., 68D
730 | 1627.41 | WELD | [8 empty] | 39.97 | 42.26696315 | -89.17852634 | Girth Weld
40000248 | 1632.63 | METAL LOSS | 5.21 | 0.25 | 7% | 0.42 | 0.461 | 130 | 1427 | 1579 | 39.97 | 42.26697731 | -89.17852844 | Metal Loss External
10000027 | 1632.71 | LOCATION | 12.72 | [7 empty] | 39.97 | 42.26697759 | -89.17852848 | Bend right - 18 deg., 48D
40000249 | 1633.33 | METAL LOSS | 5.92 | 0.25 | 3% | 1.31 | 3.214 | 165 | 1423 | 1575 | 39.97 | 42.26697914 | -89.17852871 | Metal Loss External
40000250 | 1633.72 | METAL LOSS | 6.3 | 0.25 | 11% | 0.69 | 0.575 | 324 | 1423 | 1574 | 39.97 | 42.26698026 | -89.17852888 | Metal Loss External
40000251 | 1633.92 | METAL LOSS | 6.5 | 0.25 | 7% | 2.76 | 1.981 | 123 | 1400 | 1545 | 39.97 | 42.26698057 | -89.17852892 | Metal Loss External
40000252 | 1635.52 | METAL LOSS | 8.1 | 0.25 | 8% | 0.58 | 0.599 | 156 | 1425 | 1577 | 39.97 | 42.26698518 | -89.1785296 | Metal Loss External
40000253 | 1635.76 | METAL LOSS | 8.34 | 0.25 | 7% | 0.74 | 0.644 | 132 | 1424 | 1576 | 39.97 | 42.26698581 | -89.1785297 | Metal Loss External
40000254 | 1636.52 | METAL LOSS | 9.11 | 0.25 | 7% | 2.39 | 3.039 | 141 | 1404 | 1551 | 39.97 | 42.26698771 | -89.17852998 | Metal Loss External
40000255 | 1638.43 | METAL LOSS | 11.02 | 0.25 | 5% | 0.52 | 1.192 | 127 | 1427 | 1579 | 39.97 | 42.26699312 | -89.17853078 | Metal Loss External
40000256 | 1639.2 | METAL LOSS | 11.78 | 0.25 | 5% | 1.67 | 1.36 | 127 | 1418 | 1569 | 39.97 | 42.26699509 | -89.17853107 | Metal Loss External
40000257 | 1639.45 | METAL LOSS | 12.04 | 0.25 | 4% | 0.56 | 1.067 | 123 | 1427 | 1579 | 39.97 | 42.26699591 | -89.17853119 | Metal Loss External
40000258 | 1640.36 | METAL LOSS | 12.95 | 0.25 | 8% | 0.42 | 0.468 | 145 | 1427 | 1579 | 39.97 | 42.2669984 | -89.17853156 | Metal Loss External
40000259 | 1640.6 | METAL LOSS | 13.19 | 0.25 | 10% | 1.47 | 1.738 | 169 | 1408 | 1557 | 39.97 | 42.26699893 | -89.17853164 | Metal Loss External
40000260 | 1640.86 | METAL LOSS | 13.44 | 0.25 | 7% | 1.45 | 1.057 | 157 | 1415 | 1565 | 39.97 | 42.26699964 | -89.17853174 | Metal Loss External
40000261 | 1641.14 | METAL LOSS | 13.73 | 0.25 | 8% | 0.57 | 0.721 | 142 | 1426 | 1578 | 39.97 | 42.26700051 | -89.17853187 | Metal Loss External
740 | 1667.38 | WELD | [8 empty] | 39.98 | 42.26706377 | -89.17854124 | Girth Weld
750 | 1707.36 | WELD | [8 empty] | 10.76 | 42.26716443 | -89.17855614 | Girth Weld
40000262 | 1714.21 | METAL LOSS | 6.85 | 0.25 | 6% | 0.58 | 0.745 | 124 | 1427 | 1579 | 10.76 | 42.26718305 | -89.1785589 | Metal Loss External
40000263 | 1714.58 | METAL LOSS | 7.22 | 0.25 | 6% | 0.94 | 0.791 | 118 | 1423 | 1574 | 10.76 | 42.26718401 | -89.17855904 | Metal Loss External
40000264 | 1715.09 | METAL LOSS | 7.73 | 0.25 | 4% | 0.59 | 2.235 | 109 | 1427 | 1580 | 10.76 | 42.26718543 | -89.17855925 | Metal Loss External
40000265 | 1715.25 | METAL LOSS | 7.89 | 0.25 | 7% | 0.89 | 0.687 | 103 | 1423 | 1574 | 10.76 | 42.26718585 | -89.17855931 | Metal Loss External
40000266 | 1715.26 | METAL LOSS | 7.9 | 0.25 | 7% | 0.67 | 1.549 | 127 | 1425 | 1577 | 10.76 | 42.26718589 | -89.17855932 | Metal Loss External
40000267 | 1715.59 | METAL LOSS | 8.22 | 0.25 | 11% | 0.7 | 0.993 | 112 | 1422 | 1574 | 10.76 | 42.26718678 | -89.17855945 | Metal Loss External
40000268 | 1715.87 | METAL LOSS | 8.51 | 0.25 | 7% | 3.21 | 3.752 | 106 | 1395 | 1538 | 10.76 | 42.26718726 | -89.17855952 | Metal Loss External
40000269 | 1716.24 | METAL LOSS | 8.88 | 0.25 | 13% | 0.56 | 0.546 | 139 | 1424 | 1576 | 10.76 | 42.26718858 | -89.17855972 | Metal Loss External
760 | 1718.12 | WELD | [8 empty] | 39.91 | 42.26718542 | -89.17855925 | Girth Weld
770 | 1758.04 | WELD | [8 empty] | 40.01 | 42.2672859 | -89.17857412 | Girth Weld
780 | 1798.05 | WELD | [8 empty] | 40.01 | 42.26738665 | -89.17858904 | Girth Weld
790 | 1838.06 | WELD | [8 empty] | 39.93 | 42.2674874 | -89.17860395 | Girth Weld
800 | 1878 | WELD | [8 empty] | 39.88 | 42.26758794 | -89.17861883 | Girth Weld
40000270 | 1915.16 | METAL LOSS | 37.17 | 0.25 | 11% | 0.48 | 0.333 | 202 | 1425 | 1577 | 39.88 | 42.26768923 | -89.17863383 | Metal Loss External
40000271 | 1915.32 | METAL LOSS | 37.33 | 0.25 | 11% | 0.81 | 0.712 | 199 | 1421 | 1572 | 39.88 | 42.26768962 | -89.17863389 | Metal Loss External
40000272 | 1915.75 | METAL LOSS | 37.75 | 0.25 | 12% | 0.81 | 0.476 | 178 | 1420 | 1571 | 39.88 | 42.26769079 | -89.17863406 | Metal Loss External
40000273 | 1915.87 | METAL LOSS | 37.87 | 0.25 | 16% | 0.71 | 0.438 | 223 | 1419 | 1570 | 39.88 | 42.26769112 | -89.17863411 | Metal Loss External
40000274 | 1916.15 | METAL LOSS | 38.16 | 0.25 | 6% | 0.4 | 0.678 | 220 | 1427 | 1580 | 39.88 | 42.26769193 | -89.17863423 | Metal Loss External
40000275 | 1916.25 | METAL LOSS | 38.26 | 0.25 | 10% | 2.34 | 1.082 | 103 | 1392 | 1536 | 39.88 | 42.26769199 | -89.17863424 | Metal Loss External
40000276 | 1916.22 | METAL LOSS | 38.22 | 0.25 | 5% | 0.96 | 1.288 | 244 | 1423 | 1575 | 39.88 | 42.26769205 | -89.17863425 | Metal Loss External
40000277 | 1916.29 | METAL LOSS | 38.3 | 0.25 | 7% | 0.57 | 0.519 | 214 | 1426 | 1578 | 39.88 | 42.2676923 | -89.17863428 | Metal Loss External
40000278 | 1916.33 | METAL LOSS | 38.34 | 0.25 | 15% | 0.4 | 0.336 | 178 | 1426 | 1578 | 39.88 | 42.26769242 | -89.1786343 | Metal Loss External
40000279 | 1916.63 | METAL LOSS | 38.63 | 0.25 | 4% | 0.43 | 0.793 | 232 | 1428 | 1580 | 39.88 | 42.26769322 | -89.17863442 | Metal Loss External
40000280 | 1916.9 | METAL LOSS | 38.91 | 0.25 | 18% | 0.46 | 0.404 | 204 | 1424 | 1575 | 39.88 | 42.26769397 | -89.17863453 | Metal Loss External
40000281 | 1916.97 | METAL LOSS | 38.97 | 0.25 | 5% | 1.18 | 3.248 | 249 | 1421 | 1573 | 39.88 | 42.26769406 | -89.17863454 | Metal Loss External
810 | 1917.87 | WELD | [8 empty] | 39.9 | 42.26768831 | -89.17863369 | Girth Weld
820 | 1957.77 | WELD | [8 empty] | 39.86 | 42.26778874 | -89.17864856 | Girth Weld
40000282 | 1958.54 | METAL LOSS | 0.77 | 0.25 | 7% | 1.01 | 1.062 | 270 | 1422 | 1573 | 39.86 | 42.26779073 | -89.17864885 | Metal Loss External
40000283 | 1958.54 | METAL LOSS | 0.78 | 0.25 | 4% | 0.95 | 5.776 | 219 | 1424 | 1576 | 39.86 | 42.26779075 | -89.17864886 | Metal Loss External
40000284 | 1960.16 | METAL LOSS | 2.39 | 0.25 | 9% | 2.09 | 3.596 | 222 | 1403 | 1549 | 39.86 | 42.26779502 | -89.17864949 | Metal Loss External
830 | 1997.62 | WELD | [8 empty] | 39.98 | 42.26788907 | -89.17866341 | Girth Weld
840 | 2037.61 | WELD | [8 empty] | 39.93 | 42.26798973 | -89.17867831 | Girth Weld
850 | 2077.53 | WELD | [8 empty] | 39.95 | 42.26809025 | -89.17869319 | Girth Weld
40000285 | 2101.85 | METAL LOSS | 24.32 | 0.25 | 16% | 0.91 | 0.58 | 121 | 1414 | 1564 | 39.95 | 42.26815645 | -89.17870299 | Metal Loss External
40000286 | 2102.18 | METAL LOSS | 24.65 | 0.25 | 10% | 0.52 | 0.608 | 133 | 1425 | 1577 | 39.95 | 42.26815739 | -89.17870313 | Metal Loss External
40000287 | 2102.2 | METAL LOSS | 24.67 | 0.25 | 16% | 0.72 | 0.529 | 91 | 1418 | 1569 | 39.95 | 42.26815744 | -89.17870314 | Metal Loss External
40000288 | 2102.75 | METAL LOSS | 25.22 | 0.25 | 5% | 0.89 | 1.866 | 136 | 1425 | 1577 | 39.95 | 42.26815891 | -89.17870336 | Metal Loss External
40000289 | 2103.16 | METAL LOSS | 25.63 | 0.25 | 4% | 0.64 | 1.052 | 79 | 1427 | 1579 | 39.95 | 42.26816005 | -89.17870353 | Metal Loss External
40000290 | 2103.31 | METAL LOSS | 25.78 | 0.25 | 6% | 0.73 | 0.809 | 130 | 1425 | 1577 | 39.95 | 42.26816046 | -89.17870359 | Metal Loss External
40000291 | 2103.9 | METAL LOSS | 26.37 | 0.25 | 7% | 1.79 | 1.923 | 85 | 1411 | 1560 | 39.95 | 42.26816195 | -89.17870381 | Metal Loss External
40000292 | 2104.65 | METAL LOSS | 27.12 | 0.25 | 10% | 0.49 | 0.454 | 133 | 1426 | 1578 | 39.95 | 42.26816415 | -89.17870413 | Metal Loss External
40000293 | 2104.84 | METAL LOSS | 27.31 | 0.25 | 10% | 0.83 | 0.463 | 133 | 1421 | 1572 | 39.95 | 42.2681646 | -89.1787042 | Metal Loss External
40000294 | 2105 | METAL LOSS | 27.46 | 0.25 | 8% | 0.58 | 0.557 | 130 | 1426 | 1578 | 39.95 | 42.26816507 | -89.17870427 | Metal Loss External
40000295 | 2105.29 | METAL LOSS | 27.76 | 0.25 | 12% | 1.04 | 0.706 | 175 | 1415 | 1565 | 39.95 | 42.26816582 | -89.17870438 | Metal Loss External
40000296 | 2105.38 | METAL LOSS | 27.85 | 0.25 | 6% | 0.7 | 0.731 | 114 | 1425 | 1577 | 39.95 | 42.26816609 | -89.17870442 | Metal Loss External
40000297 | 2105.41 | METAL LOSS | 27.88 | 0.25 | 6% | 0.65 | 0.718 | 90 | 1426 | 1578 | 39.95 | 42.26816619 | -89.17870444 | Metal Loss External
860 | 2117.48 | WELD | [8 empty] | 19.56 | 42.26819081 | -89.17870808 | Girth Weld
870 | 2137.03 | WELD | [8 empty] | 39.98 | 42.26823578 | -89.17871474 | Girth Weld
40000298 | 2161.16 | METAL LOSS | 24.13 | 0.25 | 15% | 1.03 | 0.896 | 137 | 1412 | 1561 | 39.98 | 42.26830146 | -89.17872446 | Metal Loss External
40000299 | 2161.94 | METAL LOSS | 24.9 | 0.25 | 7% | 1 | 1.06 | 140 | 1422 | 1573 | 39.98 | 42.26830357 | -89.17872477 | Metal Loss External
40000300 | 2162.26 | METAL LOSS | 25.23 | 0.25 | 6% | 0.61 | 1.098 | 158 | 1426 | 1578 | 39.98 | 42.26830451 | -89.17872491 | Metal Loss External
40000301 | 2162.76 | METAL LOSS | 25.73 | 0.25 | 6% | 0.86 | 0.792 | 155 | 1424 | 1576 | 39.98 | 42.26830583 | -89.17872511 | Metal Loss External
40000302 | 2163.4 | METAL LOSS | 26.36 | 0.25 | 6% | 0.77 | 0.935 | 175 | 1425 | 1576 | 39.98 | 42.26830758 | -89.17872537 | Metal Loss External
10000028 | 2165.11 | LOCATION | 28.08 |  |  |  |  | 0 |  |  | 39.98 | 42.26831204 | -89.17872603 | Fitting on top of pipe
40000303 | 2176.3 | METAL LOSS | 39.26 | 0.25 | 7% | 0.39 | 0.471 | 142 | 1427 | 1580 | 39.98 | 42.2683428 | -89.17873058 | Metal Loss External
880 | 2177.02 | WELD | [8 empty] | 7.91 | 42.26833646 | -89.17872964 | Girth Weld
40000304 | 2178.17 | METAL LOSS | 1.16 | 0.25 | 7% | 1.51 | 5.527 | 256 | 1414 | 1564 | 7.91 | 42.26833944 | -89.17873008 | Metal Loss External
40000305 | 2178.8 | METAL LOSS | 1.78 | 0.25 | 5% | 0.79 | 1.24 | 172 | 1425 | 1577 | 7.91 | 42.26834122 | -89.17873035 | Metal Loss External
40000306 | 2180.29 | METAL LOSS | 3.27 | 0.25 | 11% | 0.74 | 0.39 | 184 | 1422 | 1573 | 7.91 | 42.2683453 | -89.17873095 | Metal Loss External
40000307 | 2181.07 | METAL LOSS | 4.06 | 0.25 | 10% | 0.58 | 1.184 | 157 | 1425 | 1577 | 7.91 | 42.26834745 | -89.17873127 | Metal Loss External
40000308 | 2181.17 | METAL LOSS | 4.15 | 0.25 | 9% | 0.63 | 0.499 | 223 | 1424 | 1576 | 7.91 | 42.26834771 | -89.17873131 | Metal Loss External
40000309 | 2182.72 | METAL LOSS | 5.7 | 0.25 | 11% | 2.88 | 3.767 | 148 | 1382 | 1522 | 7.91 | 42.26835168 | -89.1787319 | Metal Loss External
40000310 | 2182.94 | METAL LOSS | 5.92 | 0.25 | 19% | 0.72 | 0.849 | 235 | 1416 | 1567 | 7.91 | 42.26835252 | -89.17873202 | Metal Loss External
40000311 | 2183.04 | METAL LOSS | 6.02 | 0.25 | 9% | 0.66 | 0.555 | 160 | 1424 | 1576 | 7.91 | 42.26835279 | -89.17873206 | Metal Loss External
10000029 | 2183.08 | LOCATION | 6.06 | [7 empty] | 7.91 | 42.26835297 | -89.17873209 | Half Sole
14000001 | 2183.76 | DENT | 6.74 | 0.25 | 0.69 | 9.9 |  | 343 |  |  | 7.91 | 42.26835371 | -89.1787322 | Dent - 0.69 inch TDW Correlated Deformation Repaired with a half sole
10000029 | 2184.66 | LOCATION | 7.65 | [7 empty] | 7.91 | 42.26835297 | -89.17873209 | Half Sole
890 | 2184.93 | WELD | [8 empty] | 19.16 | 42.26834968 | -89.1787316 | Girth Weld
900 | 2204.09 | WELD | [8 empty] | 22.29 | 42.26839358 | -89.1787381 | Girth Weld
10000030 | 2213.38 | LOCATION | 12.51 | [7 empty] | 22.29 | 42.26841889 | -89.17874184 | Bend right-down - 11 deg., 32D
910 | 2226.39 | WELD | [8 empty] | 21.98 | 42.26844602 | -89.17874586 | Girth Weld
10000031 | 2228.66 | LOCATION | 6.1 | [7 empty] | 21.98 | 42.26845221 | -89.17874678 | Bend left-up - 15 deg., 29D
40000312 | 2229.42 | METAL LOSS | 3.03 | 0.25 | 4% | 1.15 | 1.343 | 29 | 1423 | 1575 | 21.98 | 42.26845414 | -89.17874706 | Metal Loss External
40000313 | 2245.52 | METAL LOSS | 19.14 | 0.25 | 9% | 0.95 | 0.881 | 114 | 1419 | 1570 | 21.98 | 42.26849809 | -89.17875357 | Metal Loss External
920 | 2248.37 | WELD | [8 empty] | 39.49 | 42.2684976 | -89.1787535 | Girth Weld
930 | 2287.86 | WELD | [8 empty] | 38.23 | 42.26859693 | -89.1787682 | Girth Weld
40000314 | 2288.53 | METAL LOSS | 0.67 | 0.25 | 9% | 0.4 | 0.551 | 313 | 1427 | 1579 | 38.23 | 42.26859871 | -89.17876847 | Metal Loss External
40000315 | 2299.85 | METAL LOSS | 11.99 | 0.25 | 5% | 0.46 | 0.795 | 274 | 1428 | 1580 | 38.23 | 42.26862957 | -89.17877303 | Metal Loss External
10000032 | 2305.71 | LOCATION | 17.85 | [7 empty] | 38.23 | 42.26864559 | -89.17877541 | Casing Begin - 260.71 ft.
10000033 | 2307.49 | LOCATION | 19.63 | [7 empty] | 38.23 | 42.26864959 | -89.178776 | Spacer
40000316 | 2310.26 | METAL LOSS | 22.4 | 0.25 | 5% | 0.59 | 5.07 | 250 | 1427 | 1579 | 38.23 | 42.26865794 | -89.17877723 | Metal Loss External
40000317 | 2310.27 | METAL LOSS | 22.41 | 0.25 | 2% | 0.7 | 3.801 | 349 | 1427 | 1580 | 38.23 | 42.26865796 | -89.17877724 | Metal Loss External
40000318 | 2325.52 | METAL LOSS | 37.65 | 0.25 | 18% | 0.55 | 0.362 | 107 | 1422 | 1573 | 38.23 | 42.26869954 | -89.17878339 | Metal Loss External
940 | 2326.09 | WELD | [8 empty] | 39.86 | 42.26869282 | -89.1787824 | Girth Weld
950 | 2365.95 | WELD | [8 empty] | 39.65 | 42.26879314 | -89.17879725 | Girth Weld
40000319 | 2405.02 | METAL LOSS | 39.07 | 0.25 | 20% | 0.27 | 0.381 | 109 | 1427 | 1579 | 39.65 | 42.26889964 | -89.17881301 | Metal Loss External
960 | 2405.6 | WELD | [8 empty] | 39.36 | 42.2688929 | -89.17881202 | Girth Weld
40000320 | 2405.78 | METAL LOSS | 0.18 | 0.25 | 4% | 0.86 | 1.67 | 310 | 1426 | 1578 | 39.36 | 42.2688933 | -89.17881208 | Metal Loss External
970 | 2444.95 | WELD | [8 empty] | 38.08 | 42.26899186 | -89.17882667 | Girth Weld
40000321 | 2482.46 | METAL LOSS | 37.5 | 0.25 | 15% | 0.52 | 0.661 | 106 | 1424 | 1575 | 38.08 | 42.26909406 | -89.1788418 | Metal Loss Internal
980 | 2483.03 | WELD | [8 empty] | 18.47 | 42.26908734 | -89.1788408 | Girth Weld
40000322 | 2483.21 | METAL LOSS | 0.18 | 0.25 | 8% | 0.81 | 0.796 | 122 | 1423 | 1575 | 18.47 | 42.26908773 | -89.17884086 | Metal Loss External
40000323 | 2486.76 | METAL LOSS | 3.73 | 0.25 | 8% | 0.67 | 0.877 | 57 | 1425 | 1577 | 18.47 | 42.26909743 | -89.17884229 | Metal Loss External
40000324 | 2486.96 | METAL LOSS | 3.93 | 0.25 | 7% | 1.1 | 1.054 | 78 | 1420 | 1571 | 18.47 | 42.26909793 | -89.17884237 | Metal Loss External
14000002 | 2489.76 | DENT | 6.72 | 0.25 | 0.25 | 7.54 |  | 235 |  |  | 18.47 | 42.26910482 | -89.17884339 | Dent - 0.25 inch TDW Correlated Deformation
990 | 2501.5 | WELD | [8 empty] | 38.83 | 42.26912934 | -89.17884702 | Girth Weld
1000 | 2540.33 | WELD | [8 empty] | 39.22 | 42.26922685 | -89.17886145 | Girth Weld
10000034 | 2559.97 | LOCATION | 19.65 | [7 empty] | 39.22 | 42.26927956 | -89.17886926 | Spacer
10000035 | 2566.42 | LOCATION | 26.09 | [7 empty] | 39.22 | 42.269298 | -89.17887199 | Casing End
1010 | 2579.54 | WELD | [8 empty] | 39.36 | 42.26932544 | -89.17887605 | Girth Weld
1020 | 2618.9 | WELD | [8 empty] | 34.42 | 42.2694244 | -89.1788907 | Girth Weld
40000325 | 2622.61 | METAL LOSS | 3.71 | 0.25 | 9% | 0.85 | 0.776 | 204 | 1421 | 1573 | 34.42 | 42.26943441 | -89.17889218 | Metal Loss External
40000326 | 2626.09 | METAL LOSS | 7.19 | 0.25 | 7% | 0.6 | 0.548 | 138 | 1426 | 1578 | 34.42 | 42.26944393 | -89.17889359 | Metal Loss External
10000036 | 2631.78 | LOCATION | 12.88 | [7 empty] | 34.42 | 42.26945952 | -89.1788959 | Sleeve Begin - 24.86 in.
10000036 | 2633.85 | LOCATION | 14.95 | [7 empty] | 34.42 | 42.26945952 | -89.1788959 | Sleeve End
40000327 | 2634.64 | METAL LOSS | 15.74 | 0.25 | 3% | 0.99 | 1.333 | 111 | 1426 | 1578 | 34.42 | 42.2694672 | -89.17889704 | Metal Loss External
10000037 | 2638.44 | LOCATION | 25.7 | [7 empty] | 34.42 | 42.26947769 | -89.17889859 | Bend up - 21 deg., 34D
1030 | 2653.32 | WELD | [8 empty] | 29.16 | 42.2695099 | -89.17890336 | Girth Weld
10000038 | 2656.43 | LOCATION | 9.25 | [7 empty] | 29.16 | 42.26951837 | -89.17890461 | Bend down - 18 deg., 39D
13000000 | 2673.38 | GAIN | 20.06 |  |  | 3.836 | 4.976 | 151 |  |  | 29.16 | 42.26956416 | -89.17891139 | GAIN - 61 Gauss
1040 | 2682.48 | WELD | [8 empty] | 17.45 | 42.26958107 | -89.17891389 | Girth Weld
40000328 | 2698.53 | METAL LOSS | 16.05 | 0.25 | 4% | 0.63 | 1.043 | 316 | 1427 | 1579 | 17.45 | 42.26962475 | -89.17892036 | Metal Loss External
1050 | 2699.94 | WELD | [8 empty] | 12.44 | 42.26962031 | -89.1789197 | Girth Weld
1060 | 2712.38 | WELD | [8 empty] | 39.92 | 42.26964587 | -89.17892349 | Girth Weld
40000329 | 2733.52 | METAL LOSS | 21.14 | 0.25 | 8% | 0.82 | 0.694 | 159 | 1423 | 1575 | 39.92 | 42.26970342 | -89.17893201 | Metal Loss External
40000330 | 2733.62 | METAL LOSS | 21.25 | 0.25 | 11% | 0.64 | 0.333 | 180 | 1423 | 1575 | 39.92 | 42.26970373 | -89.17893205 | Metal Loss External
40000331 | 2733.9 | METAL LOSS | 21.52 | 0.25 | 8% | 1.19 | 0.793 | 180 | 1417 | 1568 | 39.92 | 42.26970441 | -89.17893215 | Metal Loss External
40000332 | 2734.42 | METAL LOSS | 22.04 | 0.25 | 4% | 0.64 | 1.358 | 165 | 1427 | 1579 | 39.92 | 42.2697059 | -89.17893237 | Metal Loss External
40000333 | 2738.17 | METAL LOSS | 25.79 | 0.25 | 8% | 0.59 | 0.583 | 242 | 1425 | 1578 | 39.92 | 42.26971613 | -89.17893389 | Metal Loss External
40000334 | 2738.96 | METAL LOSS | 26.58 | 0.25 | 9% | 0.49 | 0.469 | 230 | 1426 | 1578 | 39.92 | 42.26971829 | -89.17893421 | Metal Loss External
40000335 | 2741.97 | METAL LOSS | 29.59 | 0.25 | 9% | 0.54 | 0.516 | 131 | 1426 | 1578 | 39.92 | 42.26972649 | -89.17893542 | Metal Loss External
40000336 | 2742.48 | METAL LOSS | 30.1 | 0.25 | 20% | 0.61 | 0.528 | 143 | 1419 | 1570 | 39.92 | 42.26972788 | -89.17893563 | Metal Loss External
40000337 | 2742.76 | METAL LOSS | 30.38 | 0.25 | 18% | 0.62 | 0.483 | 128 | 1420 | 1571 | 39.92 | 42.26972863 | -89.17893574 | Metal Loss External
40000338 | 2743.02 | METAL LOSS | 30.64 | 0.25 | 7% | 0.68 | 0.856 | 125 | 1425 | 1577 | 39.92 | 42.26972934 | -89.17893584 | Metal Loss External
40000339 | 2745.63 | METAL LOSS | 33.26 | 0.25 | 5% | 0.53 | 0.798 | 176 | 1427 | 1579 | 39.92 | 42.26973649 | -89.1789369 | Metal Loss External
40000340 | 2750.78 | METAL LOSS | 38.41 | 0.25 | 6% | 1.2 | 1.052 | 244 | 1421 | 1572 | 39.92 | 42.26975046 | -89.17893897 | Metal Loss External
40000341 | 2750.84 | METAL LOSS | 38.47 | 0.25 | 7% | 0.7 | 0.617 | 89 | 1425 | 1576 | 39.92 | 42.26975068 | -89.178939 | Metal Loss External
40000342 | 2751.35 | METAL LOSS | 38.97 | 0.25 | 25% | 5.08 | 1.561 | 149 | 1265 | 1361 | 39.92 | 42.26975156 | -89.17893913 | Metal Loss External
40000343 | 2751.56 | METAL LOSS | 39.18 | 0.25 | 17% | 0.84 | 0.802 | 224 | 1414 | 1564 | 39.92 | 42.26975261 | -89.17893929 | Metal Loss External
40000344 | 2751.59 | METAL LOSS | 39.21 | 0.25 | 7% | 0.55 | 0.51 | 281 | 1426 | 1578 | 39.92 | 42.26975272 | -89.1789393 | Metal Loss External
40000345 | 2751.7 | METAL LOSS | 39.33 | 0.25 | 7% | 0.65 | 0.892 | 251 | 1425 | 1577 | 39.92 | 42.26975302 | -89.17893935 | Metal Loss External
40000346 | 2751.7 | METAL LOSS | 39.33 | 0.25 | 7% | 0.47 | 0.418 | 134 | 1427 | 1579 | 39.92 | 42.26975304 | -89.17893935 | Metal Loss External
1070 | 2752.3 | WELD | [8 empty] | 4 | 42.26974638 | -89.17893836 | Girth Weld
40000347 | 2753.19 | METAL LOSS | 0.89 | 0.25 | 7% | 0.78 | 2.756 | 132 | 1424 | 1576 | 4 | 42.26974871 | -89.17893871 | Metal Loss External
40000348 | 2753.39 | METAL LOSS | 1.09 | 0.25 | 6% | 0.75 | 2.843 | 86 | 1425 | 1577 | 4 | 42.26974925 | -89.17893879 | Metal Loss External
40000349 | 2753.67 | METAL LOSS | 1.37 | 0.25 | 7% | 1.24 | 1.449 | 66 | 1419 | 1570 | 4 | 42.26974996 | -89.17893889 | Metal Loss External
40000350 | 2754.04 | METAL LOSS | 1.74 | 0.25 | 16% | 2.23 | 3.586 | 122 | 1374 | 1513 | 4 | 42.26975087 | -89.17893903 | Metal Loss External
1080 | 2756.3 | WELD | [8 empty] | 19.26 | 42.26974892 | -89.17893874 | Girth Weld
10000039 | 2762.13 | LOCATION | 5.83 |  |  |  |  | 0 |  |  | 19.26 | 42.26976452 | -89.17894105 | Fitting on top of pipe
10000040 | 2767.1 | LOCATION | 10.8 |  |  |  |  | 0 |  |  | 19.26 | 42.26977697 | -89.17894289 | Stopple
40000351 | 2775.34 | METAL LOSS | 19.04 | 0.25 | 8% | 1.67 | 1.056 | 349 | 1410 | 1559 | 19.26 | 42.26980066 | -89.1789464 | Metal Loss External
1090 | 2775.56 | WELD | [8 empty] | 39.86 | 42.26979309 | -89.17894528 | Girth Weld
40000352 | 2814.73 | METAL LOSS | 39.18 | 0.25 | 5% | 0.6 | 0.794 | 75 | 1427 | 1579 | 39.86 | 42.26989984 | -89.17896108 | Metal Loss External
1100 | 2815.41 | WELD | [8 empty] | 39.77 | 42.26989341 | -89.17896013 | Girth Weld
1110 | 2855.18 | WELD | [8 empty] | 39.85 | 42.26999349 | -89.17897495 | Girth Weld
40000353 | 2855.37 | METAL LOSS | 0.19 | 0.25 | 9% | 1.33 | 0.798 | 324 | 1413 | 1562 | 39.85 | 42.26999386 | -89.178975 | Metal Loss External
40000354 | 2865.3 | METAL LOSS | 10.12 | 0.25 | 10% | 0.43 | 0.499 | 318 | 1426 | 1578 | 39.85 | 42.27002103 | -89.17897902 | Metal Loss External
40000355 | 2869.81 | METAL LOSS | 14.63 | 0.25 | 7% | 0.63 | 0.756 | 129 | 1425 | 1577 | 39.85 | 42.27003331 | -89.17898084 | Metal Loss External
40000356 | 2881.27 | METAL LOSS | 26.09 | 0.25 | 13% | 7.81 | 0.805 | 102 | 1332 | 1452 | 39.85 | 42.27006375 | -89.17898535 | Metal Loss External
40000357 | 2881.77 | METAL LOSS | 26.59 | 0.25 | 12% | 0.6 | 0.55 | 102 | 1423 | 1575 | 39.85 | 42.27006592 | -89.17898567 | Metal Loss External
40000358 | 2882.01 | METAL LOSS | 26.83 | 0.25 | 8% | 0.56 | 0.558 | 104 | 1426 | 1578 | 39.85 | 42.27006658 | -89.17898577 | Metal Loss External
40000359 | 2882.98 | METAL LOSS | 27.8 | 0.25 | 17% | 0.57 | 0.417 | 110 | 1422 | 1573 | 39.85 | 42.27006922 | -89.17898616 | Metal Loss External
40000360 | 2883.68 | METAL LOSS | 28.5 | 0.25 | 15% | 0.97 | 0.617 | 110 | 1413 | 1562 | 39.85 | 42.27007109 | -89.17898643 | Metal Loss External
40000361 | 2884 | METAL LOSS | 28.82 | 0.25 | 12% | 0.52 | 0.459 | 110 | 1425 | 1577 | 39.85 | 42.270072 | -89.17898657 | Metal Loss External
40000362 | 2884.38 | METAL LOSS | 29.2 | 0.25 | 10% | 2.36 | 0.708 | 110 | 1394 | 1538 | 39.85 | 42.27007284 | -89.17898669 | Metal Loss External
40000363 | 2885.68 | METAL LOSS | 30.5 | 0.25 | 19% | 0.89 | 0.594 | 110 | 1411 | 1560 | 39.85 | 42.27007656 | -89.17898725 | Metal Loss External
40000364 | 2889.75 | METAL LOSS | 34.57 | 0.25 | 16% | 1.44 | 0.564 | 110 | 1396 | 1542 | 39.85 | 42.27008759 | -89.17898888 | Metal Loss External
40000365 | 2890 | METAL LOSS | 34.82 | 0.25 | 15% | 0.43 | 0.368 | 110 | 1425 | 1577 | 39.85 | 42.27008838 | -89.178989 | Metal Loss External
1120 | 2895.03 | WELD | [8 empty] | 39.77 | 42.27009379 | -89.1789898 | Girth Weld
1130 | 2934.79 | WELD | [8 empty] | 39.91 | 42.27019387 | -89.17900461 | Girth Weld
40000366 | 2960.72 | METAL LOSS | 25.93 | 0.25 | 6% | 0.57 | 0.666 | 229 | 1426 | 1579 | 39.91 | 42.2702645 | -89.17901507 | Metal Loss External
40000367 | 2961.02 | METAL LOSS | 26.23 | 0.25 | 8% | 1.45 | 0.714 | 229 | 1413 | 1563 | 39.91 | 42.27026521 | -89.17901517 | Metal Loss External
40000368 | 2974.47 | METAL LOSS | 39.68 | 0.25 | 8% | 0.43 | 0.41 | 211 | 1427 | 1579 | 39.91 | 42.270302 | -89.17902062 | Metal Loss External
1140 | 2974.7 | WELD | [8 empty] | 39.82 | 42.27029432 | -89.17901948 | Girth Weld
40000369 | 2987.89 | METAL LOSS | 13.19 | 0.25 | 6% | 0.33 | 0.512 | 147 | 1428 | 1580 | 39.82 | 42.27033024 | -89.1790248 | Metal Loss External
40000370 | 2998.77 | METAL LOSS | 24.07 | 0.25 | 9% | 0.59 | 0.521 | 253 | 1425 | 1577 | 39.82 | 42.27035989 | -89.17902919 | Metal Loss External
40000371 | 2999.18 | METAL LOSS | 24.48 | 0.25 | 6% | 0.45 | 0.554 | 256 | 1427 | 1579 | 39.82 | 42.27036102 | -89.17902936 | Metal Loss External
40000372 | 3008.62 | METAL LOSS | 33.92 | 0.25 | 10% | 0.56 | 0.449 | 255 | 1425 | 1577 | 39.82 | 42.27038675 | -89.17903317 | Metal Loss External
40000373 | 3009.32 | METAL LOSS | 34.62 | 0.25 | 15% | 2.02 | 0.988 | 255 | 1384 | 1526 | 39.82 | 42.2703885 | -89.17903342 | Metal Loss External
1150 | 3014.51 | WELD | [8 empty] | 39.78 | 42.27039454 | -89.17903432 | Girth Weld
1160 | 3054.29 | WELD | [8 empty] | 39.77 | 42.27049465 | -89.17904914 | Girth Weld
40000374 | 3064.95 | METAL LOSS | 10.66 | 0.25 | 8% | 0.62 | 0.647 | 242 | 1425 | 1577 | 39.77 | 42.27052364 | -89.17905343 | Metal Loss External
40000375 | 3067.24 | METAL LOSS | 12.94 | 0.25 | 12% | 1.87 | 0.791 | 104 | 1395 | 1540 | 39.77 | 42.27052973 | -89.17905433 | Metal Loss External
40000376 | 3067.79 | METAL LOSS | 13.5 | 0.25 | 10% | 0.39 | 0.35 | 113 | 1427 | 1579 | 39.77 | 42.27053141 | -89.17905458 | Metal Loss External
1170 | 3094.06 | WELD | [8 empty] | 40.01 | 42.27059473 | -89.17906396 | Girth Weld
40000377 | 3100.95 | METAL LOSS | 6.89 | 0.25 | 10% | 0.63 | 0.494 | 120 | 1424 | 1576 | 40.01 | 42.27061344 | -89.17906673 | Metal Loss External
40000378 | 3101.05 | METAL LOSS | 6.99 | 0.25 | 21% | 0.72 | 0.971 | 144 | 1415 | 1565 | 40.01 | 42.2706137 | -89.17906676 | Metal Loss External
40000379 | 3101.3 | METAL LOSS | 7.24 | 0.25 | 19% | 0.89 | 0.565 | 153 | 1411 | 1560 | 40.01 | 42.27061437 | -89.17906686 | Metal Loss External
40000380 | 3101.48 | METAL LOSS | 7.41 | 0.25 | 18% | 0.52 | 0.333 | 153 | 1423 | 1574 | 40.01 | 42.27061489 | -89.17906694 | Metal Loss External
40000381 | 3101.89 | METAL LOSS | 7.83 | 0.25 | 27% | 2.43 | 1.698 | 141 | 1323 | 1445 | 40.01 | 42.2706158 | -89.17906708 | Metal Loss External
40000382 | 3104.75 | METAL LOSS | 10.69 | 0.25 | 10% | 0.5 | 0.443 | 213 | 1426 | 1578 | 40.01 | 42.27062381 | -89.17906826 | Metal Loss External
40000383 | 3108.07 | METAL LOSS | 14 | 0.25 | 9% | 0.51 | 0.473 | 108 | 1426 | 1578 | 40.01 | 42.27063286 | -89.1790696 | Metal Loss External
40000384 | 3108.38 | METAL LOSS | 14.31 | 0.25 | 15% | 0.57 | 0.696 | 113 | 1423 | 1574 | 40.01 | 42.27063369 | -89.17906972 | Metal Loss External
40000385 | 3108.93 | METAL LOSS | 14.87 | 0.25 | 10% | 0.48 | 0.342 | 143 | 1426 | 1578 | 40.01 | 42.27063522 | -89.17906995 | Metal Loss External
40000386 | 3112.81 | METAL LOSS | 18.75 | 0.25 | 9% | 0.48 | 0.39 | 176 | 1426 | 1578 | 40.01 | 42.27064579 | -89.17907151 | Metal Loss External
40000387 | 3113.06 | METAL LOSS | 19 | 0.25 | 21% | 3.46 | 2.772 | 137 | 1321 | 1440 | 40.01 | 42.27064614 | -89.17907157 | Metal Loss External
40000388 | 3113.99 | METAL LOSS | 19.93 | 0.25 | 6% | 0.39 | 0.601 | 113 | 1428 | 1580 | 40.01 | 42.27064903 | -89.179072 | Metal Loss External
40000389 | 3114.74 | METAL LOSS | 20.68 | 0.25 | 9% | 0.36 | 0.407 | 116 | 1427 | 1580 | 40.01 | 42.27065107 | -89.1790723 | Metal Loss External
40000390 | 3117.39 | METAL LOSS | 23.33 | 0.25 | 7% | 0.42 | 0.63 | 134 | 1427 | 1579 | 40.01 | 42.27065829 | -89.17907337 | Metal Loss External
40000391 | 3126.42 | METAL LOSS | 32.35 | 0.25 | 13% | 0.61 | 0.333 | 107 | 1423 | 1574 | 40.01 | 42.27068288 | -89.17907701 | Metal Loss External
1180 | 3134.08 | WELD | [8 empty] | 39.94 | 42.27069549 | -89.17907887 | Girth Weld
40000392 | 3153.5 | METAL LOSS | 19.42 | 0.25 | 27% | 0.92 | 0.96 | 133 | 1400 | 1546 | 39.94 | 42.27074833 | -89.17908669 | Metal Loss External
40000393 | 3153.71 | METAL LOSS | 19.64 | 0.25 | 6% | 0.71 | 1.24 | 139 | 1425 | 1577 | 39.94 | 42.27074894 | -89.17908679 | Metal Loss External
40000394 | 3154.58 | METAL LOSS | 20.5 | 0.25 | 12% | 1.14 | 0.926 | 136 | 1413 | 1563 | 39.94 | 42.27075125 | -89.17908713 | Metal Loss External
40000395 | 3155.33 | METAL LOSS | 21.25 | 0.25 | 14% | 0.77 | 0.621 | 146 | 1419 | 1570 | 39.94 | 42.27075334 | -89.17908744 | Metal Loss External
40000396 | 3155.56 | METAL LOSS | 21.49 | 0.25 | 25% | 1.07 | 0.644 | 149 | 1396 | 1542 | 39.94 | 42.27075395 | -89.17908753 | Metal Loss External
40000397 | 3155.91 | METAL LOSS | 21.83 | 0.25 | 8% | 2.82 | 1.619 | 140 | 1396 | 1540 | 39.94 | 42.27075468 | -89.17908764 | Metal Loss External
40000398 | 3156.22 | METAL LOSS | 22.15 | 0.25 | 18% | 1.27 | 0.952 | 140 | 1398 | 1544 | 39.94 | 42.27075573 | -89.17908779 | Metal Loss External
40000399 | 3157.07 | METAL LOSS | 23 | 0.25 | 13% | 0.93 | 0.529 | 86 | 1416 | 1567 | 39.94 | 42.27075808 | -89.17908814 | Metal Loss External
40000400 | 3163.7 | METAL LOSS | 29.62 | 0.25 | 6% | 0.74 | 0.901 | 218 | 1425 | 1577 | 39.94 | 42.27077618 | -89.17909082 | Metal Loss External
40000401 | 3164.91 | METAL LOSS | 30.83 | 0.25 | 5% | 0.52 | 0.936 | 107 | 1427 | 1579 | 39.94 | 42.27077949 | -89.17909131 | Metal Loss External
1190 | 3174.01 | WELD | [8 empty] | 39.84 | 42.27079603 | -89.17909376 | Girth Weld
40000402 | 3201.19 | METAL LOSS | 27.17 | 0.25 | 7% | 0.54 | 0.578 | 184 | 1426 | 1578 | 39.84 | 42.27087006 | -89.17910472 | Metal Loss External
40000403 | 3210.8 | METAL LOSS | 36.79 | 0.25 | 6% | 0.58 | 0.746 | 94 | 1426 | 1579 | 39.84 | 42.27089626 | -89.1791086 | Metal Loss External
40000404 | 3212.34 | METAL LOSS | 38.33 | 0.25 | 6% | 1.96 | 3.058 | 126 | 1413 | 1562 | 39.84 | 42.27090032 | -89.1791092 | Metal Loss External
1200 | 3213.85 | WELD | [8 empty] | 39.89 | 42.2708963 | -89.1791086 | Girth Weld
1210 | 3253.74 | WELD | [8 empty] | 39.84 | 42.2709967 | -89.17912347 | Girth Weld
1220 | 3293.57 | WELD | [8 empty] | 39.95 | 42.27109698 | -89.17913831 | Girth Weld
40000405 | 3295.15 | METAL LOSS | 1.58 | 0.25 | 16% | 0.51 | 0.495 | 253 | 1424 | 1575 | 39.95 | 42.27110121 | -89.17913894 | Metal Loss External
40000406 | 3295.31 | METAL LOSS | 1.73 | 0.25 | 19% | 1.18 | 1.758 | 232 | 1401 | 1547 | 39.95 | 42.27110157 | -89.17913899 | Metal Loss External
40000407 | 3308.94 | METAL LOSS | 15.36 | 0.25 | 7% | 0.63 | 0.731 | 208 | 1426 | 1578 | 39.95 | 42.27113879 | -89.1791445 | Metal Loss External
40000408 | 3309.4 | METAL LOSS | 15.83 | 0.25 | 11% | 0.84 | 0.519 | 220 | 1420 | 1571 | 39.95 | 42.27114003 | -89.17914468 | Metal Loss External
40000409 | 3309.61 | METAL LOSS | 16.04 | 0.25 | 12% | 0.61 | 0.504 | 105 | 1423 | 1575 | 39.95 | 42.27114064 | -89.17914477 | Metal Loss External
40000410 | 3310 | METAL LOSS | 16.43 | 0.25 | 21% | 1.08 | 0.702 | 207 | 1401 | 1548 | 39.95 | 42.27114164 | -89.17914492 | Metal Loss External
40000411 | 3315.24 | METAL LOSS | 21.67 | 0.25 | 10% | 0.61 | 0.481 | 243 | 1424 | 1576 | 39.95 | 42.27115598 | -89.17914705 | Metal Loss External
40000412 | 3315.94 | METAL LOSS | 22.37 | 0.25 | 8% | 0.55 | 0.52 | 237 | 1426 | 1578 | 39.95 | 42.2711579 | -89.17914733 | Metal Loss External
40000413 | 3317.38 | METAL LOSS | 23.81 | 0.25 | 16% | 0.55 | 0.483 | 228 | 1423 | 1574 | 39.95 | 42.27116183 | -89.17914791 | Metal Loss External
40000414 | 3318.89 | METAL LOSS | 25.32 | 0.25 | 11% | 0.56 | 0.515 | 237 | 1424 | 1576 | 39.95 | 42.27116595 | -89.17914852 | Metal Loss External
40000415 | 3320.42 | METAL LOSS | 26.84 | 0.25 | 7% | 0.46 | 0.527 | 240 | 1427 | 1579 | 39.95 | 42.27117011 | -89.17914914 | Metal Loss External
40000416 | 3325.68 | METAL LOSS | 32.11 | 0.25 | 12% | 0.51 | 0.457 | 232 | 1425 | 1577 | 39.95 | 42.27118447 | -89.17915126 | Metal Loss External
40000417 | 3326.53 | METAL LOSS | 32.96 | 0.25 | 7% | 0.34 | 0.436 | 229 | 1428 | 1580 | 39.95 | 42.2711868 | -89.17915161 | Metal Loss External
40000418 | 3331.8 | METAL LOSS | 38.23 | 0.25 | 21% | 0.5 | 0.355 | 220 | 1422 | 1573 | 39.95 | 42.27120116 | -89.17915373 | Metal Loss External
1230 | 3333.53 | WELD | [8 empty] | 39.89 | 42.27119756 | -89.1791532 | Girth Weld
1240 | 3373.41 | WELD | [8 empty] | 39.95 | 42.27129797 | -89.17916807 | Girth Weld
40000419 | 3387.34 | METAL LOSS | 13.92 | 0.25 | 4% | 0.56 | 1.315 | 88 | 1427 | 1579 | 39.95 | 42.27133587 | -89.17917368 | Metal Loss External
1250 | 3413.36 | WELD | [8 empty] | 39.9 | 42.27139854 | -89.17918295 | Girth Weld
40000420 | 3430.04 | METAL LOSS | 16.68 | 0.25 | 10% | 1.01 | 0.89 | 215 | 1418 | 1568 | 39.9 | 42.27144391 | -89.17918967 | Metal Loss External
40000421 | 3430.42 | METAL LOSS | 17.06 | 0.25 | 10% | 0.7 | 0.684 | 221 | 1423 | 1574 | 39.9 | 42.27144497 | -89.17918983 | Metal Loss External
40000422 | 3431 | METAL LOSS | 17.64 | 0.25 | 10% | 2.22 | 1.192 | 215 | 1397 | 1542 | 39.9 | 42.27144639 | -89.17919004 | Metal Loss External
40000423 | 3431.26 | METAL LOSS | 17.9 | 0.25 | 15% | 0.51 | 0.538 | 212 | 1424 | 1576 | 39.9 | 42.27144729 | -89.17919017 | Metal Loss External
1260 | 3453.26 | WELD | [8 empty] | 12.34 | 42.27149897 | -89.17919782 | Girth Weld
10000041 | 3453.81 | LOCATION | 0.55 | [7 empty] | 12.34 | 42.27150048 | -89.17919805 | Sleeve Begin - 121.48 in.
10000041 | 3463.93 | LOCATION | 10.68 | [7 empty] | 12.34 | 42.27150048 | -89.17919805 | Sleeve End
1270 | 3465.6 | WELD | [8 empty] | 39.98 | 42.27152426 | -89.17920157 | Girth Weld
40000424 | 3467.87 | METAL LOSS | 2.27 | 0.25 | 8% | 0.52 | 0.439 | 111 | 1426 | 1578 | 39.98 | 42.2715304 | -89.17920248 | Metal Loss External
40000425 | 3472.49 | METAL LOSS | 6.89 | 0.25 | 7% | 0.91 | 0.903 | 174 | 1423 | 1574 | 39.98 | 42.27154296 | -89.17920433 | Metal Loss External
40000426 | 3473.72 | METAL LOSS | 8.12 | 0.25 | 9% | 0.68 | 0.394 | 153 | 1424 | 1576 | 39.98 | 42.27154634 | -89.17920484 | Metal Loss External
40000427 | 3502.24 | METAL LOSS | 36.64 | 0.25 | 7% | 0.49 | 0.494 | 111 | 1427 | 1579 | 39.98 | 42.27162412 | -89.17921635 | Metal Loss External
40000428 | 3502.52 | METAL LOSS | 36.92 | 0.25 | 7% | 0.42 | 0.692 | 177 | 1427 | 1579 | 39.98 | 42.2716249 | -89.17921647 | Metal Loss External
1280 | 3505.57 | WELD | [8 empty] | 39.86 | 42.27162491 | -89.17921647 | Girth Weld
40000429 | 3509.87 | METAL LOSS | 4.3 | 0.25 | 21% | 0.62 | 0.512 | 220 | 1418 | 1569 | 39.86 | 42.27163656 | -89.17921819 | Metal Loss External
1290 | 3545.43 | WELD | [8 empty] | 40.05 | 42.27172524 | -89.17923132 | Girth Weld
40000430 | 3546.68 | METAL LOSS | 1.25 | 0.25 | 10% | 0.46 | 0.351 | 123 | 1426 | 1578 | 40.05 | 42.2717286 | -89.17923182 | Metal Loss External
40000431 | 3546.94 | METAL LOSS | 1.51 | 0.25 | 13% | 4.53 | 1.458 | 141 | 1354 | 1483 | 40.05 | 42.27172884 | -89.17923185 | Metal Loss External
40000432 | 3547.91 | METAL LOSS | 2.48 | 0.25 | 10% | 0.55 | 0.578 | 217 | 1425 | 1577 | 40.05 | 42.27173194 | -89.17923231 | Metal Loss External
40000433 | 3549.31 | METAL LOSS | 3.89 | 0.25 | 8% | 0.58 | 0.469 | 211 | 1426 | 1578 | 40.05 | 42.27173576 | -89.17923288 | Metal Loss External
40000434 | 3552.25 | METAL LOSS | 6.82 | 0.25 | 4% | 0.49 | 1.208 | 232 | 1428 | 1580 | 40.05 | 42.27174377 | -89.17923406 | Metal Loss External
40000435 | 3552.47 | METAL LOSS | 7.04 | 0.25 | 7% | 0.78 | 1.169 | 169 | 1424 | 1576 | 40.05 | 42.27174433 | -89.17923415 | Metal Loss External
40000436 | 3552.87 | METAL LOSS | 7.45 | 0.25 | 6% | 0.46 | 0.853 | 130 | 1427 | 1579 | 40.05 | 42.27174548 | -89.17923432 | Metal Loss External
40000437 | 3557.28 | METAL LOSS | 11.85 | 0.25 | 14% | 0.59 | 0.612 | 217 | 1423 | 1574 | 40.05 | 42.27175748 | -89.17923609 | Metal Loss External
40000438 | 3560 | METAL LOSS | 14.57 | 0.25 | 9% | 0.73 | 0.333 | 112 | 1423 | 1575 | 40.05 | 42.27176488 | -89.17923719 | Metal Loss External
40000439 | 3569.44 | METAL LOSS | 24.02 | 0.25 | 3% | 0.73 | 2.979 | 238 | 1427 | 1579 | 40.05 | 42.27179064 | -89.179241 | Metal Loss External
40000440 | 3570.67 | METAL LOSS | 25.24 | 0.25 | 10% | 0.51 | 0.455 | 229 | 1426 | 1578 | 40.05 | 42.271794 | -89.1792415 | Metal Loss External
40000441 | 3579.32 | METAL LOSS | 33.9 | 0.25 | 5% | 0.51 | 0.986 | 197 | 1427 | 1580 | 40.05 | 42.2718176 | -89.17924499 | Metal Loss External
1300 | 3585.48 | WELD | [8 empty] | 38.2 | 42.2718261 | -89.17924625 | Girth Weld
40000442 | 3585.77 | METAL LOSS | 0.29 | 0.25 | 5% | 1.01 | 1.878 | 259 | 1423 | 1575 | 38.2 | 42.27182677 | -89.17924635 | Metal Loss External
40000443 | 3622.03 | METAL LOSS | 36.55 | 0.25 | 9% | 1 | 3.105 | 188 | 1420 | 1571 | 38.2 | 42.27192565 | -89.17926099 | Metal Loss External
40000444 | 3622.17 | METAL LOSS | 36.69 | 0.25 | 8% | 0.84 | 0.828 | 176 | 1422 | 1574 | 38.2 | 42.27192605 | -89.17926105 | Metal Loss External
40000445 | 3622.31 | METAL LOSS | 36.83 | 0.25 | 4% | 0.46 | 1.263 | 210 | 1428 | 1580 | 38.2 | 42.27192647 | -89.17926111 | Metal Loss External
40000446 | 3622.59 | METAL LOSS | 37.11 | 0.25 | 9% | 0.52 | 0.356 | 222 | 1426 | 1578 | 38.2 | 42.27192722 | -89.17926122 | Metal Loss External
40000447 | 3622.95 | METAL LOSS | 37.47 | 0.25 | 15% | 0.56 | 0.415 | 150 | 1423 | 1574 | 38.2 | 42.27192819 | -89.17926137 | Metal Loss External
1310 | 3623.68 | WELD | [8 empty] | 40.02 | 42.2719219 | -89.17926044 | Girth Weld
1320 | 3663.7 | WELD | [8 empty] | 37.74 | 42.27202267 | -89.17927535 | Girth Weld
1330 | 3701.44 | WELD | [8 empty] | 39.98 | 42.27211721 | -89.17928935 | Girth Weld
1340 | 3741.42 | WELD | [8 empty] | 40.08 | 42.27221788 | -89.17930425 | Girth Weld
40000448 | 3745.28 | METAL LOSS | 3.86 | 0.25 | 8% | 0.66 | 1.124 | 238 | 1425 | 1577 | 40.08 | 42.27222834 | -89.1793058 | Metal Loss External
40000449 | 3745.43 | METAL LOSS | 4 | 0.25 | 9% | 0.53 | 0.338 | 232 | 1426 | 1578 | 40.08 | 42.27222874 | -89.17930586 | Metal Loss External
40000450 | 3745.99 | METAL LOSS | 4.56 | 0.25 | 9% | 0.46 | 0.424 | 241 | 1426 | 1579 | 40.08 | 42.27223028 | -89.17930609 | Metal Loss External
40000451 | 3746.19 | METAL LOSS | 4.77 | 0.25 | 19% | 0.74 | 0.466 | 239 | 1416 | 1566 | 40.08 | 42.2722308 | -89.17930617 | Metal Loss External
40000452 | 3746.35 | METAL LOSS | 4.92 | 0.25 | 9% | 0.82 | 0.531 | 242 | 1422 | 1574 | 40.08 | 42.27223122 | -89.17930623 | Metal Loss External
40000453 | 3746.53 | METAL LOSS | 5.11 | 0.25 | 9% | 0.73 | 0.518 | 242 | 1423 | 1575 | 40.08 | 42.27223173 | -89.1793063 | Metal Loss External
1350 | 3781.5 | WELD | [8 empty] | 39.95 | 42.27231882 | -89.1793192 | Girth Weld
40000454 | 3781.67 | METAL LOSS | 0.17 | 0.25 | 6% | 0.55 | 0.803 | 280 | 1427 | 1579 | 39.95 | 42.27231922 | -89.17931926 | Metal Loss External
1360 | 3821.46 | WELD | [8 empty] | 40.02 | 42.27241941 | -89.17933409 | Girth Weld
40000455 | 3822.22 | METAL LOSS | 0.76 | 0.25 | 6% | 1.2 | 1.056 | 307 | 1420 | 1571 | 40.02 | 42.27242135 | -89.17933438 | Metal Loss External
40000456 | 3822.99 | METAL LOSS | 1.53 | 0.25 | 8% | 0.62 | 0.656 | 118 | 1425 | 1577 | 40.02 | 42.27242351 | -89.1793347 | Metal Loss External
40000457 | 3823.06 | METAL LOSS | 1.6 | 0.25 | 3% | 0.71 | 2.031 | 154 | 1427 | 1579 | 40.02 | 42.27242369 | -89.17933472 | Metal Loss External
40000458 | 3858.53 | METAL LOSS | 37.07 | 0.25 | 11% | 0.86 | 0.732 | 192 | 1420 | 1571 | 40.02 | 42.2725204 | -89.17934904 | Metal Loss External
40000459 | 3858.86 | METAL LOSS | 37.4 | 0.25 | 6% | 0.77 | 0.986 | 174 | 1424 | 1576 | 40.02 | 42.2725213 | -89.17934917 | Metal Loss External
1370 | 3861.48 | WELD | [8 empty] | 39.93 | 42.27252019 | -89.17934901 | Girth Weld
40000460 | 3862.24 | METAL LOSS | 0.76 | 0.25 | 8% | 0.65 | 0.837 | 174 | 1424 | 1576 | 39.93 | 42.27252218 | -89.1793493 | Metal Loss External
40000461 | 3862.7 | METAL LOSS | 1.22 | 0.25 | 11% | 0.53 | 0.442 | 180 | 1425 | 1577 | 39.93 | 42.27252345 | -89.17934949 | Metal Loss External
1380 | 3901.42 | WELD | [8 empty] | 39.95 | 42.27262073 | -89.17936389 | Girth Weld
40000462 | 3902.69 | METAL LOSS | 1.28 | 0.25 | 9% | 0.99 | 0.557 | 108 | 1420 | 1570 | 39.95 | 42.2726241 | -89.17936439 | Metal Loss External
40000463 | 3902.94 | METAL LOSS | 1.53 | 0.25 | 7% | 0.66 | 0.461 | 108 | 1425 | 1577 | 39.95 | 42.27262481 | -89.1793645 | Metal Loss External
40000464 | 3903 | METAL LOSS | 1.59 | 0.25 | 4% | 0.63 | 1.108 | 129 | 1427 | 1579 | 39.95 | 42.27262499 | -89.17936452 | Metal Loss External
40000465 | 3914.68 | METAL LOSS | 13.26 | 0.25 | 10% | 0.42 | 0.379 | 186 | 1427 | 1579 | 39.95 | 42.27265684 | -89.17936924 | Metal Loss External
1390 | 3941.37 | WELD | [8 empty] | 39.98 | 42.27272132 | -89.17937879 | Girth Weld
40000466 | 3969.46 | METAL LOSS | 28.09 | 0.25 | 25% | 0.67 | 0.939 | 340 | 1414 | 1564 | 39.98 | 42.27279783 | -89.17939011 | Metal Loss External
40000467 | 3979.6 | METAL LOSS | 38.23 | 0.25 | 6% | 2.66 | 1.995 | 139 | 1406 | 1552 | 39.98 | 42.27282526 | -89.17939417 | Metal Loss External
40000468 | 3980.03 | METAL LOSS | 38.66 | 0.25 | 7% | 2.7 | 3.695 | 152 | 1402 | 1547 | 39.98 | 42.27282643 | -89.17939435 | Metal Loss External
40000469 | 3980.32 | METAL LOSS | 38.95 | 0.25 | 7% | 2.92 | 9.377 | 166 | 1400 | 1544 | 39.98 | 42.2728272 | -89.17939446 | Metal Loss External
40000470 | 3980.52 | METAL LOSS | 39.16 | 0.25 | 7% | 0.87 | 0.732 | 175 | 1423 | 1575 | 39.98 | 42.27282798 | -89.17939458 | Metal Loss External
40000471 | 3980.51 | METAL LOSS | 39.14 | 0.25 | 4% | 0.6 | 0.921 | 85 | 1427 | 1579 | 39.98 | 42.27282798 | -89.17939458 | Metal Loss External
40000472 | 3980.57 | METAL LOSS | 39.2 | 0.25 | 8% | 0.89 | 0.743 | 154 | 1422 | 1573 | 39.98 | 42.2728281 | -89.1793946 | Metal Loss External
40000473 | 3980.66 | METAL LOSS | 39.29 | 0.25 | 8% | 2.17 | 0.788 | 43 | 1403 | 1550 | 39.98 | 42.27282821 | -89.17939461 | Metal Loss External
40000474 | 3980.65 | METAL LOSS | 39.28 | 0.25 | 7% | 0.88 | 0.947 | 301 | 1423 | 1574 | 39.98 | 42.27282831 | -89.17939463 | Metal Loss External
1400 | 3981.35 | WELD | [8 empty] | 39.98 | 42.27282198 | -89.17939369 | Girth Weld
40000475 | 4012.04 | METAL LOSS | 30.68 | 0.25 | 8% | 0.28 | 0.333 | 147 | 1428 | 1580 | 39.98 | 42.27290562 | -89.17940607 | Metal Loss External
40000476 | 4019.19 | METAL LOSS | 37.84 | 0.25 | 20% | 0.49 | 0.439 | 121 | 1422 | 1574 | 39.98 | 42.27292509 | -89.17940895 | Metal Loss External
40000477 | 4019.7 | METAL LOSS | 38.35 | 0.25 | 11% | 0.67 | 0.661 | 154 | 1423 | 1574 | 39.98 | 42.27292646 | -89.17940916 | Metal Loss External
1410 | 4021.33 | WELD | [8 empty] | 40.01 | 42.27292263 | -89.17940859 | Girth Weld
40000478 | 4021.51 | METAL LOSS | 0.19 | 0.25 | 5% | 0.7 | 1.827 | 40 | 1426 | 1578 | 40.01 | 42.27292306 | -89.17940865 | Metal Loss External
1420 | 4061.34 | WELD | [8 empty] | 39.84 | 42.27302338 | -89.17942351 | Girth Weld
40000479 | 4089.52 | METAL LOSS | 28.18 | 0.25 | 20% | 0.48 | 0.35 | 131 | 1423 | 1574 | 39.84 | 42.27310015 | -89.17943487 | Metal Loss External
40000480 | 4096.88 | METAL LOSS | 35.54 | 0.25 | 12% | 0.37 | 0.333 | 135 | 1427 | 1579 | 39.84 | 42.27312025 | -89.17943785 | Metal Loss External
40000481 | 4097.6 | METAL LOSS | 36.26 | 0.25 | 18% | 0.66 | 0.494 | 101 | 1419 | 1570 | 39.84 | 42.27312217 | -89.17943813 | Metal Loss External
40000482 | 4098.63 | METAL LOSS | 37.29 | 0.25 | 29% | 0.64 | 0.534 | 128 | 1412 | 1562 | 39.84 | 42.27312498 | -89.17943855 | Metal Loss External
40000483 | 4099.09 | METAL LOSS | 37.75 | 0.25 | 10% | 0.52 | 0.557 | 125 | 1426 | 1578 | 39.84 | 42.27312626 | -89.17943874 | Metal Loss External
40000484 | 4100.47 | METAL LOSS | 39.13 | 0.25 | 6% | 0.67 | 0.998 | 123 | 1426 | 1578 | 39.84 | 42.27313 | -89.17943929 | Metal Loss External
1430 | 4101.18 | WELD | [8 empty] | 39.86 | 42.27312365 | -89.17943835 | Girth Weld
40000485 | 4140.36 | METAL LOSS | 39.18 | 0.25 | 7% | 0.4 | 0.443 | 174 | 1427 | 1580 | 39.86 | 42.27323045 | -89.17945416 | Metal Loss External
40000486 | 4140.71 | METAL LOSS | 39.53 | 0.25 | 10% | 0.54 | 0.431 | 54 | 1425 | 1577 | 39.86 | 42.27323138 | -89.1794543 | Metal Loss External
1440 | 4141.04 | WELD | [8 empty] | 40 | 42.27322398 | -89.1794532 | Girth Weld
1450 | 4181.04 | WELD | [8 empty] | 39.98 | 42.27332471 | -89.17946812 | Girth Weld
40000487 | 4181.82 | METAL LOSS | 0.78 | 0.25 | 6% | 0.76 | 0.792 | 205 | 1425 | 1577 | 39.98 | 42.27332675 | -89.17946842 | Metal Loss External
40000488 | 4187.8 | METAL LOSS | 6.76 | 0.25 | 9% | 0.64 | 0.5 | 185 | 1425 | 1576 | 39.98 | 42.27334308 | -89.17947084 | Metal Loss External
40000489 | 4188.66 | METAL LOSS | 7.62 | 0.25 | 10% | 0.56 | 0.514 | 188 | 1425 | 1577 | 39.98 | 42.27334541 | -89.17947118 | Metal Loss External
40000490 | 4188.79 | METAL LOSS | 7.75 | 0.25 | 6% | 0.37 | 0.542 | 191 | 1428 | 1580 | 39.98 | 42.2733458 | -89.17947124 | Metal Loss External
40000491 | 4190.29 | METAL LOSS | 9.25 | 0.25 | 10% | 0.62 | 0.49 | 177 | 1424 | 1576 | 39.98 | 42.27334985 | -89.17947184 | Metal Loss External
40000492 | 4201.64 | METAL LOSS | 20.6 | 0.25 | 6% | 0.53 | 0.729 | 211 | 1427 | 1579 | 39.98 | 42.2733808 | -89.17947642 | Metal Loss External
40000493 | 4202.23 | METAL LOSS | 21.19 | 0.25 | 16% | 0.49 | 0.422 | 208 | 1424 | 1576 | 39.98 | 42.27338243 | -89.17947666 | Metal Loss External
40000494 | 4202.73 | METAL LOSS | 21.69 | 0.25 | 13% | 0.51 | 0.467 | 211 | 1425 | 1576 | 39.98 | 42.27338378 | -89.17947686 | Metal Loss External
40000495 | 4208.99 | METAL LOSS | 27.95 | 0.25 | 9% | 0.62 | 0.535 | 223 | 1425 | 1577 | 39.98 | 42.27340085 | -89.17947939 | Metal Loss External
1460 | 4221.02 | WELD | [8 empty] | 39.99 | 42.27342538 | -89.17948302 | Girth Weld
1470 | 4261.02 | WELD | [8 empty] | 39.95 | 42.27352608 | -89.17949793 | Girth Weld
1480 | 4300.97 | WELD | [8 empty] | 40 | 42.27362667 | -89.17951282 | Girth Weld
1490 | 4340.98 | WELD | [8 empty] | 39.95 | 42.27372739 | -89.17952773 | Girth Weld
40000496 | 4341.86 | METAL LOSS | 0.88 | 0.25 | 7% | 0.76 | 2.71 | 222 | 1424 | 1576 | 39.95 | 42.27372971 | -89.17952808 | Metal Loss External
40000497 | 4372.2 | METAL LOSS | 31.23 | 0.25 | 7% | 0.46 | 0.49 | 115 | 1427 | 1579 | 39.95 | 42.27381249 | -89.17954033 | Metal Loss External
1500 | 4380.93 | WELD | [8 empty] | 39.95 | 42.27382798 | -89.17954263 | Girth Weld
40000498 | 4381.85 | METAL LOSS | 0.92 | 0.25 | 4% | 0.7 | 2.147 | 243 | 1427 | 1579 | 39.95 | 42.27383042 | -89.17954299 | Metal Loss External
40000499 | 4382.89 | METAL LOSS | 1.96 | 0.25 | 10% | 1.54 | 0.866 | 192 | 1407 | 1556 | 39.95 | 42.27383316 | -89.17954339 | Metal Loss External
40000500 | 4383.08 | METAL LOSS | 2.15 | 0.25 | 15% | 0.62 | 0.537 | 213 | 1422 | 1573 | 39.95 | 42.27383376 | -89.17954348 | Metal Loss External
40000501 | 4384.45 | METAL LOSS | 3.51 | 0.25 | 12% | 0.46 | 0.551 | 228 | 1426 | 1578 | 39.95 | 42.27383751 | -89.17954404 | Metal Loss External
40000502 | 4384.74 | METAL LOSS | 3.81 | 0.25 | 7% | 0.25 | 0.333 | 195 | 1428 | 1581 | 39.95 | 42.27383833 | -89.17954416 | Metal Loss External
1510 | 4420.88 | WELD | [8 empty] | 39.89 | 42.27392857 | -89.17955752 | Girth Weld
40000503 | 4421.67 | METAL LOSS | 0.79 | 0.25 | 4% | 0.78 | 1.049 | 137 | 1426 | 1578 | 39.89 | 42.27393063 | -89.17955782 | Metal Loss External
40000504 | 4421.71 | METAL LOSS | 0.82 | 0.25 | 4% | 0.64 | 4.572 | 218 | 1427 | 1579 | 39.89 | 42.27393074 | -89.17955784 | Metal Loss External
40000505 | 4422.01 | METAL LOSS | 1.12 | 0.25 | 6% | 2.72 | 1.569 | 251 | 1406 | 1553 | 39.89 | 42.27393132 | -89.17955793 | Metal Loss External
40000506 | 4422.13 | METAL LOSS | 1.25 | 0.25 | 9% | 3.51 | 3.296 | 152 | 1387 | 1527 | 39.89 | 42.27393158 | -89.17955796 | Metal Loss External
40000507 | 4422.47 | METAL LOSS | 1.59 | 0.25 | 11% | 0.66 | 0.353 | 164 | 1423 | 1575 | 39.89 | 42.27393283 | -89.17955815 | Metal Loss External
40000508 | 4423.46 | METAL LOSS | 2.58 | 0.25 | 6% | 1 | 2.106 | 141 | 1422 | 1574 | 39.89 | 42.27393549 | -89.17955854 | Metal Loss External
40000509 | 4423.76 | METAL LOSS | 2.87 | 0.25 | 11% | 1.84 | 3.335 | 144 | 1400 | 1546 | 39.89 | 42.2739362 | -89.17955865 | Metal Loss External
40000510 | 4425.04 | METAL LOSS | 4.16 | 0.25 | 10% | 0.46 | 0.333 | 213 | 1426 | 1578 | 39.89 | 42.27393986 | -89.17955919 | Metal Loss External
40000511 | 4425.7 | METAL LOSS | 4.81 | 0.25 | 15% | 1.07 | 0.671 | 216 | 1411 | 1560 | 39.89 | 42.27394157 | -89.17955944 | Metal Loss External
40000512 | 4425.97 | METAL LOSS | 5.09 | 0.25 | 19% | 2.12 | 0.718 | 219 | 1365 | 1501 | 39.89 | 42.27394221 | -89.17955954 | Metal Loss External
40000513 | 4426.17 | METAL LOSS | 5.29 | 0.25 | 20% | 0.47 | 0.372 | 216 | 1423 | 1574 | 39.89 | 42.27394293 | -89.17955964 | Metal Loss External
40000514 | 4426.65 | METAL LOSS | 5.77 | 0.25 | 5% | 0.55 | 1.024 | 225 | 1427 | 1579 | 39.89 | 42.27394424 | -89.17955984 | Metal Loss External
1520 | 4460.77 | WELD | [8 empty] | 39.8 | 42.27402898 | -89.17957238 | Girth Weld
40000515 | 4478.45 | METAL LOSS | 17.68 | 0.25 | 8% | 0.62 | 0.59 | 143 | 1425 | 1577 | 39.8 | 42.2740771 | -89.17957951 | Metal Loss External
40000516 | 4478.68 | METAL LOSS | 17.91 | 0.25 | 10% | 2.43 | 0.922 | 143 | 1393 | 1537 | 39.8 | 42.27407752 | -89.17957957 | Metal Loss External
40000517 | 4479.32 | METAL LOSS | 18.55 | 0.25 | 7% | 0.47 | 0.562 | 149 | 1427 | 1579 | 39.8 | 42.27407951 | -89.17957986 | Metal Loss External
40000518 | 4481.04 | METAL LOSS | 20.27 | 0.25 | 7% | 0.66 | 0.667 | 140 | 1425 | 1577 | 39.8 | 42.27408418 | -89.17958056 | Metal Loss External
40000519 | 4485.38 | METAL LOSS | 24.61 | 0.25 | 11% | 0.71 | 0.484 | 106 | 1422 | 1574 | 39.8 | 42.27409601 | -89.17958231 | Metal Loss External
40000520 | 4486.72 | METAL LOSS | 25.95 | 0.25 | 8% | 0.47 | 0.381 | 106 | 1426 | 1579 | 39.8 | 42.27409969 | -89.17958285 | Metal Loss External
1530 | 4500.57 | WELD | [8 empty] | 39.95 | 42.27412914 | -89.17958721 | Girth Weld
1540 | 4540.52 | WELD | [8 empty] | 39.97 | 42.27422973 | -89.17960211 | Girth Weld
1550 | 4580.5 | WELD | [8 empty] | 39.94 | 42.27433037 | -89.17961701 | Girth Weld
1560 | 4620.44 | WELD | [8 empty] | 30.18 | 42.27443094 | -89.17963189 | Girth Weld
40000521 | 4630.51 | METAL LOSS | 10.07 | 0.25 | 7% | 0.92 | 0.794 | 187 | 1423 | 1574 | 30.18 | 42.27445829 | -89.17963594 | Metal Loss External
1570 | 4650.62 | WELD | [8 empty] | 39.95 | 42.27450489 | -89.17964284 | Girth Weld
40000522 | 4650.8 | METAL LOSS | 0.18 | 0.25 | 9% | 0.99 | 0.803 | 31 | 1420 | 1571 | 39.95 | 42.27450526 | -89.1796429 | Metal Loss External
40000523 | 4651.33 | METAL LOSS | 0.71 | 0.25 | 19% | 0.55 | 0.985 | 259 | 1421 | 1573 | 39.95 | 42.27450676 | -89.17964312 | Metal Loss External
40000524 | 4652.02 | METAL LOSS | 1.4 | 0.25 | 13% | 5.91 | 1.042 | 244 | 1339 | 1462 | 39.95 | 42.27450803 | -89.17964331 | Metal Loss External
40000525 | 4653.82 | METAL LOSS | 3.19 | 0.25 | 25% | 1.15 | 0.551 | 242 | 1392 | 1537 | 39.95 | 42.27451346 | -89.17964411 | Metal Loss External
40000526 | 4654.88 | METAL LOSS | 4.25 | 0.25 | 11% | 0.81 | 0.542 | 224 | 1420 | 1571 | 39.95 | 42.27451639 | -89.17964455 | Metal Loss External
40000527 | 4655.48 | METAL LOSS | 4.86 | 0.25 | 8% | 1.42 | 1.061 | 246 | 1414 | 1564 | 39.95 | 42.27451797 | -89.17964478 | Metal Loss External
40000528 | 4658.19 | METAL LOSS | 7.57 | 0.25 | 9% | 0.63 | 0.38 | 162 | 1424 | 1576 | 39.95 | 42.27452544 | -89.17964589 | Metal Loss External
40000529 | 4658.55 | METAL LOSS | 7.93 | 0.25 | 11% | 0.51 | 0.586 | 150 | 1425 | 1577 | 39.95 | 42.27452644 | -89.17964603 | Metal Loss External
40000530 | 4658.83 | METAL LOSS | 8.2 | 0.25 | 14% | 0.51 | 0.537 | 150 | 1424 | 1576 | 39.95 | 42.2745272 | -89.17964615 | Metal Loss External
40000531 | 4664.12 | METAL LOSS | 13.5 | 0.25 | 12% | 0.52 | 0.635 | 271 | 1425 | 1577 | 39.95 | 42.27454163 | -89.17964828 | Metal Loss External
40000532 | 4672.36 | METAL LOSS | 21.73 | 0.25 | 12% | 0.73 | 0.383 | 227 | 1421 | 1573 | 39.95 | 42.27456406 | -89.1796516 | Metal Loss External
1580 | 4690.58 | WELD | [8 empty] | 39.49 | 42.27460548 | -89.17965774 | Girth Weld
1590 | 4730.07 | WELD | [8 empty] | 37.04 | 42.27470481 | -89.17967244 | Girth Weld
1600 | 4767.11 | WELD | [8 empty] | 39.97 | 42.27479745 | -89.17968616 | Girth Weld
1610 | 4807.08 | WELD | [8 empty] | 39.91 | 42.27489809 | -89.17970106 | Girth Weld
40000533 | 4845.44 | METAL LOSS | 38.36 | 0.25 | 7% | 1.01 | 0.763 | 171 | 1421 | 1572 | 39.91 | 42.27500256 | -89.17971653 | Metal Loss External
40000534 | 4845.48 | METAL LOSS | 38.39 | 0.25 | 5% | 0.91 | 1.353 | 123 | 1425 | 1577 | 39.91 | 42.27500268 | -89.17971654 | Metal Loss External
40000535 | 4845.9 | METAL LOSS | 38.82 | 0.25 | 13% | 1.79 | 5.239 | 138 | 1394 | 1539 | 39.91 | 42.27500373 | -89.1797167 | Metal Loss External
1620 | 4846.99 | WELD | [8 empty] | 39.85 | 42.27499855 | -89.17971593 | Girth Weld
1630 | 4886.84 | WELD | [8 empty] | 39.84 | 42.27509884 | -89.17973078 | Girth Weld
40000536 | 4913.25 | METAL LOSS | 26.42 | 0.25 | 7% | 0.49 | 0.406 | 232 | 1427 | 1579 | 39.84 | 42.27517082 | -89.17974144 | Metal Loss External
1640 | 4926.67 | WELD | [8 empty] | 39.96 | 42.27519911 | -89.17974562 | Girth Weld
40000537 | 4962.27 | METAL LOSS | 35.6 | 0.25 | 12% | 0.51 | 0.43 | 271 | 1425 | 1577 | 39.96 | 42.27529613 | -89.17975999 | Metal Loss External
1650 | 4966.63 | WELD | [8 empty] | 39.95 | 42.27529973 | -89.17976052 | Girth Weld
1660 | 5006.58 | WELD | [8 empty] | 39.91 | 42.27540029 | -89.17977541 | Girth Weld
1670 | 5046.49 | WELD | [8 empty] | 39.92 | 42.27550075 | -89.17979028 | Girth Weld
1680 | 5086.4 | WELD | [8 empty] | 39.97 | 42.27560124 | -89.17980516 | Girth Weld
1690 | 5126.37 | WELD | [8 empty] | 39.9 | 42.27570186 | -89.17982006 | Girth Weld
40000538 | 5127.34 | METAL LOSS | 0.97 | 0.25 | 9% | 0.5 | 0.458 | 212 | 1426 | 1578 | 39.9 | 42.27570445 | -89.17982044 | Metal Loss External
40000539 | 5127.62 | METAL LOSS | 1.25 | 0.25 | 22% | 2.58 | 1.362 | 215 | 1340 | 1467 | 39.9 | 42.27570497 | -89.17982052 | Metal Loss External
40000540 | 5127.96 | METAL LOSS | 1.59 | 0.25 | 23% | 1.73 | 1.518 | 218 | 1368 | 1506 | 39.9 | 42.27570601 | -89.17982067 | Metal Loss External
40000541 | 5128.38 | METAL LOSS | 2.01 | 0.25 | 15% | 5.16 | 2.966 | 222 | 1334 | 1456 | 39.9 | 42.27570676 | -89.17982078 | Metal Loss External
1700 | 5166.26 | WELD | [8 empty] | 39.55 | 42.27580229 | -89.17983493 | Girth Weld
1710 | 5205.82 | WELD | [8 empty] | 39.92 | 42.27590179 | -89.17984966 | Girth Weld
1720 | 5245.73 | WELD | [8 empty] | 36.69 | 42.27600227 | -89.17986454 | Girth Weld
40000542 | 5252.53 | METAL LOSS | 6.8 | 0.25 | 5% | 0.61 | 0.753 | 128 | 1426 | 1579 | 36.69 | 42.27602073 | -89.17986727 | Metal Loss External
1730 | 5282.43 | WELD | [8 empty] | 39.93 | 42.27609398 | -89.17987811 | Girth Weld
1740 | 5322.36 | WELD | [8 empty] | 39.94 | 42.27619451 | -89.179893 | Girth Weld
40000543 | 5327.8 | METAL LOSS | 5.44 | 0.25 | 4% | 0.7 | 1.308 | 209 | 1427 | 1579 | 39.94 | 42.27620927 | -89.17989518 | Metal Loss External
40000544 | 5328.46 | METAL LOSS | 6.1 | 0.25 | 5% | 0.58 | 0.827 | 200 | 1427 | 1579 | 39.94 | 42.27621107 | -89.17989545 | Metal Loss External
40000545 | 5329.31 | METAL LOSS | 6.95 | 0.25 | 10% | 0.63 | 0.481 | 215 | 1424 | 1576 | 39.94 | 42.27621339 | -89.17989579 | Metal Loss External
40000546 | 5329.53 | METAL LOSS | 7.17 | 0.25 | 8% | 1.09 | 0.762 | 215 | 1418 | 1569 | 39.94 | 42.27621393 | -89.17989587 | Metal Loss External
40000547 | 5330.71 | METAL LOSS | 8.35 | 0.25 | 7% | 0.96 | 0.942 | 237 | 1422 | 1574 | 39.94 | 42.27621716 | -89.17989635 | Metal Loss External
40000548 | 5331.22 | METAL LOSS | 8.86 | 0.25 | 12% | 1.16 | 1.403 | 219 | 1413 | 1562 | 39.94 | 42.27621853 | -89.17989655 | Metal Loss External
40000549 | 5331.44 | METAL LOSS | 9.08 | 0.25 | 7% | 1.77 | 3.397 | 207 | 1413 | 1562 | 39.94 | 42.27621907 | -89.17989663 | Metal Loss External
40000550 | 5331.65 | METAL LOSS | 9.29 | 0.25 | 8% | 1.22 | 3.872 | 213 | 1417 | 1567 | 39.94 | 42.27621969 | -89.17989673 | Metal Loss External
40000551 | 5332.06 | METAL LOSS | 9.7 | 0.25 | 11% | 0.45 | 0.835 | 219 | 1426 | 1578 | 39.94 | 42.2762209 | -89.17989691 | Metal Loss External
40000552 | 5332.26 | METAL LOSS | 9.9 | 0.25 | 8% | 0.71 | 0.954 | 219 | 1424 | 1576 | 39.94 | 42.27622142 | -89.17989698 | Metal Loss External
40000553 | 5334.21 | METAL LOSS | 11.85 | 0.25 | 12% | 1.62 | 0.812 | 189 | 1402 | 1549 | 39.94 | 42.27622665 | -89.17989776 | Metal Loss External
40000554 | 5335.37 | METAL LOSS | 13.01 | 0.25 | 8% | 0.67 | 0.592 | 234 | 1425 | 1577 | 39.94 | 42.2762299 | -89.17989824 | Metal Loss External
40000555 | 5335.64 | METAL LOSS | 13.28 | 0.25 | 5% | 0.91 | 1.023 | 189 | 1424 | 1576 | 39.94 | 42.27623061 | -89.17989834 | Metal Loss External
40000556 | 5335.82 | METAL LOSS | 13.46 | 0.25 | 8% | 0.7 | 0.481 | 189 | 1424 | 1576 | 39.94 | 42.27623113 | -89.17989842 | Metal Loss External
40000557 | 5336.43 | METAL LOSS | 14.07 | 0.25 | 26% | 4.52 | 2.978 | 201 | 1270 | 1368 | 39.94 | 42.27623236 | -89.1798986 | Metal Loss External
40000558 | 5336.9 | METAL LOSS | 14.54 | 0.25 | 6% | 0.53 | 0.902 | 231 | 1427 | 1579 | 39.94 | 42.27623409 | -89.17989886 | Metal Loss External
40000559 | 5337.1 | METAL LOSS | 14.74 | 0.25 | 5% | 0.61 | 0.75 | 234 | 1427 | 1579 | 39.94 | 42.27623462 | -89.17989894 | Metal Loss External
1750 | 5362.31 | WELD | [8 empty] | 40.03 | 42.27629507 | -89.17990789 | Girth Weld
1760 | 5402.34 | WELD | [8 empty] | 39.97 | 42.27639588 | -89.17992281 | Girth Weld
40000560 | 5429.23 | METAL LOSS | 26.89 | 0.25 | 5% | 0.69 | 1.028 | 213 | 1426 | 1578 | 39.97 | 42.27646911 | -89.17993365 | Metal Loss External
1770 | 5442.31 | WELD | [8 empty] | 32.89 | 42.27649652 | -89.17993771 | Girth Weld
40000561 | 5471.65 | METAL LOSS | 29.33 | 0.25 | 6% | 1 | 0.964 | 330 | 1422 | 1574 | 32.89 | 42.27657639 | -89.17994954 | Metal Loss External
40000562 | 5473.97 | METAL LOSS | 31.66 | 0.25 | 11% | 0.47 | 0.406 | 217 | 1426 | 1578 | 32.89 | 42.27658279 | -89.17995049 | Metal Loss External
1780 | 5475.2 | WELD | [8 empty] | 39.91 | 42.27657784 | -89.17994975 | Girth Weld
40000563 | 5512.66 | METAL LOSS | 37.46 | 0.25 | 22% | 0.34 | 0.382 | 114 | 1425 | 1577 | 39.91 | 42.27667995 | -89.17996487 | Metal Loss External
1790 | 5515.11 | WELD | [8 empty] | 39.91 | 42.27667832 | -89.17996463 | Girth Weld
1800 | 5555.02 | WELD | [8 empty] | 39.86 | 42.27677878 | -89.1799795 | Girth Weld
1810 | 5594.88 | WELD | [8 empty] | 39.96 | 42.2768791 | -89.17999436 | Girth Weld
1820 | 5634.84 | WELD | [8 empty] | 39.82 | 42.27697971 | -89.18000925 | Girth Weld
40000564 | 5660.74 | METAL LOSS | 25.9 | 0.25 | 10% | 0.71 | 0.543 | 181 | 1422 | 1574 | 39.82 | 42.27705027 | -89.1800197 | Metal Loss External
40000565 | 5662.55 | METAL LOSS | 27.72 | 0.25 | 7% | 0.97 | 0.796 | 208 | 1422 | 1573 | 39.82 | 42.27705518 | -89.18002042 | Metal Loss External
40000566 | 5663.62 | METAL LOSS | 28.79 | 0.25 | 8% | 0.5 | 0.381 | 94 | 1426 | 1579 | 39.82 | 42.27705815 | -89.18002086 | Metal Loss External
40000567 | 5673.43 | METAL LOSS | 38.59 | 0.25 | 16% | 0.71 | 2.106 | 107 | 1419 | 1570 | 39.82 | 42.27708485 | -89.18002482 | Metal Loss External
40000568 | 5673.85 | METAL LOSS | 39.01 | 0.25 | 14% | 0.54 | 2.363 | 113 | 1424 | 1575 | 39.82 | 42.27708601 | -89.18002499 | Metal Loss External
1830 | 5674.65 | WELD | [8 empty] | 39.76 | 42.27707993 | -89.18002409 | Girth Weld
1840 | 5714.41 | WELD | [8 empty] | 39.81 | 42.27717998 | -89.1800389 | Girth Weld
1850 | 5754.22 | WELD | [8 empty] | 39.83 | 42.27728017 | -89.18005374 | Girth Weld
40000569 | 5758 | METAL LOSS | 3.78 | 0.25 | 8% | 0.9 | 0.704 | 147 | 1421 | 1572 | 39.83 | 42.27729037 | -89.18005525 | Metal Loss External
1860 | 5794.05 | WELD | [8 empty] | 39.86 | 42.27738041 | -89.18006858 | Girth Weld
40000570 | 5831.73 | METAL LOSS | 37.69 | 0.25 | 10% | 0.58 | 0.681 | 145 | 1425 | 1577 | 39.86 | 42.2774831 | -89.18008378 | Metal Loss External
40000571 | 5832.4 | METAL LOSS | 38.36 | 0.25 | 6% | 1.06 | 0.964 | 148 | 1422 | 1573 | 39.86 | 42.27748488 | -89.18008405 | Metal Loss External
40000572 | 5832.46 | METAL LOSS | 38.42 | 0.25 | 6% | 0.74 | 0.795 | 94 | 1425 | 1577 | 39.86 | 42.27748508 | -89.18008408 | Metal Loss External
40000573 | 5832.64 | METAL LOSS | 38.6 | 0.25 | 9% | 0.62 | 1.054 | 147 | 1425 | 1577 | 39.86 | 42.27748559 | -89.18008415 | Metal Loss External
40000574 | 5832.86 | METAL LOSS | 38.82 | 0.25 | 6% | 0.8 | 0.754 | 144 | 1425 | 1577 | 39.86 | 42.27748617 | -89.18008424 | Metal Loss External
40000575 | 5833.13 | METAL LOSS | 39.08 | 0.25 | 21% | 0.91 | 2.122 | 135 | 1409 | 1557 | 39.86 | 42.27748687 | -89.18008434 | Metal Loss External
1870 | 5833.9 | WELD | [8 empty] | 39.86 | 42.27748074 | -89.18008343 | Girth Weld
1880 | 5873.76 | WELD | [8 empty] | 39.96 | 42.27758106 | -89.18009829 | Girth Weld
40000576 | 5873.93 | METAL LOSS | 0.17 | 0.25 | 4% | 0.76 | 1.682 | 339 | 1426 | 1578 | 39.96 | 42.27758144 | -89.18009834 | Metal Loss External
40000577 | 5878.72 | METAL LOSS | 4.96 | 0.25 | 18% | 1.57 | 4.016 | 183 | 1387 | 1531 | 39.96 | 42.27759441 | -89.18010026 | Metal Loss External
1890 | 5913.72 | WELD | [8 empty] | 39.84 | 42.27768167 | -89.18011318 | Girth Weld
40000578 | 5914.43 | METAL LOSS | 0.71 | 0.25 | 7% | 0.51 | 0.525 | 211 | 1426 | 1579 | 39.84 | 42.27768356 | -89.18011346 | Metal Loss External
40000579 | 5915.33 | METAL LOSS | 1.61 | 0.25 | 10% | 0.57 | 0.655 | 210 | 1425 | 1577 | 39.84 | 42.277686 | -89.18011382 | Metal Loss External
40000580 | 5916.09 | METAL LOSS | 2.37 | 0.25 | 2% | 0.61 | 4.797 | 171 | 1428 | 1580 | 39.84 | 42.27768806 | -89.18011413 | Metal Loss External
40000581 | 5916.64 | METAL LOSS | 2.92 | 0.25 | 4% | 0.76 | 1.354 | 165 | 1426 | 1578 | 39.84 | 42.27768955 | -89.18011435 | Metal Loss External
40000582 | 5916.65 | METAL LOSS | 2.93 | 0.25 | 5% | 0.74 | 0.792 | 195 | 1425 | 1577 | 39.84 | 42.27768957 | -89.18011435 | Metal Loss External
40000583 | 5918.34 | METAL LOSS | 4.62 | 0.25 | 7% | 0.43 | 0.602 | 204 | 1427 | 1579 | 39.84 | 42.27769421 | -89.18011504 | Metal Loss External
40000584 | 5918.93 | METAL LOSS | 5.21 | 0.25 | 7% | 0.87 | 0.775 | 159 | 1423 | 1574 | 39.84 | 42.27769579 | -89.18011527 | Metal Loss External
40000585 | 5919.09 | METAL LOSS | 5.37 | 0.25 | 12% | 0.48 | 0.464 | 188 | 1425 | 1577 | 39.84 | 42.27769627 | -89.18011534 | Metal Loss External
40000586 | 5919.21 | METAL LOSS | 5.48 | 0.25 | 17% | 0.53 | 0.599 | 239 | 1423 | 1574 | 39.84 | 42.27769657 | -89.18011539 | Metal Loss External
40000587 | 5919.71 | METAL LOSS | 5.99 | 0.25 | 7% | 1.06 | 1.051 | 188 | 1420 | 1571 | 39.84 | 42.2776979 | -89.18011558 | Metal Loss External
40000588 | 5919.72 | METAL LOSS | 6 | 0.25 | 11% | 0.64 | 0.506 | 146 | 1423 | 1575 | 39.84 | 42.27769797 | -89.1801156 | Metal Loss External
40000589 | 5919.95 | METAL LOSS | 6.23 | 0.25 | 9% | 0.73 | 0.381 | 182 | 1423 | 1575 | 39.84 | 42.27769858 | -89.18011569 | Metal Loss External
40000590 | 5920.11 | METAL LOSS | 6.39 | 0.25 | 13% | 0.55 | 0.56 | 200 | 1424 | 1576 | 39.84 | 42.27769903 | -89.18011575 | Metal Loss External
40000591 | 5920.29 | METAL LOSS | 6.57 | 0.25 | 9% | 0.41 | 0.342 | 143 | 1427 | 1579 | 39.84 | 42.27769954 | -89.18011583 | Metal Loss External
40000592 | 5920.4 | METAL LOSS | 6.68 | 0.25 | 12% | 0.5 | 0.502 | 203 | 1425 | 1577 | 39.84 | 42.27769983 | -89.18011587 | Metal Loss External
40000593 | 5920.49 | METAL LOSS | 6.77 | 0.25 | 9% | 0.67 | 0.44 | 140 | 1424 | 1576 | 39.84 | 42.27770006 | -89.18011591 | Metal Loss External
40000594 | 5920.58 | METAL LOSS | 6.85 | 0.25 | 23% | 0.63 | 0.839 | 206 | 1417 | 1567 | 39.84 | 42.27770029 | -89.18011594 | Metal Loss External
40000595 | 5921.08 | METAL LOSS | 7.36 | 0.25 | 9% | 0.5 | 0.933 | 227 | 1426 | 1578 | 39.84 | 42.27770168 | -89.18011614 | Metal Loss External
40000596 | 5921.19 | METAL LOSS | 7.46 | 0.25 | 19% | 2.17 | 0.514 | 149 | 1364 | 1500 | 39.84 | 42.27770178 | -89.18011616 | Metal Loss External
40000597 | 5921.58 | METAL LOSS | 7.86 | 0.25 | 18% | 1.78 | 0.582 | 155 | 1381 | 1523 | 39.84 | 42.27770291 | -89.18011633 | Metal Loss External
40000598 | 5922.07 | METAL LOSS | 8.35 | 0.25 | 13% | 4.42 | 6.282 | 122 | 1352 | 1480 | 39.84 | 42.27770394 | -89.18011648 | Metal Loss External
40000599 | 5921.97 | METAL LOSS | 8.25 | 0.25 | 10% | 1.63 | 2.604 | 254 | 1407 | 1555 | 39.84 | 42.27770399 | -89.18011649 | Metal Loss External
1900 | 5953.57 | WELD | [8 empty] | 39.96 | 42.27778197 | -89.18012803 | Girth Weld
40000600 | 5958.46 | METAL LOSS | 4.89 | 0.25 | 8% | 1.16 | 0.793 | 40 | 1418 | 1569 | 39.96 | 42.27779517 | -89.18012999 | Metal Loss External
40000601 | 5991.98 | METAL LOSS | 38.41 | 0.25 | 7% | 2.39 | 2.674 | 191 | 1404 | 1550 | 39.96 | 42.27788644 | -89.1801435 | Metal Loss External
40000602 | 5992.37 | METAL LOSS | 38.81 | 0.25 | 6% | 0.46 | 1.454 | 210 | 1427 | 1579 | 39.96 | 42.27788772 | -89.18014369 | Metal Loss External
1910 | 5993.52 | WELD | [8 empty] | 39.92 | 42.27788256 | -89.18014293 | Girth Weld
40000603 | 6005.81 | METAL LOSS | 12.28 | 0.25 | 13% | 0.9 | 0.743 | 113 | 1417 | 1567 | 39.92 | 42.27791595 | -89.18014787 | Metal Loss External
40000604 | 6008.65 | METAL LOSS | 15.13 | 0.25 | 6% | 0.67 | 0.71 | 116 | 1426 | 1578 | 39.92 | 42.27792375 | -89.18014902 | Metal Loss External
40000605 | 6009.04 | METAL LOSS | 15.52 | 0.25 | 6% | 1.16 | 1.147 | 113 | 1420 | 1571 | 39.92 | 42.27792474 | -89.18014917 | Metal Loss External
40000606 | 6009.28 | METAL LOSS | 15.75 | 0.25 | 9% | 1.64 | 1.149 | 116 | 1409 | 1558 | 39.92 | 42.27792533 | -89.18014926 | Metal Loss External
40000607 | 6009.88 | METAL LOSS | 16.36 | 0.25 | 12% | 0.96 | 1.069 | 113 | 1416 | 1567 | 39.92 | 42.27792706 | -89.18014952 | Metal Loss External
40000608 | 6010.26 | METAL LOSS | 16.74 | 0.25 | 5% | 0.93 | 1.479 | 119 | 1424 | 1576 | 39.92 | 42.27792809 | -89.18014967 | Metal Loss External
40000609 | 6010.56 | METAL LOSS | 17.04 | 0.25 | 8% | 0.74 | 0.663 | 122 | 1424 | 1575 | 39.92 | 42.27792893 | -89.18014979 | Metal Loss External
40000610 | 6020.81 | METAL LOSS | 27.29 | 0.25 | 5% | 0.7 | 0.957 | 133 | 1426 | 1578 | 39.92 | 42.27795688 | -89.18015393 | Metal Loss External
40000611 | 6021.22 | METAL LOSS | 27.7 | 0.25 | 11% | 0.94 | 0.676 | 127 | 1418 | 1568 | 39.92 | 42.27795798 | -89.18015409 | Metal Loss External
40000612 | 6021.49 | METAL LOSS | 27.97 | 0.25 | 10% | 2.06 | 0.775 | 130 | 1398 | 1544 | 39.92 | 42.2779586 | -89.18015418 | Metal Loss External
40000613 | 6021.92 | METAL LOSS | 28.39 | 0.25 | 14% | 0.66 | 0.436 | 130 | 1421 | 1573 | 39.92 | 42.27795991 | -89.18015438 | Metal Loss External
40000614 | 6022.05 | METAL LOSS | 28.53 | 0.25 | 11% | 0.54 | 0.42 | 130 | 1425 | 1577 | 39.92 | 42.27796029 | -89.18015443 | Metal Loss External
40000615 | 6022.21 | METAL LOSS | 28.69 | 0.25 | 25% | 1.31 | 1.103 | 127 | 1383 | 1525 | 39.92 | 42.27796064 | -89.18015449 | Metal Loss External
40000616 | 6022.58 | METAL LOSS | 29.05 | 0.25 | 6% | 0.59 | 1.009 | 125 | 1426 | 1579 | 39.92 | 42.27796172 | -89.18015465 | Metal Loss External
40000617 | 6026.1 | METAL LOSS | 32.58 | 0.25 | 6% | 0.76 | 0.693 | 136 | 1425 | 1576 | 39.92 | 42.2779713 | -89.18015606 | Metal Loss External
40000618 | 6030.04 | METAL LOSS | 36.52 | 0.25 | 10% | 0.64 | 0.652 | 136 | 1424 | 1576 | 39.92 | 42.27798206 | -89.18015766 | Metal Loss External
40000619 | 6030.92 | METAL LOSS | 37.4 | 0.25 | 8% | 0.95 | 0.714 | 134 | 1421 | 1573 | 39.92 | 42.27798444 | -89.18015801 | Metal Loss External
1920 | 6033.44 | WELD | [8 empty] | 37.1 | 42.27798305 | -89.1801578 | Girth Weld
40000620 | 6034.15 | METAL LOSS | 0.71 | 0.25 | 20% | 0.59 | 0.773 | 236 | 1420 | 1571 | 37.1 | 42.27798492 | -89.18015808 | Metal Loss External
40000621 | 6034.52 | METAL LOSS | 1.08 | 0.25 | 8% | 2.64 | 0.994 | 230 | 1396 | 1540 | 37.1 | 42.27798569 | -89.1801582 | Metal Loss External
40000622 | 6034.74 | METAL LOSS | 1.3 | 0.25 | 12% | 0.81 | 0.571 | 254 | 1419 | 1570 | 37.1 | 42.27798651 | -89.18015832 | Metal Loss External
40000623 | 6035.06 | METAL LOSS | 1.63 | 0.25 | 11% | 2.02 | 0.79 | 221 | 1396 | 1541 | 37.1 | 42.27798725 | -89.18015843 | Metal Loss External
40000624 | 6048.99 | METAL LOSS | 15.55 | 0.25 | 7% | 0.86 | 0.796 | 124 | 1423 | 1575 | 37.1 | 42.27802534 | -89.18016407 | Metal Loss External
40000625 | 6051.15 | METAL LOSS | 17.71 | 0.25 | 7% | 0.79 | 0.799 | 115 | 1424 | 1576 | 37.1 | 42.27803124 | -89.18016494 | Metal Loss External
40000626 | 6060.29 | METAL LOSS | 26.85 | 0.25 | 9% | 1.06 | 0.852 | 190 | 1418 | 1569 | 37.1 | 42.27805614 | -89.18016863 | Metal Loss External
40000627 | 6064.68 | METAL LOSS | 31.24 | 0.25 | 10% | 0.62 | 0.421 | 130 | 1424 | 1576 | 37.1 | 42.27806816 | -89.18017041 | Metal Loss External
1930 | 6070.54 | WELD | [8 empty] | 37.33 | 42.27807585 | -89.18017154 | Girth Weld
40000628 | 6071.09 | METAL LOSS | 0.55 | 0.25 | 5% | 0.38 | 1.444 | 266 | 1428 | 1580 | 37.33 | 42.27807731 | -89.18017176 | Metal Loss External
40000629 | 6071.26 | METAL LOSS | 0.72 | 0.25 | 6% | 0.53 | 2.513 | 257 | 1427 | 1579 | 37.33 | 42.27807776 | -89.18017183 | Metal Loss External
40000630 | 6071.58 | METAL LOSS | 1.04 | 0.25 | 7% | 0.47 | 0.432 | 305 | 1427 | 1579 | 37.33 | 42.27807864 | -89.18017196 | Metal Loss External
40000631 | 6083.69 | METAL LOSS | 13.15 | 0.25 | 8% | 0.59 | 0.411 | 133 | 1425 | 1578 | 37.33 | 42.27811164 | -89.18017684 | Metal Loss External
10000042 | 6085.72 | LOCATION | 22.9 | [7 empty] | 37.33 | 42.27811726 | -89.18017768 | Bend left - 21 deg., 41D
40000632 | 6097.85 | METAL LOSS | 27.31 | 0.25 | 7% | 0.66 | 0.706 | 96 | 1425 | 1577 | 37.33 | 42.27815025 | -89.18018256 | Metal Loss External
40000633 | 6105.4 | METAL LOSS | 34.86 | 0.25 | 19% | 0.58 | 0.596 | 231 | 1421 | 1572 | 37.33 | 42.27817084 | -89.18018561 | Metal Loss External
40000634 | 6105.59 | METAL LOSS | 35.06 | 0.25 | 13% | 0.51 | 0.468 | 282 | 1425 | 1576 | 37.33 | 42.27817138 | -89.18018569 | Metal Loss External
40000635 | 6105.77 | METAL LOSS | 35.23 | 0.25 | 12% | 0.71 | 0.68 | 296 | 1422 | 1573 | 37.33 | 42.27817183 | -89.18018576 | Metal Loss External
40000636 | 6106.3 | METAL LOSS | 35.77 | 0.25 | 10% | 0.42 | 0.357 | 108 | 1427 | 1579 | 37.33 | 42.27817333 | -89.18018598 | Metal Loss External
40000637 | 6106.35 | METAL LOSS | 35.82 | 0.25 | 7% | 0.6 | 0.73 | 306 | 1426 | 1578 | 37.33 | 42.27817345 | -89.18018599 | Metal Loss External
40000638 | 6106.55 | METAL LOSS | 36.02 | 0.25 | 12% | 0.62 | 0.521 | 216 | 1423 | 1575 | 37.33 | 42.27817399 | -89.18018607 | Metal Loss External
40000639 | 6107.11 | METAL LOSS | 36.58 | 0.25 | 11% | 0.56 | 1.101 | 222 | 1424 | 1576 | 37.33 | 42.27817552 | -89.1801863 | Metal Loss External
1940 | 6107.87 | WELD | [8 empty] | 16.36 | 42.2781693 | -89.18018538 | Girth Weld
40000640 | 6109.83 | METAL LOSS | 1.96 | 0.25 | 9% | 0.42 | 0.396 | 114 | 1427 | 1579 | 16.36 | 42.27817458 | -89.18018616 | Metal Loss External
40000641 | 6109.97 | METAL LOSS | 2.1 | 0.25 | 11% | 1.31 | 1.746 | 170 | 1410 | 1559 | 16.36 | 42.27817487 | -89.1801862 | Metal Loss External
40000642 | 6109.96 | METAL LOSS | 2.09 | 0.25 | 3% | 0.49 | 1.542 | 200 | 1428 | 1580 | 16.36 | 42.27817493 | -89.18018621 | Metal Loss External
40000643 | 6110.44 | METAL LOSS | 2.57 | 0.25 | 8% | 0.51 | 0.718 | 108 | 1426 | 1578 | 16.36 | 42.27817624 | -89.18018641 | Metal Loss External
40000644 | 6119.05 | METAL LOSS | 11.18 | 0.25 | 7% | 2.46 | 2.015 | 228 | 1403 | 1549 | 16.36 | 42.27819951 | -89.18018985 | Metal Loss External
40000645 | 6120.22 | METAL LOSS | 12.35 | 0.25 | 7% | 2.39 | 1.442 | 240 | 1404 | 1550 | 16.36 | 42.2782027 | -89.18019033 | Metal Loss External
40000646 | 6120.46 | METAL LOSS | 12.59 | 0.25 | 5% | 0.79 | 1.021 | 222 | 1426 | 1578 | 16.36 | 42.27820353 | -89.18019045 | Metal Loss External
1950 | 6124.23 | WELD | [8 empty] | 39.89 | 42.27820554 | -89.18019075 | Girth Weld
40000647 | 6125.54 | METAL LOSS | 1.31 | 0.25 | 15% | 0.65 | 0.353 | 232 | 1421 | 1572 | 39.89 | 42.27820894 | -89.18019205 | Metal Loss External
40000648 | 6127.47 | METAL LOSS | 3.25 | 0.25 | 10% | 0.56 | 0.481 | 282 | 1425 | 1577 | 39.89 | 42.27821404 | -89.18019401 | Metal Loss External
40000649 | 6128.74 | METAL LOSS | 4.51 | 0.25 | 7% | 0.43 | 0.484 | 114 | 1427 | 1579 | 39.89 | 42.27821739 | -89.1801953 | Metal Loss External
40000650 | 6128.84 | METAL LOSS | 4.61 | 0.25 | 6% | 0.72 | 0.952 | 303 | 1425 | 1577 | 39.89 | 42.27821763 | -89.18019539 | Metal Loss External
10000043 | 6132.07 | LOCATION | 19.98 | [7 empty] | 39.89 | 42.27822625 | -89.1801987 | Bend left - 32 deg., 43D
40000651 | 6136.49 | METAL LOSS | 12.27 | 0.25 | 9% | 0.4 | 0.333 | 225 | 1427 | 1579 | 39.89 | 42.27823786 | -89.18020315 | Metal Loss External
40000652 | 6147.79 | METAL LOSS | 23.56 | 0.25 | 4% | 0.91 | 2.928 | 251 | 1425 | 1577 | 39.89 | 42.27826761 | -89.18021457 | Metal Loss External
40000653 | 6148.23 | METAL LOSS | 24 | 0.25 | 6% | 0.82 | 1.057 | 245 | 1424 | 1576 | 39.89 | 42.27826877 | -89.18021502 | Metal Loss External
40000654 | 6148.38 | METAL LOSS | 24.15 | 0.25 | 7% | 0.69 | 0.79 | 248 | 1425 | 1577 | 39.89 | 42.27826919 | -89.18021518 | Metal Loss External
40000655 | 6149.03 | METAL LOSS | 24.81 | 0.25 | 2% | 0.84 | 8.079 | 262 | 1427 | 1580 | 39.89 | 42.2782709 | -89.18021584 | Metal Loss External
40000656 | 6149.74 | METAL LOSS | 25.52 | 0.25 | 6% | 0.7 | 0.719 | 250 | 1426 | 1578 | 39.89 | 42.27827279 | -89.18021656 | Metal Loss External
40000657 | 6150.11 | METAL LOSS | 25.89 | 0.25 | 5% | 0.76 | 0.969 | 124 | 1425 | 1577 | 39.89 | 42.27827376 | -89.18021694 | Metal Loss External
40000658 | 6150.33 | METAL LOSS | 26.1 | 0.25 | 3% | 0.66 | 1.441 | 124 | 1427 | 1579 | 39.89 | 42.27827434 | -89.18021716 | Metal Loss External
40000659 | 6151.04 | METAL LOSS | 26.82 | 0.25 | 10% | 0.56 | 0.429 | 151 | 1425 | 1577 | 39.89 | 42.27827624 | -89.18021789 | Metal Loss External
40000660 | 6151.57 | METAL LOSS | 27.35 | 0.25 | 5% | 0.59 | 0.794 | 91 | 1427 | 1579 | 39.89 | 42.27827764 | -89.18021842 | Metal Loss External
40000661 | 6154.63 | METAL LOSS | 30.4 | 0.25 | 6% | 2.21 | 1.901 | 238 | 1409 | 1557 | 39.89 | 42.27828552 | -89.18022145 | Metal Loss External
40000662 | 6155.12 | METAL LOSS | 30.89 | 0.25 | 6% | 0.94 | 0.989 | 228 | 1423 | 1575 | 39.89 | 42.27828695 | -89.180222 | Metal Loss External
40000663 | 6155.31 | METAL LOSS | 31.09 | 0.25 | 4% | 0.82 | 1.301 | 267 | 1426 | 1578 | 39.89 | 42.27828747 | -89.1802222 | Metal Loss External
1960 | 6164.11 | WELD | [8 empty] | 39.86 | 42.27830256 | -89.18022799 | Girth Weld
40000664 | 6164.89 | METAL LOSS | 0.78 | 0.25 | 8% | 1.17 | 0.793 | 259 | 1418 | 1569 | 39.86 | 42.27830449 | -89.18022873 | Metal Loss External
40000665 | 6166.3 | METAL LOSS | 2.18 | 0.25 | 2% | 0.67 | 12.054 | 216 | 1428 | 1580 | 39.86 | 42.27830825 | -89.18023018 | Metal Loss External
40000666 | 6174.99 | METAL LOSS | 10.88 | 0.25 | 8% | 0.26 | 0.333 | 275 | 1428 | 1580 | 39.86 | 42.27833124 | -89.180239 | Metal Loss External
1970 | 6203.97 | WELD | [8 empty] | 39.83 | 42.27839951 | -89.18026521 | Girth Weld
1980 | 6243.8 | WELD | [8 empty] | 39.89 | 42.27849638 | -89.18030241 | Girth Weld
1990 | 6283.69 | WELD | [8 empty] | 37.29 | 42.27859343 | -89.18033967 | Girth Weld
40000667 | 6299.69 | METAL LOSS | 16 | 0.25 | 8% | 0.19 | 0.352 | 314 | 1428 | 1581 | 37.29 | 42.27863562 | -89.18035593 | Metal Loss External
2000 | 6320.99 | WELD | [8 empty] | 39.77 | 42.27868361 | -89.18037442 | Girth Weld
2010 | 6360.75 | WELD | [8 empty] | 39.88 | 42.27878033 | -89.18041156 | Girth Weld
40000668 | 6400.39 | METAL LOSS | 39.64 | 0.25 | 9% | 1.24 | 1.172 | 328 | 1415 | 1565 | 39.88 | 42.27888477 | -89.18045167 | Metal Loss External
40000669 | 6400.39 | METAL LOSS | 39.64 | 0.25 | 9% | 1.19 | 1 | 55 | 1416 | 1567 | 39.88 | 42.27888479 | -89.18045168 | Metal Loss External
2020 | 6400.63 | WELD | [8 empty] | 39.87 | 42.27887733 | -89.18044881 | Girth Weld
2030 | 6440.49 | WELD | [8 empty] | 39.73 | 42.27897431 | -89.18048606 | Girth Weld
2040 | 6480.22 | WELD | [8 empty] | 27.51 | 42.27907092 | -89.18052317 | Girth Weld
2050 | 6507.73 | WELD | [8 empty] | 3.48 | 42.27913525 | -89.18054845 | Girth Weld
2050 | 6507.75 | PIPE |  | 0.375 | [6 empty] | 3.48 | 42.27913525 | -89.18054845 | WT CHANGE
10000044 | 6508.32 | LOCATION | 1.93 | [7 empty] | 3.48 | 42.27913675 | -89.18054928 | Bend right - 23 deg., 6D
2060 | 6511.21 | WELD | [8 empty] | 7.28 | 42.27913636 | -89.18054906 | Girth Weld
10000045 | 6511.92 | LOCATION | 2.36 | [7 empty] | 7.28 | 42.2791383 | -89.18054893 | Bend right - 30 deg., 6D
2070 | 6518.5 | WELD | [8 empty] | 39.71 | 42.27914797 | -89.18054826 | Girth Weld
2070 | 6518.52 | PIPE |  | 0.25 | [6 empty] | 39.71 | 42.27914797 | -89.18054826 | WT CHANGE
40000670 | 6518.96 | METAL LOSS | 0.46 | 0.25 | 6% | 1.61 | 2.444 | 50 | 1415 | 1565 | 39.71 | 42.27914904 | -89.18054828 | Metal Loss External
10000046 | 6545.89 | LOCATION | 27.39 | [7 empty] | 39.71 | 42.2792231 | -89.18054949 | Casing Begin - 105.99 ft.
2080 | 6558.21 | WELD | [8 empty] | 39.81 | 42.27924842 | -89.18054991 | Girth Weld
2090 | 6598.01 | WELD | [8 empty] | 39.58 | 42.27934914 | -89.18055156 | Girth Weld
2100 | 6637.59 | WELD | [8 empty] | 39.79 | 42.27944925 | -89.1805532 | Girth Weld
10000047 | 6648.1 | LOCATION | 10.51 | [7 empty] | 39.79 | 42.279453 | -89.18055 | AGM #3, STA 6282+85
10000048 | 6651.88 | LOCATION | 14.29 | [7 empty] | 39.79 | 42.27946337 | -89.1805499 | Casing End
2110 | 6677.38 | WELD | [8 empty] | 1.51 | 42.27951996 | -89.18054932 | Girth Weld
2120 | 6678.9 | WELD | [8 empty] | 39.83 | 42.27951743 | -89.18054935 | Girth Weld
2130 | 6718.72 | WELD | [8 empty] | 36.26 | 42.27962 | -89.18054831 | Girth Weld
2140 | 6754.99 | WELD | [8 empty] | 39.8 | 42.27971279 | -89.18054738 | Girth Weld
40000671 | 6756.08 | METAL LOSS | 1.09 | 0.25 | 9% | 3.18 | 4.261 | 187 | 1387 | 1528 | 39.8 | 42.27971541 | -89.18054735 | Metal Loss External
40000672 | 6756.6 | METAL LOSS | 1.61 | 0.25 | 5% | 2.43 | 2.573 | 193 | 1411 | 1559 | 39.8 | 42.27971692 | -89.18054734 | Metal Loss External
10000049 | 6759.68 | LOCATION | 4.69 | [7 empty] | 39.8 | 42.27972565 | -89.18054725 | Sleeve Begin - 84.38 in.
10000049 | 6766.71 | LOCATION | 11.72 | [7 empty] | 39.8 | 42.27972565 | -89.18054725 | Sleeve End
10000050 | 6793.73 | LOCATION | 38.74 | [7 empty] | 39.8 | 42.27981904 | -89.1805463 | Sleeve Begin - 84.73 in.
2150 | 6794.79 | WELD | [8 empty] | 39.82 | 42.27981528 | -89.18054634 | Girth Weld
10000050 | 6800.79 | LOCATION | 6 | [7 empty] | 39.82 | 42.27981904 | -89.1805463 | Sleeve End
40000673 | 6833.2 | METAL LOSS | 38.41 | 0.25 | 10% | 0.6 | 0.838 | 143 | 1425 | 1576 | 39.82 | 42.27992057 | -89.18054528 | Metal Loss External
40000674 | 6833.88 | METAL LOSS | 39.09 | 0.25 | 21% | 0.52 | 0.51 | 161 | 1421 | 1572 | 39.82 | 42.27992244 | -89.18054526 | Metal Loss External
2160 | 6834.61 | WELD | [8 empty] | 39.82 | 42.27991784 | -89.18054531 | Girth Weld
40000675 | 6835.54 | METAL LOSS | 0.93 | 0.25 | 9% | 0.58 | 0.495 | 282 | 1425 | 1577 | 39.82 | 42.27992031 | -89.18054528 | Metal Loss External
2170 | 6874.43 | WELD | [8 empty] | 39.81 | 42.28002037 | -89.18054427 | Girth Weld
2180 | 6914.24 | WELD | [8 empty] | 39.74 | 42.28012288 | -89.18054324 | Girth Weld
2190 | 6953.98 | WELD | [8 empty] | 39.81 | 42.2802252 | -89.1805422 | Girth Weld
40000676 | 6993.59 | METAL LOSS | 39.61 | 0.25 | 6% | 1.49 | 1.05 | 343 | 1416 | 1566 | 39.81 | 42.28033368 | -89.18054111 | Metal Loss External
2200 | 6993.79 | WELD | [8 empty] | 39.87 | 42.28032771 | -89.18054117 | Girth Weld
2210 | 7033.65 | WELD | [8 empty] | 39.84 | 42.28043039 | -89.18054013 | Girth Weld
2220 | 7073.49 | WELD | [8 empty] | 39.82 | 42.28053298 | -89.1805391 | Girth Weld
2230 | 7113.31 | WELD | [8 empty] | 39.82 | 42.28063552 | -89.18053806 | Girth Weld
2240 | 7153.13 | WELD | [8 empty] | 39.87 | 42.28073805 | -89.18053703 | Girth Weld
40000677 | 7155.84 | METAL LOSS | 2.71 | 0.25 | 12% | 2.31 | 1.302 | 253 | 1386 | 1528 | 39.87 | 42.28074523 | -89.18053695 | Metal Loss External
2250 | 7192.99 | WELD | [8 empty] | 39.91 | 42.28084073 | -89.18053599 | Girth Weld
40000678 | 7193.72 | METAL LOSS | 0.73 | 0.25 | 14% | 0.92 | 0.69 | 120 | 1415 | 1565 | 39.91 | 42.28084262 | -89.18053597 | Metal Loss External
40000679 | 7193.97 | METAL LOSS | 0.98 | 0.25 | 9% | 0.44 | 0.348 | 141 | 1427 | 1579 | 39.91 | 42.28084336 | -89.18053596 | Metal Loss External
40000680 | 7194.04 | METAL LOSS | 1.05 | 0.25 | 13% | 0.59 | 0.345 | 207 | 1423 | 1575 | 39.91 | 42.28084355 | -89.18053596 | Metal Loss External
40000681 | 7194.13 | METAL LOSS | 1.14 | 0.25 | 6% | 0.61 | 0.796 | 147 | 1426 | 1578 | 39.91 | 42.28084377 | -89.18053596 | Metal Loss External
40000682 | 7194.49 | METAL LOSS | 1.49 | 0.25 | 14% | 0.6 | 0.462 | 72 | 1422 | 1574 | 39.91 | 42.28084475 | -89.18053595 | Metal Loss External
40000683 | 7194.84 | METAL LOSS | 1.84 | 0.25 | 10% | 3.75 | 1.436 | 324 | 1374 | 1510 | 39.91 | 42.28084536 | -89.18053594 | Metal Loss External
40000684 | 7194.79 | METAL LOSS | 1.8 | 0.25 | 7% | 0.57 | 0.646 | 270 | 1426 | 1578 | 39.91 | 42.28084559 | -89.18053594 | Metal Loss External
40000685 | 7195.23 | METAL LOSS | 2.24 | 0.25 | 4% | 0.58 | 1.475 | 108 | 1427 | 1579 | 39.91 | 42.28084679 | -89.18053593 | Metal Loss External
40000686 | 7230.19 | METAL LOSS | 37.2 | 0.25 | 11% | 0.55 | 0.435 | 150 | 1425 | 1576 | 39.91 | 42.28094269 | -89.18053496 | Metal Loss External
40000687 | 7231.06 | METAL LOSS | 38.07 | 0.25 | 7% | 0.42 | 0.502 | 162 | 1427 | 1580 | 39.91 | 42.2809451 | -89.18053494 | Metal Loss External
40000688 | 7232.17 | METAL LOSS | 39.17 | 0.25 | 14% | 0.63 | 0.914 | 145 | 1422 | 1573 | 39.91 | 42.2809481 | -89.18053491 | Metal Loss External
2260 | 7232.9 | WELD | [8 empty] | 39.23 | 42.28094351 | -89.18053495 | Girth Weld
40000689 | 7243.63 | METAL LOSS | 10.73 | 0.25 | 8% | 0.5 | 0.449 | 252 | 1426 | 1579 | 39.23 | 42.28097288 | -89.18053466 | Metal Loss External
2270 | 7272.13 | WELD | [8 empty] | 39.82 | 42.28104442 | -89.18053393 | Girth Weld
2280 | 7311.94 | WELD | [8 empty] | 39.84 | 42.28114696 | -89.1805329 | Girth Weld
2290 | 7351.78 | WELD | [8 empty] | 39.83 | 42.28124955 | -89.18053186 | Girth Weld
2300 | 7391.61 | WELD | [8 empty] | 39.79 | 42.28135211 | -89.18053083 | Girth Weld
2310 | 7431.39 | WELD | [8 empty] | 39.78 | 42.28145456 | -89.18052979 | Girth Weld
40000690 | 7469.01 | METAL LOSS | 37.61 | 0.25 | 7% | 0.89 | 0.969 | 219 | 1423 | 1574 | 39.78 | 42.28155763 | -89.18052875 | Metal Loss External
40000691 | 7469.36 | METAL LOSS | 37.96 | 0.25 | 13% | 2.4 | 1.651 | 189 | 1381 | 1521 | 39.78 | 42.28155842 | -89.18052874 | Metal Loss External
40000692 | 7469.89 | METAL LOSS | 38.5 | 0.25 | 22% | 0.98 | 0.718 | 184 | 1403 | 1551 | 39.78 | 42.28156005 | -89.18052873 | Metal Loss External
40000693 | 7470.36 | METAL LOSS | 38.97 | 0.25 | 10% | 2.38 | 4.075 | 207 | 1393 | 1536 | 39.78 | 42.28156118 | -89.18052872 | Metal Loss External
2320 | 7471.17 | WELD | [8 empty] | 39.76 | 42.28155699 | -89.18052876 | Girth Weld
2330 | 7510.93 | WELD | [8 empty] | 39.86 | 42.28165936 | -89.18052772 | Girth Weld
2340 | 7550.78 | WELD | [8 empty] | 39.88 | 42.28176201 | -89.18052669 | Girth Weld
2350 | 7590.67 | WELD | [8 empty] | 39.73 | 42.28186473 | -89.18052565 | Girth Weld
2360 | 7630.4 | WELD | [8 empty] | 39.83 | 42.28196702 | -89.18052462 | Girth Weld
40000694 | 7655.6 | METAL LOSS | 25.2 | 0.25 | 3% | 0.61 | 1.571 | 243 | 1427 | 1579 | 39.83 | 42.28203609 | -89.18052392 | Metal Loss External
40000695 | 7655.92 | METAL LOSS | 25.52 | 0.25 | 9% | 0.79 | 0.534 | 204 | 1423 | 1574 | 39.83 | 42.28203694 | -89.18052391 | Metal Loss External
40000696 | 7656.13 | METAL LOSS | 25.73 | 0.25 | 12% | 1.22 | 0.647 | 201 | 1410 | 1559 | 39.83 | 42.28203746 | -89.18052391 | Metal Loss External
40000697 | 7656.4 | METAL LOSS | 26 | 0.25 | 17% | 0.64 | 0.653 | 201 | 1420 | 1571 | 39.83 | 42.28203826 | -89.1805239 | Metal Loss External
40000698 | 7656.79 | METAL LOSS | 26.39 | 0.25 | 15% | 2.31 | 3.285 | 210 | 1376 | 1516 | 39.83 | 42.28203915 | -89.18052389 | Metal Loss External
40000699 | 7657.13 | METAL LOSS | 26.74 | 0.25 | 9% | 0.68 | 0.503 | 198 | 1424 | 1575 | 39.83 | 42.28204028 | -89.18052388 | Metal Loss External
40000700 | 7658.07 | METAL LOSS | 27.68 | 0.25 | 8% | 0.74 | 0.514 | 216 | 1423 | 1575 | 39.83 | 42.28204285 | -89.18052385 | Metal Loss External
2370 | 7670.23 | WELD | [8 empty] | 18.58 | 42.28206959 | -89.18052358 | Girth Weld
40000701 | 7670.49 | METAL LOSS | 0.27 | 0.25 | 7% | 0.42 | 0.631 | 334 | 1427 | 1580 | 18.58 | 42.28207027 | -89.18052358 | Metal Loss External
40000702 | 7671.03 | METAL LOSS | 0.8 | 0.25 | 9% | 0.63 | 0.498 | 172 | 1424 | 1576 | 18.58 | 42.28207172 | -89.18052356 | Metal Loss External
40000703 | 7671.29 | METAL LOSS | 1.06 | 0.25 | 21% | 0.56 | 1.065 | 196 | 1420 | 1571 | 18.58 | 42.28207244 | -89.18052355 | Metal Loss External
40000704 | 7671.6 | METAL LOSS | 1.37 | 0.25 | 22% | 1.67 | 2.902 | 199 | 1372 | 1511 | 18.58 | 42.28207316 | -89.18052355 | Metal Loss External
2380 | 7688.81 | WELD | [8 empty] | 39.88 | 42.28211388 | -89.18052314 | Girth Weld
40000705 | 7727.7 | METAL LOSS | 38.89 | 0.25 | 5% | 0.4 | 0.691 | 274 | 1428 | 1580 | 39.88 | 42.2822205 | -89.18052206 | Metal Loss External
40000706 | 7727.79 | METAL LOSS | 38.98 | 0.25 | 8% | 0.64 | 2.079 | 124 | 1425 | 1577 | 39.88 | 42.28222073 | -89.18052206 | Metal Loss External
2390 | 7728.69 | WELD | [8 empty] | 31.41 | 42.28221658 | -89.1805221 | Girth Weld
2400 | 7760.1 | WELD | [8 empty] | 31.93 | 42.28229607 | -89.1805213 | Girth Weld
2410 | 7792.04 | WELD | [8 empty] | 18.02 | 42.28237699 | -89.18052048 | Girth Weld
2410 | 7792.06 | PIPE |  | 0.375 | [6 empty] | 18.02 | 42.28237699 | -89.18052048 | WT CHANGE
10000051 | 7794.3 | LOCATION | 8.26 | [7 empty] | 18.02 | 42.2823824 | -89.18052459 | Bend left - 93 deg., 7D
2420 | 7810.06 | WELD | [8 empty] | 39.91 | 42.28241432 | -89.18054882 | Girth Weld
2420 | 7810.08 | PIPE |  | 0.25 | [6 empty] | 39.91 | 42.28241432 | -89.18054882 | WT CHANGE
40000707 | 7810.27 | METAL LOSS | 0.21 | 0.25 | 7% | 1.24 | 2.06 | 72 | 1418 | 1569 | 39.91 | 42.28241471 | -89.18054909 | Metal Loss External
40000708 | 7849.18 | METAL LOSS | 39.12 | 0.25 | 15% | 0.45 | 0.492 | 191 | 1425 | 1577 | 39.91 | 42.28250985 | -89.18061474 | Metal Loss External
2430 | 7849.97 | WELD | [8 empty] | 23.96 | 42.28250514 | -89.18061149 | Girth Weld
2440 | 7873.93 | WELD | [8 empty] | 39.84 | 42.28255703 | -89.18064904 | Girth Weld
40000709 | 7874.11 | METAL LOSS | 0.18 | 0.25 | 19% | 1.11 | 0.724 | 346 | 1402 | 1550 | 39.84 | 42.28255736 | -89.18064927 | Metal Loss External
40000710 | 7874.11 | METAL LOSS | 0.18 | 0.25 | 7% | 1.02 | 2.495 | 55 | 1422 | 1573 | 39.84 | 42.28255737 | -89.18064927 | Metal Loss External
40000711 | 7875.37 | METAL LOSS | 1.44 | 0.25 | 6% | 1.82 | 4.282 | 243 | 1413 | 1562 | 39.84 | 42.28256035 | -89.18065133 | Metal Loss External
40000712 | 7913.15 | METAL LOSS | 39.22 | 0.25 | 4% | 1.21 | 1.675 | 249 | 1422 | 1574 | 39.84 | 42.28265276 | -89.18071501 | Metal Loss External
2450 | 7913.76 | WELD | [8 empty] | 39.91 | 42.28264775 | -89.18071156 | Girth Weld
2460 | 7953.68 | WELD | [8 empty] | 39.8 | 42.28273871 | -89.18077422 | Girth Weld
40000713 | 7954.36 | METAL LOSS | 0.68 | 0.25 | 22% | 0.9 | 2.163 | 136 | 1407 | 1556 | 39.8 | 42.28274028 | -89.1807753 | Metal Loss External
40000714 | 7954.47 | METAL LOSS | 0.79 | 0.25 | 13% | 1.1 | 0.57 | 185 | 1413 | 1562 | 39.8 | 42.28274052 | -89.18077546 | Metal Loss External
40000715 | 7954.93 | METAL LOSS | 1.25 | 0.25 | 13% | 0.8 | 0.633 | 134 | 1419 | 1570 | 39.8 | 42.28274168 | -89.18077626 | Metal Loss External
40000716 | 7955.02 | METAL LOSS | 1.34 | 0.25 | 20% | 0.7 | 0.822 | 173 | 1416 | 1566 | 39.8 | 42.28274192 | -89.18077643 | Metal Loss External
2470 | 7993.48 | WELD | [8 empty] | 39.84 | 42.28282942 | -89.1808367 | Girth Weld
40000717 | 7994.13 | METAL LOSS | 0.66 | 0.25 | 3% | 0.75 | 7.437 | 167 | 1427 | 1579 | 39.84 | 42.28283095 | -89.18083775 | Metal Loss External
40000718 | 8000.24 | METAL LOSS | 6.76 | 0.25 | 9% | 0.61 | 0.477 | 177 | 1425 | 1577 | 39.84 | 42.28284588 | -89.18084804 | Metal Loss External
40000719 | 8021.29 | METAL LOSS | 27.82 | 0.25 | 9% | 0.43 | 0.438 | 245 | 1427 | 1579 | 39.84 | 42.28289736 | -89.18088349 | Metal Loss External
40000720 | 8027.15 | METAL LOSS | 33.68 | 0.25 | 13% | 0.15 | 0.333 | 191 | 1428 | 1581 | 39.84 | 42.28291172 | -89.18089337 | Metal Loss External
40000721 | 8031.34 | METAL LOSS | 37.86 | 0.25 | 17% | 0.79 | 0.558 | 195 | 1416 | 1566 | 39.84 | 42.28292188 | -89.18090037 | Metal Loss External
40000722 | 8031.84 | METAL LOSS | 38.36 | 0.25 | 8% | 1.77 | 2.307 | 167 | 1408 | 1556 | 39.84 | 42.282923 | -89.18090114 | Metal Loss External
40000723 | 8032.53 | METAL LOSS | 39.05 | 0.25 | 3% | 1.06 | 18.436 | 212 | 1425 | 1577 | 39.84 | 42.28292475 | -89.18090235 | Metal Loss External
2480 | 8033.31 | WELD | [8 empty] | 39.9 | 42.28292026 | -89.18089926 | Girth Weld
2490 | 8073.21 | WELD | [8 empty] | 39.76 | 42.28301128 | -89.18096192 | Girth Weld
40000724 | 8110.81 | METAL LOSS | 37.6 | 0.25 | 9% | 1.49 | 0.754 | 159 | 1410 | 1559 | 39.76 | 42.28310303 | -89.1810251 | Metal Loss External
40000725 | 8111.02 | METAL LOSS | 37.81 | 0.25 | 9% | 0.59 | 0.447 | 168 | 1425 | 1577 | 39.76 | 42.28310363 | -89.18102551 | Metal Loss External
40000726 | 8111.17 | METAL LOSS | 37.96 | 0.25 | 14% | 0.66 | 0.58 | 171 | 1421 | 1572 | 39.76 | 42.283104 | -89.18102576 | Metal Loss External
40000727 | 8111.63 | METAL LOSS | 38.42 | 0.25 | 5% | 1.15 | 1.049 | 104 | 1422 | 1573 | 39.76 | 42.28310507 | -89.1810265 | Metal Loss External
40000728 | 8112.32 | METAL LOSS | 39.11 | 0.25 | 5% | 0.72 | 1.16 | 291 | 1426 | 1578 | 39.76 | 42.2831068 | -89.18102769 | Metal Loss External
2500 | 8112.97 | WELD | [8 empty] | 39.93 | 42.28310199 | -89.18102438 | Girth Weld
2510 | 8152.9 | WELD | [8 empty] | 39.79 | 42.28319317 | -89.18108714 | Girth Weld
40000729 | 8153.51 | METAL LOSS | 0.61 | 0.25 | 3% | 0.96 | 1.668 | 148 | 1425 | 1577 | 39.79 | 42.28319457 | -89.1810881 | Metal Loss External
40000730 | 8190.28 | METAL LOSS | 37.38 | 0.25 | 11% | 2.12 | 2.414 | 243 | 1393 | 1537 | 39.79 | 42.28328432 | -89.18114989 | Metal Loss External
40000731 | 8190.94 | METAL LOSS | 38.04 | 0.25 | 20% | 0.67 | 0.524 | 231 | 1417 | 1568 | 39.79 | 42.28328607 | -89.1811511 | Metal Loss External
40000732 | 8191.06 | METAL LOSS | 38.16 | 0.25 | 6% | 0.79 | 0.984 | 84 | 1425 | 1576 | 39.79 | 42.28328636 | -89.1811513 | Metal Loss External
40000733 | 8191.58 | METAL LOSS | 38.68 | 0.25 | 2% | 1.03 | 4.898 | 250 | 1426 | 1579 | 39.79 | 42.2832876 | -89.18115215 | Metal Loss External
2520 | 8192.69 | WELD | [8 empty] | 36.64 | 42.283284 | -89.18114968 | Girth Weld
40000734 | 8218.87 | METAL LOSS | 26.18 | 0.25 | 11% | 0.63 | 0.994 | 162 | 1424 | 1576 | 36.64 | 42.28334786 | -89.18119385 | Metal Loss External
40000735 | 8219.3 | METAL LOSS | 26.61 | 0.25 | 12% | 1.35 | 0.423 | 162 | 1408 | 1556 | 36.64 | 42.28334886 | -89.18119453 | Metal Loss External
10000052 | 8225.44 | LOCATION | 32.75 | [7 empty] | 36.64 | 42.28336398 | -89.181205 | Sleeve Begin - 87.96 in.
2530 | 8229.33 | WELD | [8 empty] | 39.9 | 42.28336715 | -89.18120719 | Girth Weld
10000052 | 8232.77 | LOCATION | 3.44 | [7 empty] | 39.9 | 42.28336398 | -89.181205 | Sleeve End
2540 | 8269.23 | WELD | [8 empty] | 39.98 | 42.28345831 | -89.18126993 | Girth Weld
40000736 | 8269.95 | METAL LOSS | 0.72 | 0.25 | 4% | 0.36 | 0.782 | 109 | 1428 | 1580 | 39.98 | 42.28346003 | -89.18127111 | Metal Loss External
40000737 | 8269.99 | METAL LOSS | 0.76 | 0.25 | 9% | 1.05 | 0.739 | 151 | 1418 | 1569 | 39.98 | 42.28346006 | -89.18127113 | Metal Loss External
40000738 | 8270.96 | METAL LOSS | 1.74 | 0.25 | 16% | 1.72 | 5.28 | 211 | 1390 | 1533 | 39.98 | 42.28346238 | -89.18127273 | Metal Loss External
40000739 | 8278.89 | METAL LOSS | 9.67 | 0.25 | 8% | 0.41 | 0.333 | 216 | 1427 | 1579 | 39.98 | 42.28348189 | -89.18128616 | Metal Loss External
40000740 | 8283.07 | METAL LOSS | 13.84 | 0.25 | 14% | 0.59 | 0.741 | 255 | 1423 | 1574 | 39.98 | 42.28349208 | -89.18129316 | Metal Loss External
40000741 | 8283.93 | METAL LOSS | 14.7 | 0.25 | 11% | 0.56 | 0.442 | 216 | 1425 | 1577 | 39.98 | 42.28349418 | -89.18129461 | Metal Loss External
40000742 | 8284.76 | METAL LOSS | 15.53 | 0.25 | 21% | 0.51 | 1.425 | 207 | 1422 | 1573 | 39.98 | 42.28349623 | -89.18129602 | Metal Loss External
40000743 | 8284.93 | METAL LOSS | 15.7 | 0.25 | 7% | 0.62 | 0.612 | 222 | 1426 | 1578 | 39.98 | 42.28349662 | -89.18129629 | Metal Loss External
40000744 | 8284.96 | METAL LOSS | 15.73 | 0.25 | 12% | 0.64 | 0.58 | 132 | 1423 | 1574 | 39.98 | 42.2834967 | -89.18129635 | Metal Loss External
40000745 | 8285.29 | METAL LOSS | 16.07 | 0.25 | 29% | 0.65 | 1.354 | 246 | 1412 | 1561 | 39.98 | 42.28349751 | -89.18129691 | Metal Loss External
40000746 | 8285.51 | METAL LOSS | 16.28 | 0.25 | 20% | 0.84 | 0.563 | 261 | 1411 | 1561 | 39.98 | 42.28349802 | -89.18129726 | Metal Loss External
40000747 | 8285.74 | METAL LOSS | 16.51 | 0.25 | 13% | 1.98 | 0.472 | 270 | 1392 | 1535 | 39.98 | 42.28349846 | -89.18129756 | Metal Loss External
40000748 | 8302.71 | METAL LOSS | 33.49 | 0.25 | 8% | 0.93 | 0.716 | 41 | 1421 | 1572 | 39.98 | 42.28354007 | -89.18132619 | Metal Loss External
2550 | 8309.21 | WELD | [8 empty] | 39.98 | 42.28354969 | -89.18133281 | Girth Weld
2560 | 8349.19 | WELD | [8 empty] | 39.91 | 42.28364109 | -89.18139571 | Girth Weld
40000749 | 8349.84 | METAL LOSS | 0.64 | 0.25 | 2% | 0.68 | 5.365 | 311 | 1428 | 1580 | 39.91 | 42.28364259 | -89.18139675 | Metal Loss External
40000750 | 8350.12 | METAL LOSS | 0.93 | 0.25 | 11% | 0.66 | 0.504 | 284 | 1423 | 1575 | 39.91 | 42.28364329 | -89.18139723 | Metal Loss External
2570 | 8389.11 | WELD | [8 empty] | 40.02 | 42.28373234 | -89.18145852 | Girth Weld
40000751 | 8393.13 | METAL LOSS | 4.02 | 0.25 | 8% | 0.57 | 0.545 | 210 | 1426 | 1578 | 40.02 | 42.28374211 | -89.18146524 | Metal Loss External
40000752 | 8393.47 | METAL LOSS | 4.36 | 0.25 | 9% | 2 | 1.753 | 174 | 1403 | 1550 | 40.02 | 42.28374279 | -89.1814657 | Metal Loss External
40000753 | 8394.01 | METAL LOSS | 4.9 | 0.25 | 13% | 0.91 | 0.518 | 264 | 1416 | 1567 | 40.02 | 42.28374424 | -89.1814667 | Metal Loss External
40000754 | 8422.34 | METAL LOSS | 33.23 | 0.25 | 15% | 0.59 | 0.463 | 122 | 1422 | 1574 | 40.02 | 42.28381351 | -89.18151438 | Metal Loss External
2580 | 8429.13 | WELD | [8 empty] | 18.21 | 42.28382387 | -89.18152151 | Girth Weld
2580 | 8429.15 | PIPE |  | 0.375 | [6 empty] | 18.21 | 42.28382387 | -89.18152151 | WT CHANGE
10000053 | 8431.09 | LOCATION | 7.96 | [7 empty] | 18.21 | 42.28382924 | -89.1815215 | Bend right - 90 deg., 7D
2590 | 8447.34 | WELD | [8 empty] | 39.26 | 42.28386714 | -89.18152142 | Girth Weld
2590 | 8447.36 | PIPE |  | 0.25 | [6 empty] | 39.26 | 42.28386714 | -89.18152142 | WT CHANGE
40000755 | 8450.3 | METAL LOSS | 2.96 | 0.25 | 14% | 1.44 | 4.02 | 238 | 1402 | 1549 | 39.26 | 42.28387508 | -89.18152153 | Metal Loss External
40000756 | 8465.32 | METAL LOSS | 17.98 | 0.25 | 6% | 0.41 | 0.625 | 67 | 1428 | 1580 | 39.26 | 42.28391642 | -89.18152215 | Metal Loss External
40000757 | 8467.46 | METAL LOSS | 20.11 | 0.25 | 12% | 0.55 | 0.436 | 111 | 1424 | 1576 | 39.26 | 42.28392225 | -89.18152223 | Metal Loss External
40000758 | 8467.59 | METAL LOSS | 20.25 | 0.25 | 9% | 0.56 | 0.425 | 111 | 1425 | 1577 | 39.26 | 42.28392261 | -89.18152224 | Metal Loss External
2600 | 8486.6 | WELD | [8 empty] | 7.84 | 42.28396805 | -89.18152291 | Girth Weld
40000759 | 8493.07 | METAL LOSS | 6.47 | 0.25 | 17% | 0.74 | 0.473 | 211 | 1418 | 1568 | 7.84 | 42.28398569 | -89.18152192 | Metal Loss External
2610 | 8494.44 | WELD | [8 empty] | 35.09 | 42.28398293 | -89.18152208 | Girth Weld
2620 | 8529.53 | WELD | [8 empty] | 39.92 | 42.28407241 | -89.18152328 | Girth Weld
40000760 | 8541.8 | METAL LOSS | 12.27 | 0.25 | 9% | 0.89 | 0.565 | 221 | 1421 | 1572 | 39.92 | 42.28410598 | -89.18152379 | Metal Loss External
40000761 | 8544.67 | METAL LOSS | 15.14 | 0.25 | 5% | 0.83 | 1.385 | 230 | 1425 | 1577 | 39.92 | 42.28411386 | -89.18152391 | Metal Loss External
2630 | 8569.45 | WELD | [8 empty] | 39.97 | 42.28417515 | -89.18152484 | Girth Weld
40000762 | 8608.11 | METAL LOSS | 38.66 | 0.25 | 4% | 0.67 | 1.275 | 97 | 1426 | 1579 | 39.97 | 42.28428111 | -89.18152644 | Metal Loss External
2640 | 8609.42 | WELD | [8 empty] | 39.81 | 42.284278 | -89.18152639 | Girth Weld
40000763 | 8646.61 | METAL LOSS | 37.19 | 0.25 | 12% | 1.98 | 2.858 | 234 | 1395 | 1540 | 39.81 | 42.28437979 | -89.18152791 | Metal Loss External
40000764 | 8646.77 | METAL LOSS | 37.35 | 0.25 | 6% | 0.93 | 0.935 | 301 | 1423 | 1575 | 39.81 | 42.28438035 | -89.18152792 | Metal Loss External
40000765 | 8646.79 | METAL LOSS | 37.37 | 0.25 | 9% | 0.55 | 1.064 | 138 | 1425 | 1577 | 39.81 | 42.28438045 | -89.18152792 | Metal Loss External
40000766 | 8646.99 | METAL LOSS | 37.57 | 0.25 | 18% | 4.35 | 4.307 | 195 | 1324 | 1442 | 39.81 | 42.28438055 | -89.18152792 | Metal Loss External
40000767 | 8647.53 | METAL LOSS | 38.11 | 0.25 | 6% | 0.67 | 1.086 | 180 | 1425 | 1577 | 39.81 | 42.28438245 | -89.18152795 | Metal Loss External
40000768 | 8647.68 | METAL LOSS | 38.26 | 0.25 | 26% | 0.87 | 0.606 | 174 | 1404 | 1552 | 39.81 | 42.28438285 | -89.18152796 | Metal Loss External
40000769 | 8647.87 | METAL LOSS | 38.45 | 0.25 | 13% | 0.86 | 0.905 | 167 | 1417 | 1568 | 39.81 | 42.28438338 | -89.18152797 | Metal Loss External
40000770 | 8648.49 | METAL LOSS | 39.07 | 0.25 | 13% | 0.61 | 2.911 | 189 | 1423 | 1575 | 39.81 | 42.28438509 | -89.18152799 | Metal Loss External
2650 | 8649.23 | WELD | [8 empty] | 39.13 | 42.28438043 | -89.18152792 | Girth Weld
40000771 | 8659.58 | METAL LOSS | 10.36 | 0.25 | 7% | 0.52 | 0.919 | 232 | 1427 | 1579 | 39.13 | 42.28440877 | -89.18152834 | Metal Loss External
40000772 | 8665.47 | METAL LOSS | 16.25 | 0.25 | 7% | 0.37 | 0.402 | 247 | 1428 | 1580 | 39.13 | 42.28442496 | -89.18152858 | Metal Loss External
40000773 | 8666.62 | METAL LOSS | 17.39 | 0.25 | 7% | 0.47 | 0.433 | 109 | 1427 | 1579 | 39.13 | 42.28442808 | -89.18152862 | Metal Loss External
40000774 | 8667.13 | METAL LOSS | 17.91 | 0.25 | 11% | 0.34 | 0.428 | 247 | 1427 | 1579 | 39.13 | 42.28442951 | -89.18152865 | Metal Loss External
40000775 | 8667.15 | METAL LOSS | 17.93 | 0.25 | 8% | 0.74 | 0.854 | 127 | 1424 | 1575 | 39.13 | 42.28442952 | -89.18152865 | Metal Loss External
40000776 | 8667.32 | METAL LOSS | 18.09 | 0.25 | 7% | 0.32 | 0.372 | 238 | 1428 | 1580 | 39.13 | 42.28443002 | -89.18152865 | Metal Loss External
40000777 | 8668.71 | METAL LOSS | 19.49 | 0.25 | 7% | 0.61 | 0.602 | 238 | 1426 | 1578 | 39.13 | 42.2844338 | -89.18152871 | Metal Loss External
40000778 | 8669.86 | METAL LOSS | 20.64 | 0.25 | 15% | 0.91 | 0.503 | 148 | 1414 | 1564 | 39.13 | 42.28443693 | -89.18152875 | Metal Loss External
40000779 | 8670.04 | METAL LOSS | 20.82 | 0.25 | 11% | 0.58 | 0.44 | 238 | 1424 | 1576 | 39.13 | 42.28443746 | -89.18152876 | Metal Loss External
40000780 | 8673.45 | METAL LOSS | 24.23 | 0.25 | 9% | 0.43 | 0.419 | 253 | 1427 | 1579 | 39.13 | 42.28444684 | -89.1815289 | Metal Loss External
40000781 | 8683.47 | METAL LOSS | 34.25 | 0.25 | 6% | 1.94 | 2.566 | 253 | 1412 | 1560 | 39.13 | 42.28447415 | -89.1815293 | Metal Loss External
40000782 | 8683.83 | METAL LOSS | 34.61 | 0.25 | 12% | 0.73 | 0.576 | 277 | 1421 | 1572 | 39.13 | 42.28447526 | -89.18152932 | Metal Loss External
40000783 | 8684.23 | METAL LOSS | 35.01 | 0.25 | 7% | 0.64 | 0.569 | 247 | 1426 | 1578 | 39.13 | 42.28447638 | -89.18152934 | Metal Loss External
40000784 | 8684.37 | METAL LOSS | 35.15 | 0.25 | 7% | 0.43 | 0.43 | 244 | 1427 | 1579 | 39.13 | 42.28447678 | -89.18152934 | Metal Loss External
40000785 | 8684.56 | METAL LOSS | 35.34 | 0.25 | 11% | 0.57 | 0.419 | 244 | 1424 | 1576 | 39.13 | 42.28447729 | -89.18152935 | Metal Loss External
40000786 | 8684.72 | METAL LOSS | 35.49 | 0.25 | 5% | 0.42 | 0.678 | 247 | 1428 | 1580 | 39.13 | 42.28447772 | -89.18152936 | Metal Loss External
40000787 | 8685.13 | METAL LOSS | 35.91 | 0.25 | 12% | 0.55 | 0.589 | 235 | 1424 | 1576 | 39.13 | 42.28447886 | -89.18152937 | Metal Loss External
40000788 | 8685.28 | METAL LOSS | 36.05 | 0.25 | 8% | 0.63 | 0.831 | 235 | 1425 | 1577 | 39.13 | 42.28447925 | -89.18152938 | Metal Loss External
40000789 | 8685.48 | METAL LOSS | 36.25 | 0.25 | 8% | 0.6 | 0.686 | 238 | 1425 | 1577 | 39.13 | 42.28447979 | -89.18152939 | Metal Loss External
40000790 | 8685.63 | METAL LOSS | 36.4 | 0.25 | 10% | 0.67 | 0.719 | 244 | 1423 | 1575 | 39.13 | 42.2844802 | -89.18152939 | Metal Loss External
40000791 | 8685.77 | METAL LOSS | 36.55 | 0.25 | 22% | 0.78 | 0.97 | 262 | 1412 | 1562 | 39.13 | 42.28448059 | -89.1815294 | Metal Loss External
2660 | 8688.36 | WELD | [8 empty] | 39.8 | 42.28448101 | -89.1815294 | Girth Weld
40000792 | 8693.55 | METAL LOSS | 5.19 | 0.25 | 8% | 0.56 | 0.527 | 144 | 1426 | 1578 | 39.8 | 42.28449518 | -89.18152961 | Metal Loss External
40000793 | 8694.14 | METAL LOSS | 5.78 | 0.25 | 6% | 0.78 | 1.024 | 219 | 1425 | 1577 | 39.8 | 42.28449677 | -89.18152964 | Metal Loss External
40000794 | 8694.59 | METAL LOSS | 6.24 | 0.25 | 9% | 2.4 | 4.487 | 183 | 1395 | 1539 | 39.8 | 42.28449784 | -89.18152965 | Metal Loss External
40000795 | 8694.97 | METAL LOSS | 6.62 | 0.25 | 10% | 1.27 | 0.705 | 207 | 1412 | 1562 | 39.8 | 42.28449901 | -89.18152967 | Metal Loss External
40000796 | 8695.51 | METAL LOSS | 7.15 | 0.25 | 9% | 0.44 | 0.753 | 159 | 1426 | 1579 | 39.8 | 42.28450056 | -89.18152969 | Metal Loss External
40000797 | 8696.54 | METAL LOSS | 8.18 | 0.25 | 6% | 0.4 | 0.367 | 219 | 1428 | 1580 | 39.8 | 42.2845034 | -89.18152974 | Metal Loss External
40000798 | 8697.76 | METAL LOSS | 9.4 | 0.25 | 15% | 0.5 | 0.628 | 237 | 1424 | 1576 | 39.8 | 42.28450674 | -89.18152979 | Metal Loss External
2670 | 8728.15 | WELD | [8 empty] | 37.62 | 42.28458341 | -89.18153093 | Girth Weld
40000799 | 8728.85 | METAL LOSS | 0.7 | 0.25 | 5% | 0.95 | 3.772 | 114 | 1424 | 1576 | 37.62 | 42.28458522 | -89.18153095 | Metal Loss External
40000800 | 8728.85 | METAL LOSS | 0.7 | 0.25 | 5% | 0.74 | 1.247 | 303 | 1426 | 1578 | 37.62 | 42.28458525 | -89.18153095 | Metal Loss External
40000801 | 8728.85 | METAL LOSS | 0.7 | 0.25 | 7% | 0.7 | 0.662 | 165 | 1425 | 1577 | 37.62 | 42.28458525 | -89.18153095 | Metal Loss External
40000802 | 8728.91 | METAL LOSS | 0.75 | 0.25 | 8% | 1.37 | 0.792 | 234 | 1415 | 1565 | 37.62 | 42.28458532 | -89.18153095 | Metal Loss External
40000803 | 8730.37 | METAL LOSS | 2.21 | 0.25 | 8% | 0.98 | 0.91 | 290 | 1421 | 1572 | 37.62 | 42.28458937 | -89.18153101 | Metal Loss External
40000804 | 8731.09 | METAL LOSS | 2.93 | 0.25 | 6% | 0.59 | 1.407 | 233 | 1426 | 1579 | 37.62 | 42.28459139 | -89.18153104 | Metal Loss External
2680 | 8765.77 | WELD | [8 empty] | 39.95 | 42.28467985 | -89.18153229 | Girth Weld
40000805 | 8771.53 | METAL LOSS | 5.75 | 0.25 | 10% | 0.63 | 0.944 | 175 | 1424 | 1576 | 39.95 | 42.28469556 | -89.18153253 | Metal Loss External
2690 | 8805.72 | WELD | [8 empty] | 39.98 | 42.28478267 | -89.18153382 | Girth Weld
40000806 | 8828.03 | METAL LOSS | 22.31 | 0.25 | 12% | 0.89 | 0.465 | 135 | 1418 | 1568 | 39.98 | 42.28484376 | -89.18153472 | Metal Loss External
40000807 | 8828.98 | METAL LOSS | 23.26 | 0.25 | 11% | 0.69 | 0.567 | 27 | 1422 | 1574 | 39.98 | 42.28484638 | -89.18153476 | Metal Loss External
2700 | 8845.7 | WELD | [8 empty] | 39.98 | 42.2848856 | -89.18153534 | Girth Weld
40000808 | 8865.64 | METAL LOSS | 19.94 | 0.25 | 5% | 0.7 | 1.923 | 237 | 1426 | 1578 | 39.98 | 42.2849402 | -89.18153614 | Metal Loss External
40000809 | 8865.82 | METAL LOSS | 20.12 | 0.25 | 13% | 0.46 | 0.479 | 285 | 1425 | 1577 | 39.98 | 42.28494073 | -89.18153615 | Metal Loss External
40000810 | 8866.33 | METAL LOSS | 20.63 | 0.25 | 9% | 0.39 | 0.333 | 204 | 1427 | 1579 | 39.98 | 42.28494213 | -89.18153617 | Metal Loss External
40000811 | 8867.92 | METAL LOSS | 22.22 | 0.25 | 5% | 0.66 | 1.058 | 237 | 1426 | 1579 | 39.98 | 42.28494645 | -89.18153624 | Metal Loss External
2710 | 8885.68 | WELD | [8 empty] | 40.01 | 42.2849885 | -89.18153686 | Girth Weld
40000812 | 8892.52 | METAL LOSS | 6.84 | 0.25 | 5% | 1.7 | 3.745 | 146 | 1417 | 1567 | 40.01 | 42.28500708 | -89.18153713 | Metal Loss External
40000813 | 8892.79 | METAL LOSS | 7.11 | 0.25 | 11% | 0.63 | 0.426 | 164 | 1424 | 1575 | 40.01 | 42.28500792 | -89.18153714 | Metal Loss External
40000814 | 8896.15 | METAL LOSS | 10.47 | 0.25 | 5% | 0.45 | 0.794 | 125 | 1428 | 1580 | 40.01 | 42.28501716 | -89.18153728 | Metal Loss External
40000815 | 8898.38 | METAL LOSS | 12.7 | 0.25 | 6% | 0.54 | 0.693 | 171 | 1427 | 1579 | 40.01 | 42.28502326 | -89.18153737 | Metal Loss External
40000816 | 8898.56 | METAL LOSS | 12.89 | 0.25 | 6% | 0.54 | 0.729 | 162 | 1427 | 1579 | 40.01 | 42.28502378 | -89.18153738 | Metal Loss External
40000817 | 8898.69 | METAL LOSS | 13.01 | 0.25 | 3% | 0.52 | 1.446 | 198 | 1428 | 1580 | 40.01 | 42.28502412 | -89.18153738 | Metal Loss External
40000818 | 8898.7 | METAL LOSS | 13.02 | 0.25 | 5% | 0.68 | 0.756 | 144 | 1426 | 1578 | 40.01 | 42.28502414 | -89.18153738 | Metal Loss External
40000819 | 8899.03 | METAL LOSS | 13.35 | 0.25 | 8% | 2.3 | 8.606 | 186 | 1402 | 1548 | 40.01 | 42.28502485 | -89.18153739 | Metal Loss External
40000820 | 8899.36 | METAL LOSS | 13.69 | 0.25 | 7% | 3.52 | 6.994 | 177 | 1393 | 1535 | 40.01 | 42.28502563 | -89.1815374 | Metal Loss External
40000821 | 8900.02 | METAL LOSS | 14.34 | 0.25 | 5% | 0.98 | 4.9 | 179 | 1424 | 1575 | 40.01 | 42.28502772 | -89.18153743 | Metal Loss External
40000822 | 8900.08 | METAL LOSS | 14.4 | 0.25 | 4% | 0.66 | 1.055 | 227 | 1427 | 1579 | 40.01 | 42.28502792 | -89.18153744 | Metal Loss External
2720 | 8925.69 | WELD | [8 empty] | 40 | 42.28509151 | -89.18153837 | Girth Weld
40000823 | 8926.44 | METAL LOSS | 0.75 | 0.25 | 7% | 0.44 | 0.819 | 215 | 1427 | 1579 | 40 | 42.28509352 | -89.1815384 | Metal Loss External
40000824 | 8926.48 | METAL LOSS | 0.79 | 0.25 | 8% | 1.26 | 0.807 | 164 | 1416 | 1566 | 40 | 42.28509352 | -89.1815384 | Metal Loss External
40000825 | 8927.04 | METAL LOSS | 1.35 | 0.25 | 8% | 0.51 | 0.462 | 164 | 1426 | 1578 | 40 | 42.28509514 | -89.18153842 | Metal Loss External
40000826 | 8928.54 | METAL LOSS | 2.85 | 0.25 | 11% | 0.71 | 0.4 | 146 | 1422 | 1574 | 40 | 42.28509923 | -89.18153848 | Metal Loss External
40000827 | 8956.47 | METAL LOSS | 30.77 | 0.25 | 7% | 0.61 | 0.648 | 265 | 1425 | 1577 | 40 | 42.28517585 | -89.18153961 | Metal Loss External
40000828 | 8957.96 | METAL LOSS | 32.27 | 0.25 | 8% | 0.52 | 0.502 | 238 | 1426 | 1578 | 40 | 42.28517995 | -89.18153967 | Metal Loss External
40000829 | 8958.31 | METAL LOSS | 32.62 | 0.25 | 6% | 0.7 | 0.752 | 241 | 1425 | 1577 | 40 | 42.2851809 | -89.18153968 | Metal Loss External
40000830 | 8958.78 | METAL LOSS | 33.09 | 0.25 | 10% | 0.52 | 0.493 | 262 | 1426 | 1578 | 40 | 42.28518221 | -89.1815397 | Metal Loss External
2730 | 8965.69 | WELD | [8 empty] | 39.9 | 42.28519449 | -89.18153988 | Girth Weld
40000831 | 8974.7 | METAL LOSS | 9.01 | 0.25 | 6% | 0.47 | 0.729 | 196 | 1427 | 1579 | 39.9 | 42.28521915 | -89.18154024 | Metal Loss External
2740 | 9005.59 | WELD | [8 empty] | 39.89 | 42.28529718 | -89.18154138 | Girth Weld
40000832 | 9012.12 | METAL LOSS | 6.53 | 0.25 | 13% | 0.49 | 0.485 | 138 | 1425 | 1577 | 39.89 | 42.28531505 | -89.18154164 | Metal Loss External
40000833 | 9012.2 | METAL LOSS | 6.62 | 0.25 | 13% | 0.78 | 0.612 | 231 | 1419 | 1570 | 39.89 | 42.28531524 | -89.18154164 | Metal Loss External
40000834 | 9012.53 | METAL LOSS | 6.94 | 0.25 | 15% | 0.55 | 0.583 | 201 | 1423 | 1575 | 39.89 | 42.28531615 | -89.18154165 | Metal Loss External
40000835 | 9012.56 | METAL LOSS | 6.97 | 0.25 | 9% | 0.74 | 0.684 | 174 | 1423 | 1575 | 39.89 | 42.28531621 | -89.18154166 | Metal Loss External
40000836 | 9014.73 | METAL LOSS | 9.14 | 0.25 | 7% | 0.69 | 0.693 | 153 | 1425 | 1577 | 39.89 | 42.28532217 | -89.18154174 | Metal Loss External
40000837 | 9015.2 | METAL LOSS | 9.61 | 0.25 | 6% | 0.63 | 0.767 | 219 | 1426 | 1578 | 39.89 | 42.28532346 | -89.18154176 | Metal Loss External
2750 | 9045.47 | WELD | [8 empty] | 39.95 | 42.28539985 | -89.18154287 | Girth Weld
2760 | 9085.43 | WELD | [8 empty] | 39.97 | 42.28550271 | -89.18154437 | Girth Weld
2770 | 9125.4 | WELD | [8 empty] | 39.92 | 42.28560562 | -89.18154586 | Girth Weld
40000838 | 9151.48 | METAL LOSS | 26.08 | 0.25 | 7% | 0.65 | 0.422 | 113 | 1425 | 1577 | 39.92 | 42.28567708 | -89.18154689 | Metal Loss External
40000839 | 9151.8 | METAL LOSS | 26.4 | 0.25 | 13% | 0.57 | 0.343 | 335 | 1424 | 1575 | 39.92 | 42.28567796 | -89.1815469 | Metal Loss External
40000840 | 9152.9 | METAL LOSS | 27.5 | 0.25 | 10% | 0.52 | 0.429 | 101 | 1425 | 1577 | 39.92 | 42.28568099 | -89.18154695 | Metal Loss External
40000841 | 9158.77 | METAL LOSS | 33.37 | 0.25 | 9% | 0.44 | 0.506 | 337 | 1427 | 1579 | 39.92 | 42.2856971 | -89.18154718 | Metal Loss External
40000842 | 9160.33 | METAL LOSS | 34.92 | 0.25 | 9% | 0.91 | 0.714 | 301 | 1420 | 1572 | 39.92 | 42.28570131 | -89.18154724 | Metal Loss External
2780 | 9165.33 | WELD | [8 empty] | 39.92 | 42.2857084 | -89.18154734 | Girth Weld
2790 | 9205.25 | WELD | [8 empty] | 37.93 | 42.28581118 | -89.18154883 | Girth Weld
40000843 | 9236.05 | METAL LOSS | 30.8 | 0.25 | 13% | 0.54 | 0.47 | 337 | 1424 | 1576 | 37.93 | 42.28589559 | -89.18155 | Metal Loss External
2800 | 9243.18 | WELD | [8 empty] | 39.99 | 42.2859085 | -89.18155018 | Girth Weld
40000844 | 9243.97 | METAL LOSS | 0.78 | 0.25 | 6% | 2.21 | 3.017 | 130 | 1408 | 1556 | 39.99 | 42.2859104 | -89.18155021 | Metal Loss External
40000845 | 9252.7 | METAL LOSS | 9.52 | 0.25 | 7% | 0.64 | 0.619 | 132 | 1425 | 1577 | 39.99 | 42.28593453 | -89.18155055 | Metal Loss External
40000846 | 9254.23 | METAL LOSS | 11.05 | 0.25 | 18% | 0.5 | 0.364 | 121 | 1423 | 1575 | 39.99 | 42.28593874 | -89.18155061 | Metal Loss External
40000847 | 9256.07 | METAL LOSS | 12.89 | 0.25 | 24% | 0.85 | 0.333 | 115 | 1407 | 1555 | 39.99 | 42.28594375 | -89.18155069 | Metal Loss External
40000848 | 9256.54 | METAL LOSS | 13.36 | 0.25 | 22% | 0.67 | 0.59 | 109 | 1416 | 1566 | 39.99 | 42.28594505 | -89.18155071 | Metal Loss External
40000849 | 9256.75 | METAL LOSS | 13.57 | 0.25 | 7% | 0.54 | 0.672 | 88 | 1426 | 1578 | 39.99 | 42.28594565 | -89.18155071 | Metal Loss External
2810 | 9283.18 | WELD | [8 empty] | 39.96 | 42.28601147 | -89.18155166 | Girth Weld
2820 | 9323.14 | WELD | [8 empty] | 39.91 | 42.28611436 | -89.18155314 | Girth Weld
40000850 | 9323.89 | METAL LOSS | 0.75 | 0.25 | 4% | 1.41 | 2.419 | 127 | 1422 | 1574 | 39.91 | 42.28611627 | -89.18155316 | Metal Loss External
40000851 | 9324.38 | METAL LOSS | 1.24 | 0.25 | 13% | 0.72 | 0.373 | 163 | 1421 | 1572 | 39.91 | 42.28611769 | -89.18155318 | Metal Loss External
2830 | 9363.05 | WELD | [8 empty] | 39.97 | 42.28621712 | -89.18155461 | Girth Weld
40000852 | 9363.82 | METAL LOSS | 0.76 | 0.25 | 4% | 0.98 | 1.668 | 259 | 1425 | 1577 | 39.97 | 42.2862191 | -89.18155464 | Metal Loss External
40000853 | 9364.14 | METAL LOSS | 1.08 | 0.25 | 7% | 1.03 | 0.976 | 262 | 1421 | 1572 | 39.97 | 42.28621998 | -89.18155465 | Metal Loss External
2840 | 9403.03 | WELD | [8 empty] | 39.95 | 42.28632005 | -89.18155608 | Girth Weld
2850 | 9442.98 | WELD | [8 empty] | 39.97 | 42.28642292 | -89.18155755 | Girth Weld
2860 | 9482.96 | WELD | [8 empty] | 39.91 | 42.28652584 | -89.18155901 | Girth Weld
40000854 | 9486.17 | METAL LOSS | 3.21 | 0.25 | 19% | 0.49 | 0.391 | 82 | 1423 | 1574 | 39.91 | 42.28653459 | -89.18155914 | Metal Loss External
40000855 | 9504.59 | METAL LOSS | 21.63 | 0.25 | 23% | 0.65 | 0.404 | 82 | 1416 | 1566 | 39.91 | 42.28658511 | -89.18155986 | Metal Loss External
2870 | 9522.87 | WELD | [8 empty] | 39.95 | 42.28662861 | -89.18156047 | Girth Weld
2880 | 9562.82 | WELD | [8 empty] | 39.95 | 42.28673148 | -89.18156194 | Girth Weld
2890 | 9602.77 | WELD | [8 empty] | 39.98 | 42.28683433 | -89.18156339 | Girth Weld
2900 | 9642.74 | WELD | [8 empty] | 8.23 | 42.28693726 | -89.18156485 | Girth Weld
2910 | 9650.97 | WELD | [8 empty] | 1.08 | 42.28695317 | -89.18156444 | Girth Weld
40000856 | 9651.14 | METAL LOSS | 0.17 | 0.25 | 22% | 0.74 | 0.94 | 28 | 1414 | 1564 | 1.08 | 42.28695278 | -89.18156435 | Metal Loss External
2920 | 9652.05 | WELD | [8 empty] | 10.63 | 42.28694948 | -89.1815636 | Girth Weld
2920 | 9652.07 | PIPE |  | 0.375 | [6 empty] | 10.63 | 42.28694948 | -89.1815636 | WT CHANGE
40000857 | 9653.3 | METAL LOSS | 1.25 | 0.375 | 21% | 0.9 | 0.442 | 89 | 2398 | 2597 | 10.63 | 42.28695257 | -89.18156526 | Metal Loss External
10000054 | 9653.97 | LOCATION | 6.18 | [7 empty] | 10.63 | 42.28695437 | -89.18156623 | Bend left - 63 deg., 7D
40000858 | 9655.04 | METAL LOSS | 2.99 | 0.375 | 6% | 1.7 | 1.959 | 106 | 2404 | 2604 | 10.63 | 42.28695691 | -89.18156759 | Metal Loss External
2930 | 9662.68 | WELD | [8 empty] | 32.03 | 42.28697047 | -89.18157487 | Girth Weld
2930 | 9662.7 | PIPE |  | 0.25 | [6 empty] | 32.03 | 42.28697047 | -89.18157487 | WT CHANGE
40000859 | 9663.66 | METAL LOSS | 0.98 | 0.25 | 7% | 0.8 | 0.747 | 313 | 1424 | 1576 | 32.03 | 42.28697291 | -89.18157601 | Metal Loss External
2940 | 9694.72 | WELD | [8 empty] | 39.9 | 42.28704708 | -89.18161063 | Girth Weld
40000860 | 9694.92 | METAL LOSS | 0.2 | 0.25 | 10% | 1.08 | 0.931 | 34 | 1416 | 1567 | 39.9 | 42.28704748 | -89.18161082 | Metal Loss External
2950 | 9734.61 | WELD | [8 empty] | 39.58 | 42.28714413 | -89.1816554 | Girth Weld
2960 | 9774.19 | WELD | [8 empty] | 35.66 | 42.28724037 | -89.18169982 | Girth Weld
2970 | 9809.85 | WELD | [8 empty] | 39.98 | 42.28732641 | -89.18173973 | Girth Weld
2980 | 9849.83 | WELD | [8 empty] | 40.02 | 42.28742367 | -89.18178461 | Girth Weld
10000055 | 9856.48 | LOCATION | 10.75 | [7 empty] | 40.02 | 42.28744094 | -89.18179257 | Bend right - 11 deg., 41D
2990 | 9889.85 | WELD | [8 empty] | 40.08 | 42.28752107 | -89.18182954 | Girth Weld
10000056 | 9904.55 | LOCATION | 23.95 | [7 empty] | 40.08 | 42.28755923 | -89.18184715 | Bend right - 27 deg., 39D
40000861 | 9911.61 | METAL LOSS | 21.76 | 0.25 | 6% | 0.58 | 0.907 | 80 | 1426 | 1578 | 40.08 | 42.2875775 | -89.18185558 | Metal Loss External
40000862 | 9919.68 | METAL LOSS | 29.83 | 0.25 | 8% | 0.57 | 0.523 | 290 | 1425 | 1577 | 40.08 | 42.28759844 | -89.18186524 | Metal Loss External
3000 | 9929.93 | WELD | [8 empty] | 40.1 | 42.28761862 | -89.18187455 | Girth Weld
40000863 | 9930.11 | METAL LOSS | 0.18 | 0.25 | 6% | 0.73 | 0.796 | 289 | 1425 | 1577 | 40.1 | 42.287619 | -89.18187472 | Metal Loss External
10000057 | 9937.56 | LOCATION | 20.51 | [7 empty] | 40.1 | 42.28763844 | -89.18188369 | Bend right - 19 deg., 76D
3010 | 9970.03 | WELD | [8 empty] | 39.92 | 42.28771623 | -89.18191958 | Girth Weld
3020 | 10009.96 | WELD | [8 empty] | 39.9 | 42.28781338 | -89.18196442 | Girth Weld
40000864 | 10010.14 | METAL LOSS | 0.18 | 0.25 | 7% | 0.99 | 0.795 | 321 | 1421 | 1572 | 39.9 | 42.28781374 | -89.18196459 | Metal Loss External
3030 | 10049.85 | WELD | [8 empty] | 39.94 | 42.28791046 | -89.18200923 | Girth Weld
3040 | 10089.79 | WELD | [8 empty] | 39.94 | 42.28800767 | -89.1820541 | Girth Weld
3050 | 10129.74 | WELD | [8 empty] | 39.87 | 42.28810488 | -89.18209898 | Girth Weld
40000865 | 10137.66 | METAL LOSS | 7.92 | 0.25 | 8% | 1.34 | 1.017 | 237 | 1415 | 1564 | 39.87 | 42.2881253 | -89.18210841 | Metal Loss External
3060 | 10169.61 | WELD | [8 empty] | 39.91 | 42.28820189 | -89.18214377 | Girth Weld
40000866 | 10169.8 | METAL LOSS | 0.2 | 0.25 | 6% | 1.7 | 1.344 | 352 | 1414 | 1563 | 39.91 | 42.28820222 | -89.18214392 | Metal Loss External
3070 | 10209.52 | WELD | [8 empty] | 39.89 | 42.28829903 | -89.18218862 | Girth Weld
3080 | 10249.4 | WELD | [8 empty] | 39.95 | 42.2883961 | -89.18223345 | Girth Weld
3090 | 10289.35 | WELD | [8 empty] | 39.81 | 42.28849333 | -89.18227834 | Girth Weld
3100 | 10329.16 | WELD | [8 empty] | 39.89 | 42.2885902 | -89.18232309 | Girth Weld
3110 | 10369.05 | WELD | [8 empty] | 39.83 | 42.28868728 | -89.18236792 | Girth Weld
40000867 | 10369.24 | METAL LOSS | 0.19 | 0.25 | 6% | 0.73 | 1.065 | 21 | 1425 | 1577 | 39.83 | 42.28868769 | -89.18236811 | Metal Loss External
40000868 | 10369.52 | METAL LOSS | 0.47 | 0.25 | 9% | 0.96 | 0.646 | 25 | 1420 | 1571 | 39.83 | 42.2886884 | -89.18236844 | Metal Loss External
40000869 | 10402.38 | METAL LOSS | 33.33 | 0.25 | 5% | 2.03 | 2.032 | 48 | 1413 | 1562 | 39.83 | 42.28877358 | -89.18240779 | Metal Loss External
3120 | 10408.87 | WELD | [8 empty] | 39.92 | 42.28878421 | -89.1824127 | Girth Weld
3130 | 10448.79 | WELD | [8 empty] | 39.89 | 42.28888137 | -89.18245757 | Girth Weld
3140 | 10488.68 | WELD | [8 empty] | 39.7 | 42.28897845 | -89.18250242 | Girth Weld
40000870 | 10488.86 | METAL LOSS | 0.18 | 0.25 | 7% | 1.15 | 1.516 | 328 | 1420 | 1571 | 39.7 | 42.2889788 | -89.18250258 | Metal Loss External
3150 | 10528.38 | WELD | [8 empty] | 39.94 | 42.28907506 | -89.18254706 | Girth Weld
3160 | 10568.32 | WELD | [8 empty] | 39.94 | 42.2891723 | -89.18259198 | Girth Weld
40000871 | 10607.1 | METAL LOSS | 38.78 | 0.25 | 5% | 2.42 | 6.85 | 168 | 1410 | 1558 | 39.94 | 42.2892727 | -89.18263837 | Metal Loss External
40000872 | 10607.5 | METAL LOSS | 39.18 | 0.25 | 3% | 1.04 | 1.96 | 75 | 1425 | 1577 | 39.94 | 42.28927389 | -89.18263892 | Metal Loss External
40000873 | 10607.52 | METAL LOSS | 39.2 | 0.25 | 4% | 0.77 | 2.645 | 150 | 1426 | 1578 | 39.94 | 42.28927395 | -89.18263895 | Metal Loss External
40000874 | 10607.74 | METAL LOSS | 39.42 | 0.25 | 4% | 1.42 | 1.337 | 297 | 1421 | 1572 | 39.94 | 42.28927447 | -89.18263919 | Metal Loss External
3170 | 10608.26 | WELD | [8 empty] | 39.96 | 42.28926952 | -89.1826369 | Girth Weld
3180 | 10648.21 | WELD | [8 empty] | 39.97 | 42.28936679 | -89.18268184 | Girth Weld
40000875 | 10668.42 | METAL LOSS | 20.21 | 0.25 | 15% | 1.2 | 0.684 | 56 | 1407 | 1555 | 39.97 | 42.28941911 | -89.18270602 | Metal Loss External
40000876 | 10686.7 | METAL LOSS | 38.49 | 0.25 | 10% | 2.1 | 1.41 | 113 | 1399 | 1545 | 39.97 | 42.28946646 | -89.1827279 | Metal Loss External
40000877 | 10687.08 | METAL LOSS | 38.86 | 0.25 | 13% | 2.82 | 1.395 | 137 | 1376 | 1514 | 39.97 | 42.28946736 | -89.18272831 | Metal Loss External
3190 | 10688.18 | WELD | [8 empty] | 39.96 | 42.28946409 | -89.1827268 | Girth Weld
3200 | 10728.13 | WELD | [8 empty] | 37.83 | 42.28956136 | -89.18277175 | Girth Weld
3210 | 10765.97 | WELD | [8 empty] | 39.94 | 42.28965313 | -89.18281424 | Girth Weld
40000878 | 10767.02 | METAL LOSS | 1.06 | 0.25 | 5% | 0.5 | 0.725 | 243 | 1427 | 1580 | 39.94 | 42.28965582 | -89.18281548 | Metal Loss External
40000879 | 10767.18 | METAL LOSS | 1.21 | 0.25 | 4% | 1.25 | 3.546 | 251 | 1423 | 1574 | 39.94 | 42.28965614 | -89.18281563 | Metal Loss External
40000880 | 10767.66 | METAL LOSS | 1.69 | 0.25 | 7% | 0.53 | 0.369 | 177 | 1426 | 1579 | 39.94 | 42.28965746 | -89.18281624 | Metal Loss External
3220 | 10805.9 | WELD | [8 empty] | 39.94 | 42.28975036 | -89.18285917 | Girth Weld
3230 | 10845.84 | WELD | [8 empty] | 39.92 | 42.28984759 | -89.18290411 | Girth Weld
40000881 | 10846.57 | METAL LOSS | 0.73 | 0.25 | 9% | 0.9 | 0.768 | 289 | 1421 | 1572 | 39.92 | 42.2898494 | -89.18290494 | Metal Loss External
40000882 | 10885.53 | METAL LOSS | 39.69 | 0.25 | 5% | 1.22 | 1.482 | 34 | 1422 | 1573 | 39.92 | 42.28995047 | -89.18295166 | Metal Loss External
3240 | 10885.76 | WELD | [8 empty] | 39.9 | 42.28994479 | -89.18294903 | Girth Weld
40000883 | 10886.49 | METAL LOSS | 0.73 | 0.25 | 9% | 0.66 | 3.417 | 225 | 1424 | 1576 | 39.9 | 42.2899466 | -89.18294987 | Metal Loss External
40000884 | 10886.5 | METAL LOSS | 0.74 | 0.25 | 12% | 0.69 | 0.804 | 138 | 1422 | 1573 | 39.9 | 42.28994663 | -89.18294988 | Metal Loss External
40000885 | 10886.55 | METAL LOSS | 0.79 | 0.25 | 7% | 1.07 | 0.792 | 288 | 1421 | 1572 | 39.9 | 42.28994671 | -89.18294992 | Metal Loss External
40000886 | 10886.72 | METAL LOSS | 0.96 | 0.25 | 7% | 0.86 | 0.549 | 207 | 1423 | 1574 | 39.9 | 42.28994718 | -89.18295013 | Metal Loss External
40000887 | 10886.96 | METAL LOSS | 1.2 | 0.25 | 5% | 0.97 | 1.242 | 192 | 1423 | 1575 | 39.9 | 42.28994779 | -89.18295042 | Metal Loss External
40000888 | 10887.22 | METAL LOSS | 1.46 | 0.25 | 4% | 0.86 | 3.064 | 141 | 1426 | 1578 | 39.9 | 42.28994848 | -89.18295074 | Metal Loss External
40000889 | 10887.23 | METAL LOSS | 1.47 | 0.25 | 9% | 0.57 | 0.849 | 258 | 1425 | 1577 | 39.9 | 42.28994853 | -89.18295076 | Metal Loss External
3250 | 10925.66 | WELD | [8 empty] | 39.95 | 42.29004192 | -89.18299393 | Girth Weld
3260 | 10965.61 | WELD | [8 empty] | 39.89 | 42.2901392 | -89.18303889 | Girth Weld
40000890 | 11003.87 | METAL LOSS | 38.26 | 0.25 | 4% | 0.81 | 1.454 | 236 | 1426 | 1578 | 39.89 | 42.29023842 | -89.18308476 | Metal Loss External
40000891 | 11003.9 | METAL LOSS | 38.29 | 0.25 | 3% | 0.58 | 1.339 | 143 | 1428 | 1580 | 39.89 | 42.29023851 | -89.1830848 | Metal Loss External
40000892 | 11004.08 | METAL LOSS | 38.47 | 0.25 | 6% | 0.53 | 1.301 | 108 | 1427 | 1579 | 39.89 | 42.29023898 | -89.18308502 | Metal Loss External
40000893 | 11004.13 | METAL LOSS | 38.52 | 0.25 | 7% | 0.32 | 0.333 | 342 | 1428 | 1580 | 39.89 | 42.29023915 | -89.18308509 | Metal Loss External
40000894 | 11004.44 | METAL LOSS | 38.83 | 0.25 | 11% | 2.05 | 5.507 | 186 | 1395 | 1540 | 39.89 | 42.29023976 | -89.18308538 | Metal Loss External
40000895 | 11004.49 | METAL LOSS | 38.88 | 0.25 | 5% | 0.74 | 0.771 | 96 | 1426 | 1578 | 39.89 | 42.29024004 | -89.1830855 | Metal Loss External
40000896 | 11004.73 | METAL LOSS | 39.11 | 0.25 | 6% | 2.07 | 3.417 | 147 | 1410 | 1558 | 39.89 | 42.29024049 | -89.18308572 | Metal Loss External
40000897 | 11004.78 | METAL LOSS | 39.16 | 0.25 | 6% | 0.89 | 4.57 | 225 | 1424 | 1576 | 39.89 | 42.29024075 | -89.18308584 | Metal Loss External
3270 | 11005.5 | WELD | [8 empty] | 39.93 | 42.2902363 | -89.18308378 | Girth Weld
3280 | 11045.43 | WELD | [8 empty] | 39.97 | 42.29033354 | -89.18312873 | Girth Weld
3290 | 11085.4 | WELD | [8 empty] | 39.93 | 42.29043088 | -89.18317373 | Girth Weld
40000898 | 11121.71 | METAL LOSS | 36.3 | 0.25 | 8% | 0.42 | 0.438 | 207 | 1427 | 1579 | 39.93 | 42.29052505 | -89.18321726 | Metal Loss External
40000899 | 11121.98 | METAL LOSS | 36.57 | 0.25 | 9% | 2.02 | 2.185 | 195 | 1403 | 1549 | 39.93 | 42.29052557 | -89.1832175 | Metal Loss External
40000900 | 11121.97 | METAL LOSS | 36.56 | 0.25 | 7% | 0.72 | 0.678 | 240 | 1425 | 1577 | 39.93 | 42.29052569 | -89.18321756 | Metal Loss External
40000901 | 11122.22 | METAL LOSS | 36.82 | 0.25 | 5% | 1.87 | 1.473 | 186 | 1416 | 1566 | 39.93 | 42.29052624 | -89.18321781 | Metal Loss External
40000902 | 11122.78 | METAL LOSS | 37.38 | 0.25 | 9% | 7.84 | 8.301 | 207 | 1366 | 1497 | 39.93 | 42.29052703 | -89.18321818 | Metal Loss External
3300 | 11125.34 | WELD | [8 empty] | 39.91 | 42.29052811 | -89.18321868 | Girth Weld
40000903 | 11125.52 | METAL LOSS | 0.18 | 0.25 | 9% | 1.09 | 0.799 | 328 | 1418 | 1568 | 39.91 | 42.29052847 | -89.18321884 | Metal Loss External
40000904 | 11125.83 | METAL LOSS | 0.49 | 0.25 | 7% | 1.28 | 2.586 | 172 | 1418 | 1569 | 39.91 | 42.29052924 | -89.1832192 | Metal Loss External
40000905 | 11126.82 | METAL LOSS | 1.48 | 0.25 | 6% | 0.76 | 1.307 | 323 | 1425 | 1577 | 39.91 | 42.29053188 | -89.18322042 | Metal Loss External
40000906 | 11129.1 | METAL LOSS | 3.76 | 0.25 | 10% | 0.36 | 0.333 | 164 | 1427 | 1579 | 39.91 | 42.29053784 | -89.18322317 | Metal Loss External
3310 | 11165.24 | WELD | [8 empty] | 39.87 | 42.29062528 | -89.1832636 | Girth Weld
40000907 | 11165.93 | METAL LOSS | 0.69 | 0.25 | 5% | 0.71 | 1.368 | 198 | 1426 | 1578 | 39.87 | 42.29062699 | -89.18326439 | Metal Loss External
40000908 | 11165.96 | METAL LOSS | 0.72 | 0.25 | 13% | 0.48 | 0.807 | 249 | 1425 | 1577 | 39.87 | 42.29062709 | -89.18326444 | Metal Loss External
3320 | 11205.12 | WELD | [8 empty] | 39.92 | 42.29072236 | -89.18330849 | Girth Weld
3330 | 11245.03 | WELD | [8 empty] | 39.92 | 42.29081955 | -89.18335343 | Girth Weld
40000909 | 11245.75 | METAL LOSS | 0.71 | 0.25 | 10% | 0.64 | 0.513 | 147 | 1424 | 1576 | 39.92 | 42.29082134 | -89.18335425 | Metal Loss External
40000910 | 11275.02 | METAL LOSS | 29.98 | 0.25 | 8% | 0.72 | 0.755 | 154 | 1424 | 1576 | 39.92 | 42.29089729 | -89.18338938 | Metal Loss External
40000911 | 11275.45 | METAL LOSS | 30.41 | 0.25 | 9% | 0.67 | 0.952 | 184 | 1424 | 1576 | 39.92 | 42.29089841 | -89.1833899 | Metal Loss External
40000912 | 11276.92 | METAL LOSS | 31.88 | 0.25 | 10% | 0.59 | 0.414 | 190 | 1424 | 1576 | 39.92 | 42.29090224 | -89.18339166 | Metal Loss External
3340 | 11284.95 | WELD | [8 empty] | 39.84 | 42.29091675 | -89.18339837 | Girth Weld
40000913 | 11305.78 | METAL LOSS | 20.83 | 0.25 | 9% | 0.3 | 0.333 | 322 | 1428 | 1580 | 39.84 | 42.29097078 | -89.18342336 | Metal Loss External
3350 | 11324.79 | WELD | [8 empty] | 39.91 | 42.29101374 | -89.18344323 | Girth Weld
3360 | 11364.69 | WELD | [8 empty] | 39.91 | 42.29111091 | -89.18348816 | Girth Weld
3370 | 11404.6 | WELD | [8 empty] | 39.95 | 42.29120808 | -89.1835331 | Girth Weld
40000914 | 11405.38 | METAL LOSS | 0.77 | 0.25 | 24% | 2.34 | 1.426 | 92 | 1337 | 1464 | 39.95 | 42.29120984 | -89.18353391 | Metal Loss External
40000915 | 11406.01 | METAL LOSS | 1.41 | 0.25 | 18% | 3.53 | 1.736 | 134 | 1334 | 1457 | 39.95 | 42.29121135 | -89.18353461 | Metal Loss External
40000916 | 11406.57 | METAL LOSS | 1.97 | 0.25 | 4% | 0.37 | 0.78 | 83 | 1428 | 1580 | 39.95 | 42.29121315 | -89.18353544 | Metal Loss External
40000917 | 11407.71 | METAL LOSS | 3.11 | 0.25 | 19% | 0.73 | 0.449 | 137 | 1416 | 1566 | 39.95 | 42.29121606 | -89.18353679 | Metal Loss External
40000918 | 11408.18 | METAL LOSS | 3.58 | 0.25 | 10% | 1.05 | 0.662 | 125 | 1418 | 1568 | 39.95 | 42.29121727 | -89.18353735 | Metal Loss External
40000919 | 11408.83 | METAL LOSS | 4.23 | 0.25 | 21% | 0.59 | 0.525 | 101 | 1419 | 1570 | 39.95 | 42.291219 | -89.18353815 | Metal Loss External
40000920 | 11443.29 | METAL LOSS | 38.69 | 0.25 | 13% | 0.73 | 0.79 | 151 | 1420 | 1571 | 39.95 | 42.29130842 | -89.1835795 | Metal Loss External
40000921 | 11443.66 | METAL LOSS | 39.06 | 0.25 | 5% | 0.54 | 0.771 | 104 | 1427 | 1579 | 39.95 | 42.29130938 | -89.18357995 | Metal Loss External
40000922 | 11444.36 | METAL LOSS | 39.76 | 0.25 | 6% | 0.92 | 1.345 | 53 | 1423 | 1575 | 39.95 | 42.29131117 | -89.18358078 | Metal Loss External
3380 | 11444.55 | WELD | [8 empty] | 15.32 | 42.29130536 | -89.18357809 | Girth Weld
10000058 | 11457.36 | LOCATION | 12.81 | [7 empty] | 15.32 | 42.29133841 | -89.1835942 | Sleeve Begin - 72.98 in.
3390 | 11459.87 | WELD | [8 empty] | 21.58 | 42.29133862 | -89.18359431 | Girth Weld
10000058 | 11463.44 | LOCATION | 3.57 | [7 empty] | 21.58 | 42.29133841 | -89.1835942 | Sleeve End
3400 | 11481.45 | WELD | [8 empty] | 39.94 | 42.29138816 | -89.18361783 | Girth Weld
40000923 | 11481.64 | METAL LOSS | 0.19 | 0.25 | 18% | 1.11 | 0.757 | 341 | 1404 | 1551 | 39.94 | 42.29138854 | -89.18361801 | Metal Loss External
40000924 | 11481.65 | METAL LOSS | 0.2 | 0.25 | 9% | 0.7 | 0.701 | 62 | 1424 | 1575 | 39.94 | 42.2913886 | -89.18361803 | Metal Loss External
10000059 | 11487.33 | LOCATION | 12.92 | [7 empty] | 39.94 | 42.29140343 | -89.18362489 | Bend left - 20 deg., 40D
40000925 | 11487.6 | METAL LOSS | 6.15 | 0.25 | 5% | 0.79 | 1.067 | 155 | 1425 | 1577 | 39.94 | 42.29140405 | -89.18362518 | Metal Loss External
40000926 | 11487.65 | METAL LOSS | 6.2 | 0.25 | 5% | 0.76 | 0.992 | 125 | 1426 | 1578 | 39.94 | 42.29140417 | -89.18362523 | Metal Loss External
40000927 | 11488.06 | METAL LOSS | 6.61 | 0.25 | 6% | 2.06 | 2.884 | 122 | 1412 | 1561 | 39.94 | 42.2914051 | -89.18362566 | Metal Loss External
40000928 | 11488.87 | METAL LOSS | 7.42 | 0.25 | 5% | 0.76 | 1.054 | 128 | 1426 | 1578 | 39.94 | 42.29140734 | -89.1836267 | Metal Loss External
40000929 | 11490.2 | METAL LOSS | 8.75 | 0.25 | 7% | 1.39 | 4.023 | 160 | 1417 | 1567 | 39.94 | 42.29141071 | -89.18362826 | Metal Loss External
40000930 | 11490.91 | METAL LOSS | 9.46 | 0.25 | 5% | 1.95 | 2.273 | 139 | 1414 | 1563 | 39.94 | 42.29141251 | -89.18362909 | Metal Loss External
40000931 | 11491.4 | METAL LOSS | 9.95 | 0.25 | 4% | 1.84 | 3.573 | 121 | 1418 | 1568 | 39.94 | 42.29141378 | -89.18362968 | Metal Loss External
40000932 | 11491.85 | METAL LOSS | 10.4 | 0.25 | 3% | 0.97 | 3.306 | 118 | 1426 | 1578 | 39.94 | 42.29141504 | -89.18363026 | Metal Loss External
40000933 | 11492.08 | METAL LOSS | 10.64 | 0.25 | 11% | 2.61 | 0.994 | 193 | 1388 | 1530 | 39.94 | 42.29141548 | -89.18363046 | Metal Loss External
40000934 | 11492.03 | METAL LOSS | 10.58 | 0.25 | 6% | 0.95 | 0.793 | 142 | 1423 | 1574 | 39.94 | 42.29141551 | -89.18363048 | Metal Loss External
40000935 | 11492.34 | METAL LOSS | 10.89 | 0.25 | 2% | 0.93 | 4.806 | 190 | 1427 | 1579 | 39.94 | 42.29141632 | -89.18363085 | Metal Loss External
40000936 | 11492.53 | METAL LOSS | 11.09 | 0.25 | 3% | 0.73 | 3.62 | 193 | 1427 | 1579 | 39.94 | 42.29141685 | -89.1836311 | Metal Loss External
40000937 | 11492.58 | METAL LOSS | 11.13 | 0.25 | 4% | 0.75 | 3.956 | 142 | 1426 | 1579 | 39.94 | 42.29141697 | -89.18363115 | Metal Loss External
40000938 | 11492.78 | METAL LOSS | 11.33 | 0.25 | 5% | 1.07 | 2.009 | 199 | 1423 | 1575 | 39.94 | 42.29141744 | -89.18363137 | Metal Loss External
40000939 | 11493.94 | METAL LOSS | 12.49 | 0.25 | 7% | 0.64 | 0.642 | 133 | 1426 | 1578 | 39.94 | 42.2914205 | -89.18363278 | Metal Loss External
40000940 | 11494.86 | METAL LOSS | 13.41 | 0.25 | 3% | 0.86 | 2.865 | 121 | 1426 | 1578 | 39.94 | 42.29142288 | -89.18363388 | Metal Loss External
40000941 | 11495.02 | METAL LOSS | 13.58 | 0.25 | 7% | 1.07 | 0.767 | 180 | 1420 | 1571 | 39.94 | 42.29142328 | -89.18363407 | Metal Loss External
40000942 | 11495.22 | METAL LOSS | 13.77 | 0.25 | 5% | 1.39 | 1.725 | 165 | 1419 | 1570 | 39.94 | 42.29142376 | -89.18363429 | Metal Loss External
40000943 | 11495.4 | METAL LOSS | 13.95 | 0.25 | 9% | 0.96 | 0.773 | 207 | 1420 | 1570 | 39.94 | 42.29142427 | -89.18363453 | Metal Loss External
40000944 | 11498.59 | METAL LOSS | 17.14 | 0.25 | 4% | 0.53 | 1.817 | 225 | 1427 | 1580 | 39.94 | 42.2914326 | -89.18363838 | Metal Loss External
40000945 | 11498.97 | METAL LOSS | 17.52 | 0.25 | 12% | 4.32 | 3.437 | 228 | 1363 | 1495 | 39.94 | 42.29143315 | -89.18363863 | Metal Loss External
40000946 | 11498.97 | METAL LOSS | 17.52 | 0.25 | 6% | 0.87 | 0.924 | 159 | 1424 | 1576 | 39.94 | 42.29143354 | -89.18363881 | Metal Loss External
40000947 | 11499.12 | METAL LOSS | 17.67 | 0.25 | 7% | 0.72 | 0.767 | 183 | 1425 | 1577 | 39.94 | 42.29143394 | -89.183639 | Metal Loss External
40000948 | 11499.27 | METAL LOSS | 17.82 | 0.25 | 4% | 0.83 | 4.089 | 210 | 1425 | 1577 | 39.94 | 42.29143433 | -89.18363918 | Metal Loss External
40000949 | 11499.5 | METAL LOSS | 18.05 | 0.25 | 5% | 2.58 | 6.245 | 222 | 1409 | 1557 | 39.94 | 42.29143473 | -89.18363937 | Metal Loss External
40000950 | 11499.9 | METAL LOSS | 18.45 | 0.25 | 8% | 4.72 | 3.444 | 228 | 1382 | 1520 | 39.94 | 42.29143552 | -89.18363973 | Metal Loss External
40000951 | 11499.77 | METAL LOSS | 18.32 | 0.25 | 5% | 0.84 | 1.054 | 150 | 1425 | 1577 | 39.94 | 42.29143561 | -89.18363977 | Metal Loss External
40000952 | 11500.15 | METAL LOSS | 18.7 | 0.25 | 5% | 0.79 | 0.875 | 90 | 1425 | 1577 | 39.94 | 42.29143661 | -89.18364024 | Metal Loss External
40000953 | 11500.41 | METAL LOSS | 18.96 | 0.25 | 10% | 0.53 | 0.547 | 150 | 1425 | 1577 | 39.94 | 42.29143731 | -89.18364056 | Metal Loss External
40000954 | 11500.62 | METAL LOSS | 19.17 | 0.25 | 7% | 1.96 | 0.988 | 249 | 1410 | 1559 | 39.94 | 42.2914377 | -89.18364074 | Metal Loss External
40000955 | 11501.01 | METAL LOSS | 19.56 | 0.25 | 6% | 0.7 | 0.714 | 246 | 1425 | 1577 | 39.94 | 42.29143885 | -89.18364127 | Metal Loss External
40000956 | 11501.58 | METAL LOSS | 20.13 | 0.25 | 4% | 1.34 | 1.673 | 248 | 1421 | 1573 | 39.94 | 42.29144026 | -89.18364192 | Metal Loss External
40000957 | 11502.09 | METAL LOSS | 20.64 | 0.25 | 11% | 0.67 | 0.698 | 131 | 1423 | 1574 | 39.94 | 42.29144166 | -89.18364257 | Metal Loss External
40000958 | 11502.82 | METAL LOSS | 21.37 | 0.25 | 6% | 2.13 | 8.587 | 227 | 1411 | 1559 | 39.94 | 42.2914434 | -89.18364337 | Metal Loss External
40000959 | 11503.13 | METAL LOSS | 21.68 | 0.25 | 4% | 0.57 | 2.857 | 122 | 1427 | 1580 | 39.94 | 42.29144438 | -89.18364382 | Metal Loss External
40000960 | 11506.35 | METAL LOSS | 24.9 | 0.25 | 3% | 0.77 | 3.383 | 214 | 1427 | 1579 | 39.94 | 42.2914527 | -89.18364767 | Metal Loss External
3410 | 11521.39 | WELD | [8 empty] | 39.86 | 42.29148543 | -89.18366281 | Girth Weld
3420 | 11561.25 | WELD | [8 empty] | 21.78 | 42.29158248 | -89.18370768 | Girth Weld
40000961 | 11582.21 | METAL LOSS | 20.96 | 0.25 | 10% | 2.27 | 1.279 | 128 | 1396 | 1541 | 21.78 | 42.29163649 | -89.18373331 | Metal Loss External
3430 | 11583.03 | WELD | [8 empty] | 40.07 | 42.29163255 | -89.18373143 | Girth Weld
10000060 | 11590.06 | LOCATION | 11.62 | [7 empty] | 40.07 | 42.2916508 | -89.18373987 | Bend right - 15 deg., 35D
40000962 | 11595.05 | METAL LOSS | 12.02 | 0.25 | 5% | 1.05 | 1.051 | 150 | 1423 | 1574 | 40.07 | 42.29166363 | -89.18374581 | Metal Loss External
40000963 | 11595.39 | METAL LOSS | 12.36 | 0.25 | 5% | 0.8 | 1.061 | 158 | 1425 | 1577 | 40.07 | 42.29166454 | -89.18374622 | Metal Loss External
3440 | 11623.1 | WELD | [8 empty] | 39.93 | 42.29173016 | -89.18377656 | Girth Weld
40000964 | 11659.35 | METAL LOSS | 36.24 | 0.25 | 8% | 0.84 | 0.774 | 217 | 1422 | 1574 | 39.93 | 42.29182413 | -89.18382001 | Metal Loss External
10000061 | 11662.02 | LOCATION | 38.91 | [7 empty] | 39.93 | 42.29183115 | -89.18382326 | Sleeve Begin - 48.57 in.
3450 | 11663.04 | WELD | [8 empty] | 39.98 | 42.29182741 | -89.18382153 | Girth Weld
10000061 | 11666.06 | LOCATION | 3.03 | [7 empty] | 39.98 | 42.29183115 | -89.18382326 | Sleeve End
40000965 | 11683.44 | METAL LOSS | 20.4 | 0.25 | 9% | 0.61 | 0.333 | 240 | 1425 | 1576 | 39.98 | 42.29188029 | -89.18384598 | Metal Loss External
40000966 | 11702.09 | METAL LOSS | 39.05 | 0.25 | 5% | 2 | 4.643 | 81 | 1413 | 1562 | 39.98 | 42.29192854 | -89.18386829 | Metal Loss External
3460 | 11703.02 | WELD | [8 empty] | 39.62 | 42.29192479 | -89.18386656 | Girth Weld
40000967 | 11726.62 | METAL LOSS | 23.6 | 0.25 | 8% | 0.24 | 0.333 | 168 | 1428 | 1580 | 39.62 | 42.291986 | -89.18389487 | Metal Loss External
3470 | 11742.64 | WELD | [8 empty] | 39.83 | 42.29202123 | -89.18391117 | Girth Weld
40000968 | 11767.48 | METAL LOSS | 24.84 | 0.25 | 11% | 0.72 | 0.418 | 111 | 1422 | 1573 | 39.83 | 42.29208561 | -89.18394094 | Metal Loss External
40000969 | 11776.96 | METAL LOSS | 34.31 | 0.25 | 8% | 0.36 | 0.428 | 109 | 1427 | 1580 | 39.83 | 42.29211025 | -89.18395233 | Metal Loss External
40000970 | 11777.12 | METAL LOSS | 34.47 | 0.25 | 10% | 0.87 | 0.489 | 115 | 1420 | 1571 | 39.83 | 42.29211061 | -89.1839525 | Metal Loss External
40000971 | 11780.1 | METAL LOSS | 37.45 | 0.25 | 10% | 1.87 | 0.871 | 142 | 1403 | 1550 | 39.83 | 42.29211823 | -89.18395603 | Metal Loss External
40000972 | 11780.45 | METAL LOSS | 37.8 | 0.25 | 11% | 0.66 | 0.601 | 154 | 1423 | 1575 | 39.83 | 42.29211927 | -89.18395651 | Metal Loss External
40000973 | 11780.61 | METAL LOSS | 37.97 | 0.25 | 8% | 0.46 | 0.438 | 154 | 1427 | 1579 | 39.83 | 42.29211972 | -89.18395671 | Metal Loss External
40000974 | 11781.01 | METAL LOSS | 38.37 | 0.25 | 7% | 0.54 | 0.333 | 152 | 1426 | 1578 | 39.83 | 42.29212075 | -89.18395719 | Metal Loss External
40000975 | 11781.19 | METAL LOSS | 38.55 | 0.25 | 8% | 0.82 | 1.065 | 300 | 1423 | 1574 | 39.83 | 42.2921212 | -89.1839574 | Metal Loss External
40000976 | 11781.28 | METAL LOSS | 38.64 | 0.25 | 31% | 0.57 | 1.187 | 249 | 1414 | 1564 | 39.83 | 42.29212145 | -89.18395751 | Metal Loss External
40000977 | 11781.34 | METAL LOSS | 38.7 | 0.25 | 18% | 0.82 | 0.442 | 167 | 1414 | 1564 | 39.83 | 42.29212159 | -89.18395758 | Metal Loss External
40000978 | 11781.45 | METAL LOSS | 38.81 | 0.25 | 8% | 1.36 | 0.793 | 230 | 1415 | 1565 | 39.83 | 42.29212181 | -89.18395768 | Metal Loss External
40000979 | 11781.72 | METAL LOSS | 39.08 | 0.25 | 14% | 0.66 | 1.289 | 245 | 1421 | 1573 | 39.83 | 42.29212258 | -89.18395803 | Metal Loss External
40000980 | 11781.75 | METAL LOSS | 39.11 | 0.25 | 2% | 0.9 | 5.189 | 152 | 1427 | 1579 | 39.83 | 42.29212264 | -89.18395806 | Metal Loss External
3480 | 11782.47 | WELD | [8 empty] | 35.68 | 42.29211821 | -89.18395601 | Girth Weld
40000981 | 11783.19 | METAL LOSS | 0.72 | 0.25 | 9% | 0.53 | 0.611 | 220 | 1426 | 1578 | 35.68 | 42.29212001 | -89.18395685 | Metal Loss External
40000982 | 11808.99 | METAL LOSS | 26.52 | 0.25 | 15% | 0.63 | 1.071 | 127 | 1421 | 1572 | 35.68 | 42.29218695 | -89.18398791 | Metal Loss External
40000983 | 11817.43 | METAL LOSS | 34.96 | 0.25 | 5% | 0.4 | 0.714 | 125 | 1428 | 1580 | 35.68 | 42.29220887 | -89.18399808 | Metal Loss External
40000984 | 11817.46 | METAL LOSS | 34.99 | 0.25 | 14% | 0.76 | 0.707 | 155 | 1419 | 1570 | 35.68 | 42.29220889 | -89.18399809 | Metal Loss External
3490 | 11818.15 | WELD | [8 empty] | 39.83 | 42.29220441 | -89.18399602 | Girth Weld
40000985 | 11831.16 | METAL LOSS | 13.01 | 0.25 | 6% | 0.39 | 0.499 | 219 | 1428 | 1580 | 39.83 | 42.29223813 | -89.18401161 | Metal Loss External
10000062 | 11856.96 | LOCATION | 38.8 | [7 empty] | 39.83 | 42.29230512 | -89.18404259 | Sleeve Begin - 169.46 in.
3500 | 11857.98 | WELD | [8 empty] | 14.11 | 42.2923014 | -89.18404087 | Girth Weld
10000062 | 11871.08 | LOCATION | 13.1 | [7 empty] | 14.11 | 42.29230512 | -89.18404259 | Sleeve End
3510 | 11872.09 | WELD | [8 empty] | 39.78 | 42.29233153 | -89.18405561 | Girth Weld
40000986 | 11872.79 | METAL LOSS | 0.7 | 0.25 | 10% | 0.74 | 2.456 | 101 | 1422 | 1574 | 39.78 | 42.29233326 | -89.18405641 | Metal Loss External
40000987 | 11873.27 | METAL LOSS | 1.18 | 0.25 | 6% | 0.41 | 0.518 | 146 | 1428 | 1580 | 39.78 | 42.29233455 | -89.18405701 | Metal Loss External
40000988 | 11873.57 | METAL LOSS | 1.48 | 0.25 | 9% | 0.86 | 0.841 | 143 | 1421 | 1572 | 39.78 | 42.29233527 | -89.18405734 | Metal Loss External
40000989 | 11873.79 | METAL LOSS | 1.7 | 0.25 | 10% | 0.78 | 0.96 | 77 | 1422 | 1573 | 39.78 | 42.29233586 | -89.18405761 | Metal Loss External
40000990 | 11873.95 | METAL LOSS | 1.85 | 0.25 | 19% | 0.57 | 1.651 | 127 | 1421 | 1572 | 39.78 | 42.29233628 | -89.18405781 | Metal Loss External
3520 | 11911.87 | WELD | [8 empty] | 11.06 | 42.29242839 | -89.1841004 | Girth Weld
40000991 | 11912.06 | METAL LOSS | 0.18 | 0.25 | 8% | 1.02 | 0.8 | 197 | 1420 | 1571 | 11.06 | 42.29242875 | -89.18410059 | Metal Loss External
40000992 | 11912.06 | METAL LOSS | 0.19 | 0.25 | 11% | 0.89 | 0.599 | 119 | 1419 | 1570 | 11.06 | 42.29242878 | -89.1841006 | Metal Loss External
10000063 | 11915.34 | LOCATION | 3.47 | [7 empty] | 11.06 | 42.29243729 | -89.18410488 | Sleeve Begin - 48.89 in.
10000063 | 11919.41 | LOCATION | 7.54 | [7 empty] | 11.06 | 42.29243729 | -89.18410488 | Sleeve End
3530 | 11922.94 | WELD | [8 empty] | 39.74 | 42.2924506 | -89.18411157 | Girth Weld
40000993 | 11934.87 | METAL LOSS | 11.93 | 0.25 | 9% | 0.5 | 0.407 | 247 | 1426 | 1578 | 39.74 | 42.29248151 | -89.18412586 | Metal Loss External
40000994 | 11937.08 | METAL LOSS | 14.14 | 0.25 | 14% | 0.73 | 0.364 | 250 | 1420 | 1571 | 39.74 | 42.29248723 | -89.18412851 | Metal Loss External
40000995 | 11960.12 | METAL LOSS | 37.19 | 0.25 | 8% | 0.4 | 0.463 | 135 | 1427 | 1579 | 39.74 | 42.29254706 | -89.18415618 | Metal Loss External
40000996 | 11961.19 | METAL LOSS | 38.25 | 0.25 | 6% | 0.42 | 0.8 | 185 | 1428 | 1580 | 39.74 | 42.29254984 | -89.18415746 | Metal Loss External
40000997 | 11961.93 | METAL LOSS | 39 | 0.25 | 6% | 0.78 | 1.299 | 128 | 1425 | 1577 | 39.74 | 42.29255172 | -89.18415833 | Metal Loss External
40000998 | 11961.94 | METAL LOSS | 39.01 | 0.25 | 16% | 0.77 | 1.09 | 227 | 1418 | 1568 | 39.74 | 42.29255175 | -89.18415835 | Metal Loss External
3540 | 11962.67 | WELD | [8 empty] | 11.54 | 42.29254735 | -89.18415631 | Girth Weld
40000999 | 11963.85 | METAL LOSS | 1.18 | 0.25 | 6% | 0.51 | 0.67 | 217 | 1427 | 1579 | 11.54 | 42.29255033 | -89.1841578 | Metal Loss External
40001000 | 11966 | METAL LOSS | 3.33 | 0.25 | 14% | 1.6 | 3.384 | 111 | 1396 | 1542 | 11.54 | 42.29255574 | -89.1841605 | Metal Loss External
40001001 | 11966.54 | METAL LOSS | 3.87 | 0.25 | 6% | 1.15 | 1.296 | 201 | 1421 | 1572 | 11.54 | 42.29255717 | -89.18416121 | Metal Loss External
40001002 | 11966.76 | METAL LOSS | 4.09 | 0.25 | 12% | 1.26 | 0.896 | 219 | 1410 | 1559 | 11.54 | 42.29255774 | -89.1841615 | Metal Loss External
40001003 | 11967.02 | METAL LOSS | 4.35 | 0.25 | 7% | 0.83 | 0.795 | 191 | 1424 | 1575 | 11.54 | 42.29255844 | -89.18416185 | Metal Loss External
40001004 | 11967.64 | METAL LOSS | 4.96 | 0.25 | 14% | 0.95 | 2.294 | 197 | 1414 | 1564 | 11.54 | 42.29256002 | -89.18416264 | Metal Loss External
40001005 | 11967.64 | METAL LOSS | 4.97 | 0.25 | 8% | 1.06 | 0.759 | 143 | 1420 | 1571 | 11.54 | 42.29256002 | -89.18416264 | Metal Loss External
40001006 | 11967.92 | METAL LOSS | 5.24 | 0.25 | 23% | 0.81 | 0.624 | 197 | 1410 | 1559 | 11.54 | 42.29256075 | -89.184163 | Metal Loss External
40001007 | 11968.44 | METAL LOSS | 5.77 | 0.25 | 9% | 1.38 | 1.22 | 203 | 1412 | 1562 | 11.54 | 42.29256205 | -89.18416365 | Metal Loss External
40001008 | 11968.69 | METAL LOSS | 6.02 | 0.25 | 8% | 0.84 | 2.074 | 206 | 1423 | 1574 | 11.54 | 42.29256274 | -89.184164 | Metal Loss External
40001009 | 11968.91 | METAL LOSS | 6.24 | 0.25 | 10% | 1.89 | 0.912 | 143 | 1403 | 1549 | 11.54 | 42.29256319 | -89.18416422 | Metal Loss External
40001010 | 11968.91 | METAL LOSS | 6.24 | 0.25 | 10% | 0.97 | 0.584 | 215 | 1418 | 1569 | 11.54 | 42.29256329 | -89.18416427 | Metal Loss External
40001011 | 11969.13 | METAL LOSS | 6.45 | 0.25 | 8% | 1.1 | 0.793 | 224 | 1419 | 1569 | 11.54 | 42.29256383 | -89.18416454 | Metal Loss External
40001012 | 11969.11 | METAL LOSS | 6.44 | 0.25 | 13% | 0.57 | 0.986 | 194 | 1424 | 1575 | 11.54 | 42.29256385 | -89.18416455 | Metal Loss External
40001013 | 11969.69 | METAL LOSS | 7.02 | 0.25 | 8% | 0.38 | 0.399 | 197 | 1427 | 1580 | 11.54 | 42.29256536 | -89.18416531 | Metal Loss External
40001014 | 11969.82 | METAL LOSS | 7.14 | 0.25 | 22% | 0.7 | 0.479 | 134 | 1415 | 1565 | 11.54 | 42.29256565 | -89.18416545 | Metal Loss External
40001015 | 11970.09 | METAL LOSS | 7.42 | 0.25 | 11% | 1.23 | 0.787 | 125 | 1412 | 1562 | 11.54 | 42.2925663 | -89.18416577 | Metal Loss External
40001016 | 11970.39 | METAL LOSS | 7.71 | 0.25 | 13% | 2.14 | 0.896 | 125 | 1388 | 1531 | 11.54 | 42.29256697 | -89.1841661 | Metal Loss External
40001017 | 11970.46 | METAL LOSS | 7.79 | 0.25 | 8% | 0.36 | 0.462 | 221 | 1427 | 1580 | 11.54 | 42.29256735 | -89.1841663 | Metal Loss External
40001018 | 11970.83 | METAL LOSS | 8.16 | 0.25 | 13% | 3.09 | 1.854 | 215 | 1367 | 1502 | 11.54 | 42.29256801 | -89.18416663 | Metal Loss External
40001019 | 11971.06 | METAL LOSS | 8.39 | 0.25 | 8% | 0.2 | 0.361 | 224 | 1428 | 1581 | 11.54 | 42.29256891 | -89.18416708 | Metal Loss External
40001020 | 11971.31 | METAL LOSS | 8.64 | 0.25 | 19% | 1.83 | 0.676 | 134 | 1377 | 1518 | 11.54 | 42.29256938 | -89.18416731 | Metal Loss External
40001021 | 11972.82 | METAL LOSS | 10.14 | 0.25 | 10% | 1.25 | 0.49 | 144 | 1413 | 1563 | 11.54 | 42.29257331 | -89.18416927 | Metal Loss External
40001022 | 11973.16 | METAL LOSS | 10.49 | 0.25 | 10% | 0.8 | 0.648 | 53 | 1422 | 1573 | 11.54 | 42.29257424 | -89.18416974 | Metal Loss External
40001023 | 11973.44 | METAL LOSS | 10.76 | 0.25 | 17% | 0.96 | 0.622 | 137 | 1411 | 1560 | 11.54 | 42.29257494 | -89.18417009 | Metal Loss External
40001024 | 11973.53 | METAL LOSS | 10.86 | 0.25 | 5% | 0.98 | 5.424 | 89 | 1423 | 1575 | 11.54 | 42.29257519 | -89.18417021 | Metal Loss External
3550 | 11974.22 | WELD | [8 empty] | 39.84 | 42.29257081 | -89.18416803 | Girth Weld
3560 | 12014.05 | WELD | [8 empty] | 39.91 | 42.29266782 | -89.18421288 | Girth Weld
40001025 | 12021.02 | METAL LOSS | 6.96 | 0.25 | 5% | 0.83 | 1.415 | 133 | 1425 | 1577 | 39.91 | 42.29268581 | -89.18422119 | Metal Loss External
40001026 | 12021.09 | METAL LOSS | 7.03 | 0.25 | 8% | 1.06 | 2.703 | 223 | 1419 | 1570 | 39.91 | 42.29268597 | -89.18422127 | Metal Loss External
40001027 | 12021.43 | METAL LOSS | 7.38 | 0.25 | 6% | 0.41 | 0.78 | 148 | 1427 | 1580 | 39.91 | 42.29268692 | -89.18422171 | Metal Loss External
40001028 | 12021.66 | METAL LOSS | 7.61 | 0.25 | 13% | 1.76 | 0.891 | 205 | 1394 | 1539 | 39.91 | 42.29268737 | -89.18422192 | Metal Loss External
40001029 | 12021.76 | METAL LOSS | 7.71 | 0.25 | 6% | 0.84 | 0.758 | 133 | 1424 | 1576 | 39.91 | 42.29268774 | -89.18422209 | Metal Loss External
40001030 | 12022.46 | METAL LOSS | 8.4 | 0.25 | 8% | 1.24 | 1.107 | 214 | 1417 | 1567 | 39.91 | 42.29268949 | -89.1842229 | Metal Loss External
40001031 | 12022.56 | METAL LOSS | 8.51 | 0.25 | 19% | 0.91 | 0.648 | 136 | 1410 | 1559 | 39.91 | 42.29268981 | -89.18422304 | Metal Loss External
40001032 | 12022.85 | METAL LOSS | 8.79 | 0.25 | 12% | 3.28 | 0.634 | 205 | 1370 | 1506 | 39.91 | 42.29269029 | -89.18422327 | Metal Loss External
40001033 | 12022.87 | METAL LOSS | 8.81 | 0.25 | 22% | 2.71 | 1.823 | 133 | 1336 | 1462 | 39.91 | 42.2926904 | -89.18422332 | Metal Loss External
40001034 | 12023.11 | METAL LOSS | 9.06 | 0.25 | 8% | 0.36 | 0.361 | 136 | 1427 | 1580 | 39.91 | 42.29269129 | -89.18422373 | Metal Loss External
40001035 | 12023.16 | METAL LOSS | 9.11 | 0.25 | 13% | 0.56 | 0.536 | 214 | 1424 | 1576 | 39.91 | 42.29269141 | -89.18422378 | Metal Loss External
40001036 | 12023.43 | METAL LOSS | 9.38 | 0.25 | 12% | 0.65 | 0.615 | 199 | 1423 | 1574 | 39.91 | 42.29269209 | -89.1842241 | Metal Loss External
40001037 | 12023.48 | METAL LOSS | 9.43 | 0.25 | 16% | 1.09 | 0.715 | 139 | 1409 | 1558 | 39.91 | 42.29269217 | -89.18422414 | Metal Loss External
40001038 | 12023.79 | METAL LOSS | 9.74 | 0.25 | 7% | 0.79 | 0.799 | 139 | 1424 | 1576 | 39.91 | 42.29269301 | -89.18422453 | Metal Loss External
40001039 | 12023.97 | METAL LOSS | 9.92 | 0.25 | 11% | 2.06 | 1.59 | 196 | 1396 | 1541 | 39.91 | 42.29269334 | -89.18422468 | Metal Loss External
40001040 | 12024.48 | METAL LOSS | 10.43 | 0.25 | 8% | 1 | 2.407 | 220 | 1420 | 1572 | 39.91 | 42.29269477 | -89.18422534 | Metal Loss External
3570 | 12053.97 | WELD | [8 empty] | 8.42 | 42.29276503 | -89.18425783 | Girth Weld
40001041 | 12054.73 | METAL LOSS | 0.76 | 0.25 | 6% | 0.45 | 0.786 | 210 | 1427 | 1579 | 8.42 | 42.29276694 | -89.18425882 | Metal Loss External
40001042 | 12054.92 | METAL LOSS | 0.95 | 0.25 | 16% | 0.74 | 0.891 | 204 | 1418 | 1569 | 8.42 | 42.29276739 | -89.18425906 | Metal Loss External
40001043 | 12054.92 | METAL LOSS | 0.95 | 0.25 | 9% | 0.4 | 0.502 | 126 | 1427 | 1579 | 8.42 | 42.29276742 | -89.18425908 | Metal Loss External
40001044 | 12055.41 | METAL LOSS | 1.44 | 0.25 | 12% | 1.67 | 1.27 | 198 | 1400 | 1546 | 8.42 | 42.29276854 | -89.18425966 | Metal Loss External
40001045 | 12056.3 | METAL LOSS | 2.33 | 0.25 | 20% | 0.79 | 0.485 | 145 | 1414 | 1563 | 8.42 | 42.29277092 | -89.18426091 | Metal Loss External
40001046 | 12056.58 | METAL LOSS | 2.61 | 0.25 | 7% | 0.59 | 0.913 | 157 | 1426 | 1578 | 8.42 | 42.29277165 | -89.18426129 | Metal Loss External
40001047 | 12057.57 | METAL LOSS | 3.6 | 0.25 | 8% | 0.53 | 0.653 | 196 | 1426 | 1578 | 8.42 | 42.29277419 | -89.18426262 | Metal Loss External
40001048 | 12057.71 | METAL LOSS | 3.74 | 0.25 | 8% | 0.59 | 0.785 | 202 | 1426 | 1578 | 8.42 | 42.29277454 | -89.18426281 | Metal Loss External
40001049 | 12058.03 | METAL LOSS | 4.06 | 0.25 | 26% | 0.47 | 0.71 | 201 | 1421 | 1572 | 8.42 | 42.29277537 | -89.18426324 | Metal Loss External
40001050 | 12058.07 | METAL LOSS | 4.1 | 0.25 | 13% | 0.59 | 0.448 | 90 | 1423 | 1575 | 8.42 | 42.29277546 | -89.18426329 | Metal Loss External
40001051 | 12058.18 | METAL LOSS | 4.21 | 0.25 | 7% | 0.71 | 0.942 | 154 | 1425 | 1577 | 8.42 | 42.29277572 | -89.18426342 | Metal Loss External
40001052 | 12058.18 | METAL LOSS | 4.21 | 0.25 | 10% | 0.58 | 1.161 | 196 | 1425 | 1577 | 8.42 | 42.29277575 | -89.18426344 | Metal Loss External
40001053 | 12058.4 | METAL LOSS | 4.43 | 0.25 | 8% | 0.42 | 1.419 | 192 | 1427 | 1579 | 8.42 | 42.29277633 | -89.18426374 | Metal Loss External
40001054 | 12058.64 | METAL LOSS | 4.67 | 0.25 | 6% | 0.51 | 0.753 | 175 | 1427 | 1579 | 8.42 | 42.29277693 | -89.18426406 | Metal Loss External
40001055 | 12058.86 | METAL LOSS | 4.89 | 0.25 | 7% | 2.69 | 1.056 | 202 | 1402 | 1547 | 8.42 | 42.29277726 | -89.18426423 | Metal Loss External
40001056 | 12059.25 | METAL LOSS | 5.28 | 0.25 | 5% | 0.72 | 1.354 | 199 | 1426 | 1578 | 8.42 | 42.29277846 | -89.18426486 | Metal Loss External
40001057 | 12059.42 | METAL LOSS | 5.45 | 0.25 | 14% | 0.82 | 0.601 | 280 | 1418 | 1569 | 8.42 | 42.29277888 | -89.18426508 | Metal Loss External
40001058 | 12059.48 | METAL LOSS | 5.51 | 0.25 | 8% | 1.18 | 2.521 | 196 | 1417 | 1568 | 8.42 | 42.292779 | -89.18426514 | Metal Loss External
40001059 | 12059.82 | METAL LOSS | 5.85 | 0.25 | 22% | 3.47 | 2.643 | 196 | 1313 | 1429 | 8.42 | 42.29277963 | -89.18426547 | Metal Loss External
40001060 | 12060.36 | METAL LOSS | 6.39 | 0.25 | 9% | 1.69 | 2.282 | 199 | 1408 | 1556 | 8.42 | 42.29278119 | -89.18426629 | Metal Loss External
40001061 | 12061.2 | METAL LOSS | 7.23 | 0.25 | 11% | 0.74 | 0.494 | 221 | 1422 | 1573 | 8.42 | 42.29278346 | -89.18426748 | Metal Loss External
40001062 | 12061.44 | METAL LOSS | 7.47 | 0.25 | 21% | 2.16 | 1.602 | 206 | 1357 | 1491 | 8.42 | 42.29278391 | -89.18426772 | Metal Loss External
40001063 | 12061.41 | METAL LOSS | 7.44 | 0.25 | 6% | 0.53 | 1.22 | 131 | 1427 | 1579 | 8.42 | 42.29278401 | -89.18426777 | Metal Loss External
3580 | 12062.39 | WELD | [8 empty] | 39.82 | 42.29278039 | -89.18426587 | Girth Weld
40001064 | 12069.72 | METAL LOSS | 7.33 | 0.25 | 12% | 1.51 | 1.148 | 219 | 1404 | 1551 | 39.82 | 42.29279926 | -89.18427459 | Metal Loss External
40001065 | 12069.94 | METAL LOSS | 7.55 | 0.25 | 10% | 0.51 | 0.556 | 225 | 1426 | 1578 | 39.82 | 42.29279993 | -89.18427491 | Metal Loss External
40001066 | 12070.09 | METAL LOSS | 7.7 | 0.25 | 23% | 0.98 | 0.737 | 222 | 1403 | 1551 | 39.82 | 42.29280026 | -89.18427506 | Metal Loss External
40001067 | 12071.15 | METAL LOSS | 8.75 | 0.25 | 10% | 0.41 | 0.351 | 225 | 1427 | 1579 | 39.82 | 42.29280306 | -89.18427635 | Metal Loss External
40001068 | 12073.19 | METAL LOSS | 10.8 | 0.25 | 8% | 0.68 | 0.916 | 232 | 1425 | 1576 | 39.82 | 42.29280835 | -89.1842788 | Metal Loss External
3590 | 12102.21 | WELD | [8 empty] | 10.08 | 42.29287735 | -89.1843107 | Girth Weld
40001069 | 12103.42 | METAL LOSS | 1.21 | 0.25 | 8% | 0.48 | 0.452 | 213 | 1427 | 1579 | 10.08 | 42.2928804 | -89.18431225 | Metal Loss External
40001070 | 12103.56 | METAL LOSS | 1.36 | 0.25 | 11% | 0.67 | 0.663 | 150 | 1423 | 1575 | 10.08 | 42.29288076 | -89.18431243 | Metal Loss External
40001071 | 12103.65 | METAL LOSS | 1.44 | 0.25 | 8% | 0.57 | 0.651 | 219 | 1425 | 1577 | 10.08 | 42.29288098 | -89.18431254 | Metal Loss External
40001072 | 12103.74 | METAL LOSS | 1.53 | 0.25 | 14% | 0.85 | 0.524 | 196 | 1417 | 1568 | 10.08 | 42.29288118 | -89.18431264 | Metal Loss External
40001073 | 12104 | METAL LOSS | 1.79 | 0.25 | 13% | 0.75 | 0.68 | 217 | 1420 | 1571 | 10.08 | 42.29288185 | -89.18431299 | Metal Loss External
40001074 | 12104.12 | METAL LOSS | 1.91 | 0.25 | 7% | 0.38 | 0.454 | 169 | 1427 | 1580 | 10.08 | 42.29288222 | -89.18431317 | Metal Loss External
40001075 | 12104.26 | METAL LOSS | 2.05 | 0.25 | 8% | 0.44 | 0.429 | 217 | 1427 | 1579 | 10.08 | 42.29288257 | -89.18431335 | Metal Loss External
40001076 | 12104.41 | METAL LOSS | 2.2 | 0.25 | 16% | 0.7 | 0.476 | 193 | 1419 | 1570 | 10.08 | 42.29288292 | -89.18431353 | Metal Loss External
40001077 | 12104.78 | METAL LOSS | 2.57 | 0.25 | 11% | 0.57 | 0.516 | 217 | 1424 | 1576 | 10.08 | 42.29288388 | -89.18431401 | Metal Loss External
40001078 | 12107.43 | METAL LOSS | 5.22 | 0.25 | 11% | 1.22 | 2.676 | 195 | 1412 | 1562 | 10.08 | 42.29289063 | -89.18431744 | Metal Loss External
40001079 | 12107.93 | METAL LOSS | 5.72 | 0.25 | 5% | 0.82 | 0.984 | 282 | 1425 | 1577 | 10.08 | 42.29289196 | -89.18431811 | Metal Loss External
40001080 | 12108.12 | METAL LOSS | 5.91 | 0.25 | 4% | 0.69 | 1.053 | 91 | 1426 | 1579 | 10.08 | 42.29289245 | -89.18431836 | Metal Loss External
3600 | 12112.29 | WELD | [8 empty] | 39.9 | 42.29289701 | -89.18432068 | Girth Weld
40001081 | 12112.96 | METAL LOSS | 0.67 | 0.25 | 6% | 0.69 | 0.796 | 283 | 1426 | 1578 | 39.9 | 42.29289867 | -89.18432144 | Metal Loss External
40001082 | 12113.25 | METAL LOSS | 0.96 | 0.25 | 20% | 0.5 | 0.629 | 184 | 1422 | 1574 | 39.9 | 42.29289944 | -89.1843218 | Metal Loss External
40001083 | 12113.31 | METAL LOSS | 1.02 | 0.25 | 6% | 0.58 | 0.626 | 154 | 1426 | 1579 | 39.9 | 42.2928996 | -89.18432187 | Metal Loss External
40001084 | 12113.46 | METAL LOSS | 1.17 | 0.25 | 11% | 1.2 | 1.875 | 171 | 1413 | 1563 | 39.9 | 42.29289992 | -89.18432202 | Metal Loss External
40001085 | 12113.63 | METAL LOSS | 1.34 | 0.25 | 5% | 0.5 | 0.714 | 154 | 1427 | 1580 | 39.9 | 42.29290043 | -89.18432226 | Metal Loss External
40001086 | 12113.73 | METAL LOSS | 1.44 | 0.25 | 7% | 2.73 | 5.049 | 208 | 1400 | 1545 | 39.9 | 42.29290044 | -89.18432227 | Metal Loss External
40001087 | 12113.95 | METAL LOSS | 1.66 | 0.25 | 4% | 0.78 | 2.007 | 153 | 1426 | 1578 | 39.9 | 42.29290124 | -89.18432263 | Metal Loss External
13000001 | 12127.72 | GAIN | 15.43 |  |  | 14.294 | 8.739 | 178 |  |  | 39.9 | 42.2929355 | -89.18433847 | GAIN - 40 Gauss
3610 | 12152.19 | WELD | [8 empty] | 24.15 | 42.29299418 | -89.1843656 | Girth Weld
40001088 | 12152.36 | METAL LOSS | 0.17 | 0.25 | 5% | 0.54 | 1.698 | 355 | 1427 | 1579 | 24.15 | 42.29299457 | -89.18436578 | Metal Loss External
40001089 | 12153.11 | METAL LOSS | 0.92 | 0.25 | 5% | 0.57 | 0.882 | 183 | 1427 | 1579 | 24.15 | 42.2929965 | -89.18436669 | Metal Loss External
40001090 | 12175.18 | METAL LOSS | 22.99 | 0.25 | 6% | 1.26 | 0.995 | 189 | 1420 | 1571 | 24.15 | 42.2930536 | -89.18439356 | Metal Loss External
3620 | 12176.33 | WELD | [8 empty] | 9.04 | 42.29305041 | -89.18439205 | Girth Weld
3630 | 12185.38 | WELD | [8 empty] | 31.25 | 42.29306738 | -89.1844008 | Girth Weld
40001091 | 12206.95 | METAL LOSS | 21.57 | 0.25 | 6% | 0.5 | 0.639 | 206 | 1427 | 1579 | 31.25 | 42.29312327 | -89.18442682 | Metal Loss External
40001092 | 12215.58 | METAL LOSS | 30.21 | 0.25 | 7% | 0.74 | 1.532 | 240 | 1424 | 1576 | 31.25 | 42.29314563 | -89.18443724 | Metal Loss External
3640 | 12216.62 | WELD | [8 empty] | 39.82 | 42.29314206 | -89.18443558 | Girth Weld
3650 | 12256.44 | WELD | [8 empty] | 39.9 | 42.29323903 | -89.1844804 | Girth Weld
10000064 | 12272.82 | LOCATION | 16.38 | [7 empty] | 39.9 | 42.293262 | -89.184494 | AGM #4, STA 6340+90
40001093 | 12277.43 | METAL LOSS | 20.99 | 0.25 | 11% | 0.75 | 0.458 | 103 | 1421 | 1573 | 39.9 | 42.29327456 | -89.18449418 | Metal Loss External
3660 | 12296.34 | WELD | [8 empty] | 39.81 | 42.29332536 | -89.18449492 | Girth Weld
40001094 | 12335.93 | METAL LOSS | 39.59 | 0.25 | 5% | 1.19 | 1.572 | 90 | 1422 | 1574 | 39.81 | 42.29343383 | -89.18449651 | Metal Loss External
40001095 | 12335.93 | METAL LOSS | 39.59 | 0.25 | 5% | 0.7 | 1.063 | 291 | 1426 | 1578 | 39.81 | 42.29343388 | -89.18449651 | Metal Loss External
3670 | 12336.15 | WELD | [8 empty] | 27.6 | 42.29343397 | -89.18449651 | Girth Weld
10000065 | 12351.19 | LOCATION | 15.04 | [7 empty] | 27.6 | 42.29347523 | -89.18449711 | Casing Begin - 70.28 ft.
40001096 | 12357.03 | METAL LOSS | 20.88 | 0.25 | 9% | 0.49 | 0.619 | 221 | 1426 | 1578 | 27.6 | 42.29349119 | -89.18449734 | Metal Loss External
40001097 | 12360.52 | METAL LOSS | 24.38 | 0.25 | 10% | 0.65 | 0.972 | 200 | 1424 | 1576 | 27.6 | 42.29350076 | -89.18449748 | Metal Loss External
3680 | 12363.74 | WELD | [8 empty] | 35.21 | 42.29350909 | -89.18449761 | Girth Weld
40001098 | 12364.8 | METAL LOSS | 1.05 | 0.25 | 14% | 0.66 | 0.417 | 146 | 1421 | 1573 | 35.21 | 42.29351191 | -89.18449765 | Metal Loss External
40001099 | 12365.35 | METAL LOSS | 1.61 | 0.25 | 24% | 0.72 | 1.507 | 136 | 1413 | 1562 | 35.21 | 42.29351343 | -89.18449767 | Metal Loss External
40001100 | 12365.7 | METAL LOSS | 1.96 | 0.25 | 9% | 0.52 | 0.996 | 134 | 1426 | 1578 | 35.21 | 42.29351441 | -89.18449768 | Metal Loss External
40001101 | 12395.92 | METAL LOSS | 32.18 | 0.25 | 14% | 1.23 | 0.507 | 208 | 1408 | 1556 | 35.21 | 42.29359722 | -89.18449889 | Metal Loss External
40001102 | 12395.98 | METAL LOSS | 32.24 | 0.25 | 20% | 0.72 | 0.448 | 244 | 1416 | 1566 | 35.21 | 42.29359743 | -89.18449889 | Metal Loss External
40001103 | 12397.06 | METAL LOSS | 33.32 | 0.25 | 20% | 0.77 | 1.2 | 181 | 1414 | 1564 | 35.21 | 42.29360039 | -89.18449894 | Metal Loss External
40001104 | 12398.13 | METAL LOSS | 34.38 | 0.25 | 16% | 2.3 | 0.959 | 117 | 1373 | 1511 | 35.21 | 42.29360313 | -89.18449898 | Metal Loss External
40001105 | 12398.19 | METAL LOSS | 34.45 | 0.25 | 7% | 0.74 | 0.779 | 315 | 1424 | 1576 | 35.21 | 42.2936035 | -89.18449898 | Metal Loss External
3690 | 12398.96 | WELD | [8 empty] | 39.86 | 42.2936051 | -89.18449901 | Girth Weld
40001106 | 12404.39 | METAL LOSS | 5.43 | 0.25 | 8% | 0.8 | 0.78 | 202 | 1423 | 1574 | 39.86 | 42.29361991 | -89.18449922 | Metal Loss External
10000066 | 12421.47 | LOCATION | 22.51 | [7 empty] | 39.86 | 42.29366685 | -89.18449991 | Casing End
40001107 | 12428.53 | METAL LOSS | 29.57 | 0.25 | 16% | 0.52 | 0.465 | 253 | 1423 | 1575 | 39.86 | 42.29368615 | -89.18450019 | Metal Loss External
40001108 | 12430.11 | METAL LOSS | 31.15 | 0.25 | 7% | 0.59 | 0.429 | 235 | 1426 | 1578 | 39.86 | 42.29369047 | -89.18450025 | Metal Loss External
3700 | 12438.81 | WELD | [8 empty] | 39.86 | 42.29371385 | -89.18450059 | Girth Weld
40001109 | 12439.52 | METAL LOSS | 0.71 | 0.25 | 6% | 0.95 | 0.793 | 256 | 1423 | 1574 | 39.86 | 42.29371567 | -89.18450062 | Metal Loss External
40001110 | 12439.61 | METAL LOSS | 0.79 | 0.25 | 25% | 1.8 | 2.257 | 146 | 1359 | 1494 | 39.86 | 42.29371582 | -89.18450062 | Metal Loss External
40001111 | 12439.59 | METAL LOSS | 0.78 | 0.25 | 5% | 0.54 | 0.73 | 232 | 1427 | 1579 | 39.86 | 42.29371592 | -89.18450062 | Metal Loss External
3710 | 12478.67 | WELD | [8 empty] | 39.86 | 42.29382259 | -89.18450218 | Girth Weld
40001112 | 12506.59 | METAL LOSS | 27.92 | 0.25 | 17% | 0.81 | 0.603 | 183 | 1415 | 1566 | 39.86 | 42.29389909 | -89.1845033 | Metal Loss External
40001113 | 12511.94 | METAL LOSS | 33.27 | 0.25 | 6% | 0.59 | 0.731 | 237 | 1426 | 1578 | 39.86 | 42.29391377 | -89.18450351 | Metal Loss External
3720 | 12518.53 | WELD | [8 empty] | 39.86 | 42.29393136 | -89.18450377 | Girth Weld
3730 | 12558.39 | WELD | [8 empty] | 37.65 | 42.2940401 | -89.18450535 | Girth Weld
3740 | 12596.04 | WELD | [8 empty] | 39.9 | 42.29414279 | -89.18450685 | Girth Weld
40001114 | 12597.59 | METAL LOSS | 1.56 | 0.25 | 9% | 0.64 | 0.522 | 225 | 1424 | 1576 | 39.9 | 42.29414698 | -89.18450691 | Metal Loss External
3750 | 12635.93 | WELD | [8 empty] | 39.77 | 42.29425164 | -89.18450844 | Girth Weld
40001115 | 12665.84 | METAL LOSS | 29.91 | 0.25 | 21% | 0.53 | 0.333 | 328 | 1421 | 1572 | 39.77 | 42.29433361 | -89.18450964 | Metal Loss External
40001116 | 12672.83 | METAL LOSS | 36.9 | 0.25 | 9% | 0.61 | 1.048 | 142 | 1425 | 1576 | 39.77 | 42.29435278 | -89.18450992 | Metal Loss External
40001117 | 12674.53 | METAL LOSS | 38.6 | 0.25 | 6% | 0.93 | 0.791 | 38 | 1423 | 1575 | 39.77 | 42.2943574 | -89.18450998 | Metal Loss External
40001118 | 12674.73 | METAL LOSS | 38.8 | 0.25 | 5% | 0.87 | 0.82 | 20 | 1425 | 1577 | 39.77 | 42.29435795 | -89.18450999 | Metal Loss External
3760 | 12675.7 | WELD | [8 empty] | 39.85 | 42.29436014 | -89.18451002 | Girth Weld
40001119 | 12676.91 | METAL LOSS | 1.21 | 0.25 | 5% | 0.54 | 0.962 | 53 | 1427 | 1579 | 39.85 | 42.29436341 | -89.18451007 | Metal Loss External
3770 | 12715.55 | WELD | [8 empty] | 31.36 | 42.29446886 | -89.18451161 | Girth Weld
40001120 | 12716.28 | METAL LOSS | 0.73 | 0.25 | 4% | 1.02 | 1.677 | 134 | 1424 | 1576 | 31.36 | 42.29447075 | -89.18451164 | Metal Loss External
40001121 | 12716.29 | METAL LOSS | 0.74 | 0.25 | 12% | 0.81 | 0.649 | 233 | 1419 | 1570 | 31.36 | 42.2944708 | -89.18451164 | Metal Loss External
40001122 | 12716.84 | METAL LOSS | 1.29 | 0.25 | 7% | 0.75 | 0.561 | 107 | 1424 | 1576 | 31.36 | 42.29447232 | -89.18451166 | Metal Loss External
40001123 | 12717.43 | METAL LOSS | 1.88 | 0.25 | 7% | 0.4 | 0.601 | 46 | 1427 | 1580 | 31.36 | 42.29447398 | -89.18451169 | Metal Loss External
3780 | 12746.91 | WELD | [8 empty] | 39.87 | 42.29455431 | -89.18451286 | Girth Weld
40001124 | 12747.64 | METAL LOSS | 0.73 | 0.25 | 4% | 0.46 | 0.924 | 145 | 1428 | 1580 | 39.87 | 42.29455627 | -89.18451289 | Metal Loss External
40001125 | 12747.81 | METAL LOSS | 0.9 | 0.25 | 6% | 0.91 | 1.046 | 151 | 1423 | 1575 | 39.87 | 42.29455668 | -89.18451289 | Metal Loss External
40001126 | 12749.37 | METAL LOSS | 2.46 | 0.25 | 7% | 0.43 | 0.426 | 133 | 1427 | 1579 | 39.87 | 42.294561 | -89.18451295 | Metal Loss External
3790 | 12786.78 | WELD | [8 empty] | 39.87 | 42.29466308 | -89.18451444 | Girth Weld
3800 | 12826.64 | WELD | [8 empty] | 39.8 | 42.29477185 | -89.18451603 | Girth Weld
3810 | 12866.45 | WELD | [8 empty] | 39.86 | 42.29488046 | -89.18451762 | Girth Weld
40001127 | 12867.14 | METAL LOSS | 0.69 | 0.25 | 6% | 0.56 | 0.716 | 283 | 1426 | 1579 | 39.86 | 42.29488228 | -89.18451764 | Metal Loss External
3820 | 12906.3 | WELD | [8 empty] | 39.81 | 42.2949892 | -89.1845192 | Girth Weld
40001128 | 12913.22 | METAL LOSS | 6.92 | 0.25 | 8% | 0.82 | 1.133 | 197 | 1423 | 1574 | 39.81 | 42.29500809 | -89.18451948 | Metal Loss External
3830 | 12946.11 | WELD | [8 empty] | 39.86 | 42.29509781 | -89.18452079 | Girth Weld
40001129 | 12985.74 | METAL LOSS | 39.63 | 0.25 | 5% | 0.48 | 0.971 | 13 | 1427 | 1580 | 39.86 | 42.29520645 | -89.18452237 | Metal Loss External
3840 | 12985.97 | WELD | [8 empty] | 39.87 | 42.29520655 | -89.18452237 | Girth Weld
3850 | 13025.83 | WELD | [8 empty] | 39.88 | 42.29531532 | -89.18452396 | Girth Weld
3860 | 13065.71 | WELD | [8 empty] | 39.91 | 42.29542412 | -89.18452555 | Girth Weld
3870 | 13105.61 | WELD | [8 empty] | 39.81 | 42.295533 | -89.18452714 | Girth Weld
3880 | 13145.42 | WELD | [8 empty] | 39.88 | 42.29564161 | -89.18452872 | Girth Weld
3890 | 13185.3 | WELD | [8 empty] | 39.76 | 42.29575043 | -89.18453031 | Girth Weld
40001130 | 13187.63 | METAL LOSS | 2.33 | 0.25 | 12% | 3.23 | 1.476 | 185 | 1370 | 1506 | 39.76 | 42.29575645 | -89.1845304 | Metal Loss External
3900 | 13225.06 | WELD | [8 empty] | 39.87 | 42.29585891 | -89.18453189 | Girth Weld
3910 | 13264.93 | WELD | [8 empty] | 39.89 | 42.29596768 | -89.18453348 | Girth Weld
40001131 | 13295.07 | METAL LOSS | 30.14 | 0.25 | 12% | 0.81 | 0.684 | 314 | 1420 | 1571 | 39.89 | 42.29605026 | -89.18453469 | Metal Loss External
3920 | 13304.82 | WELD | [8 empty] | 39.87 | 42.29607651 | -89.18453507 | Girth Weld
3930 | 13344.68 | WELD | [8 empty] | 39.89 | 42.29618528 | -89.18453666 | Girth Weld
40001132 | 13345.41 | METAL LOSS | 0.72 | 0.25 | 8% | 0.43 | 0.631 | 80 | 1427 | 1579 | 39.89 | 42.29618722 | -89.18453668 | Metal Loss External
40001133 | 13346.01 | METAL LOSS | 1.32 | 0.25 | 7% | 0.47 | 0.614 | 227 | 1427 | 1579 | 39.89 | 42.29618885 | -89.18453671 | Metal Loss External
40001134 | 13351.47 | METAL LOSS | 6.79 | 0.25 | 13% | 1.17 | 0.454 | 173 | 1410 | 1559 | 39.89 | 42.29620377 | -89.18453693 | Metal Loss External
40001135 | 13351.81 | METAL LOSS | 7.12 | 0.25 | 5% | 0.75 | 1.428 | 188 | 1425 | 1577 | 39.89 | 42.29620473 | -89.18453694 | Metal Loss External
40001136 | 13352.33 | METAL LOSS | 7.65 | 0.25 | 6% | 0.74 | 0.794 | 221 | 1425 | 1577 | 39.89 | 42.29620618 | -89.18453696 | Metal Loss External
40001137 | 13352.78 | METAL LOSS | 8.09 | 0.25 | 5% | 0.45 | 1.052 | 197 | 1428 | 1580 | 39.89 | 42.29620743 | -89.18453698 | Metal Loss External
40001138 | 13352.84 | METAL LOSS | 8.16 | 0.25 | 7% | 0.61 | 0.991 | 230 | 1426 | 1578 | 39.89 | 42.29620759 | -89.18453698 | Metal Loss External
3940 | 13384.57 | WELD | [8 empty] | 39.82 | 42.29629411 | -89.18453824 | Girth Weld
3950 | 13424.39 | WELD | [8 empty] | 39.89 | 42.29640275 | -89.18453983 | Girth Weld
3960 | 13464.28 | WELD | [8 empty] | 37.39 | 42.29651158 | -89.18454142 | Girth Weld
40001139 | 13465.43 | METAL LOSS | 1.15 | 0.25 | 9% | 1.76 | 1.352 | 37 | 1406 | 1553 | 37.39 | 42.29651453 | -89.18454146 | Metal Loss External
40001140 | 13500.22 | METAL LOSS | 35.95 | 0.25 | 4% | 1.23 | 3.275 | 184 | 1423 | 1575 | 37.39 | 42.29661003 | -89.18454285 | Metal Loss External
3970 | 13501.67 | WELD | [8 empty] | 39.93 | 42.29661356 | -89.18454291 | Girth Weld
3980 | 13541.6 | WELD | [8 empty] | 39.84 | 42.29672252 | -89.1845445 | Girth Weld
3990 | 13581.44 | WELD | [8 empty] | 39.87 | 42.29683121 | -89.18454608 | Girth Weld
40001141 | 13620.07 | METAL LOSS | 38.63 | 0.25 | 8% | 0.88 | 0.55 | 18 | 1422 | 1574 | 39.87 | 42.29693707 | -89.18454763 | Metal Loss External
4000 | 13621.3 | WELD | [8 empty] | 39.84 | 42.29693998 | -89.18454767 | Girth Weld
4010 | 13661.14 | WELD | [8 empty] | 39.82 | 42.29704867 | -89.18454926 | Girth Weld
40001142 | 13689.87 | METAL LOSS | 28.73 | 0.25 | 4% | 0.67 | 1.361 | 143 | 1427 | 1579 | 39.82 | 42.29712739 | -89.1845504 | Metal Loss External
40001143 | 13691.03 | METAL LOSS | 29.89 | 0.25 | 10% | 2.67 | 1.015 | 148 | 1390 | 1532 | 39.82 | 42.29713036 | -89.18455045 | Metal Loss External
40001144 | 13691.33 | METAL LOSS | 30.19 | 0.25 | 10% | 1.59 | 1.535 | 208 | 1407 | 1556 | 39.82 | 42.29713128 | -89.18455046 | Metal Loss External
40001145 | 13691.41 | METAL LOSS | 30.26 | 0.25 | 9% | 0.72 | 0.623 | 145 | 1423 | 1575 | 39.82 | 42.2971316 | -89.18455047 | Metal Loss External
40001146 | 13691.67 | METAL LOSS | 30.53 | 0.25 | 10% | 1.82 | 2.403 | 223 | 1402 | 1549 | 39.82 | 42.29713221 | -89.18455047 | Metal Loss External
40001147 | 13691.84 | METAL LOSS | 30.7 | 0.25 | 17% | 1.06 | 2.911 | 133 | 1408 | 1557 | 39.82 | 42.29713276 | -89.18455048 | Metal Loss External
40001148 | 13691.99 | METAL LOSS | 30.85 | 0.25 | 7% | 0.55 | 1.048 | 232 | 1426 | 1578 | 39.82 | 42.29713323 | -89.18455049 | Metal Loss External
40001149 | 13692.28 | METAL LOSS | 31.13 | 0.25 | 22% | 0.81 | 0.714 | 142 | 1411 | 1560 | 39.82 | 42.29713398 | -89.1845505 | Metal Loss External
40001150 | 13692.3 | METAL LOSS | 31.16 | 0.25 | 7% | 0.44 | 1 | 217 | 1427 | 1579 | 39.82 | 42.29713408 | -89.1845505 | Metal Loss External
40001151 | 13692.35 | METAL LOSS | 31.21 | 0.25 | 8% | 0.35 | 0.377 | 166 | 1427 | 1580 | 39.82 | 42.29713422 | -89.1845505 | Metal Loss External
40001152 | 13692.59 | METAL LOSS | 31.45 | 0.25 | 11% | 0.34 | 0.521 | 215 | 1427 | 1579 | 39.82 | 42.2971349 | -89.18455051 | Metal Loss External
40001153 | 13692.64 | METAL LOSS | 31.5 | 0.25 | 14% | 0.86 | 0.855 | 236 | 1417 | 1568 | 39.82 | 42.29713496 | -89.18455051 | Metal Loss External
40001154 | 13692.7 | METAL LOSS | 31.56 | 0.25 | 7% | 0.8 | 0.711 | 131 | 1423 | 1575 | 39.82 | 42.29713513 | -89.18455052 | Metal Loss External
40001155 | 13693.12 | METAL LOSS | 31.98 | 0.25 | 10% | 0.64 | 0.48 | 133 | 1424 | 1575 | 39.82 | 42.29713631 | -89.18455053 | Metal Loss External
40001156 | 13693.38 | METAL LOSS | 32.24 | 0.25 | 7% | 1.66 | 3.106 | 139 | 1414 | 1563 | 39.82 | 42.29713692 | -89.18455054 | Metal Loss External
4020 | 13700.96 | WELD | [8 empty] | 39.77 | 42.29715731 | -89.18455084 | Girth Weld
4030 | 13740.72 | WELD | [8 empty] | 39.81 | 42.29726581 | -89.18455242 | Girth Weld
40001157 | 13742.42 | METAL LOSS | 1.7 | 0.25 | 6% | 0.37 | 0.626 | 221 | 1428 | 1580 | 39.81 | 42.29727042 | -89.18455249 | Metal Loss External
40001158 | 13773.86 | METAL LOSS | 33.13 | 0.25 | 14% | 0.67 | 0.406 | 128 | 1421 | 1572 | 39.81 | 42.29735661 | -89.18455375 | Metal Loss External
4040 | 13780.53 | WELD | [8 empty] | 39.92 | 42.29737442 | -89.18455401 | Girth Weld
40001159 | 13796.91 | METAL LOSS | 16.38 | 0.25 | 13% | 0.28 | 0.333 | 245 | 1427 | 1580 | 39.92 | 42.29741931 | -89.18455466 | Metal Loss External
40001160 | 13810.45 | METAL LOSS | 29.92 | 0.25 | 6% | 0.64 | 0.802 | 220 | 1426 | 1578 | 39.92 | 42.29745642 | -89.18455521 | Metal Loss External
4050 | 13820.45 | WELD | [8 empty] | 39.78 | 42.29748334 | -89.1845556 | Girth Weld
40001161 | 13843.74 | METAL LOSS | 23.28 | 0.25 | 13% | 0.68 | 0.437 | 236 | 1421 | 1573 | 39.78 | 42.29754713 | -89.18455653 | Metal Loss External
40001162 | 13843.94 | METAL LOSS | 23.49 | 0.25 | 11% | 0.73 | 0.343 | 227 | 1422 | 1573 | 39.78 | 42.29754769 | -89.18455654 | Metal Loss External
40001163 | 13844.62 | METAL LOSS | 24.17 | 0.25 | 11% | 1 | 0.831 | 260 | 1417 | 1568 | 39.78 | 42.29754951 | -89.18455656 | Metal Loss External
40001164 | 13844.98 | METAL LOSS | 24.53 | 0.25 | 10% | 0.66 | 0.56 | 257 | 1424 | 1575 | 39.78 | 42.29755054 | -89.18455658 | Metal Loss External
40001165 | 13847.02 | METAL LOSS | 26.57 | 0.25 | 10% | 0.7 | 0.492 | 219 | 1423 | 1575 | 39.78 | 42.29755613 | -89.18455666 | Metal Loss External
40001166 | 13850.19 | METAL LOSS | 29.74 | 0.25 | 10% | 0.79 | 0.464 | 227 | 1421 | 1573 | 39.78 | 42.29756482 | -89.18455679 | Metal Loss External
40001167 | 13850.82 | METAL LOSS | 30.36 | 0.25 | 8% | 0.58 | 0.419 | 209 | 1426 | 1578 | 39.78 | 42.29756655 | -89.18455681 | Metal Loss External
40001168 | 13859.17 | METAL LOSS | 38.71 | 0.25 | 6% | 0.91 | 0.791 | 90 | 1423 | 1575 | 39.78 | 42.29758942 | -89.18455715 | Metal Loss External
40001169 | 13859.37 | METAL LOSS | 38.91 | 0.25 | 10% | 0.79 | 0.603 | 72 | 1422 | 1573 | 39.78 | 42.29758999 | -89.18455715 | Metal Loss External
40001170 | 13859.45 | METAL LOSS | 39 | 0.25 | 5% | 0.62 | 0.795 | 186 | 1426 | 1579 | 39.78 | 42.29759024 | -89.18455716 | Metal Loss External
4060 | 13860.23 | WELD | [8 empty] | 39.9 | 42.29759187 | -89.18455718 | Girth Weld
4070 | 13900.13 | WELD | [8 empty] | 21.51 | 42.29770072 | -89.18455877 | Girth Weld
4080 | 13921.64 | WELD | [8 empty] | 39.66 | 42.29775914 | -89.18455962 | Girth Weld
40001171 | 13925.22 | METAL LOSS | 3.58 | 0.25 | 14% | 0.43 | 0.381 | 279 | 1425 | 1577 | 39.66 | 42.29776892 | -89.18455977 | Metal Loss External
40001172 | 13934.14 | METAL LOSS | 12.5 | 0.25 | 13% | 0.75 | 0.333 | 348 | 1420 | 1571 | 39.66 | 42.29779335 | -89.18456012 | Metal Loss External
4090 | 13961.3 | WELD | [8 empty] | 20.54 | 42.29786735 | -89.1845612 | Girth Weld
40001173 | 13962.69 | METAL LOSS | 1.39 | 0.25 | 15% | 1.17 | 0.63 | 163 | 1408 | 1556 | 20.54 | 42.29787104 | -89.18456126 | Metal Loss External
40001174 | 13963.05 | METAL LOSS | 1.75 | 0.25 | 10% | 0.89 | 0.469 | 155 | 1420 | 1571 | 20.54 | 42.29787205 | -89.18456127 | Metal Loss External
40001175 | 13963.65 | METAL LOSS | 2.36 | 0.25 | 10% | 0.68 | 0.675 | 118 | 1423 | 1575 | 20.54 | 42.29787374 | -89.1845613 | Metal Loss External
40001176 | 13975.14 | METAL LOSS | 13.85 | 0.25 | 7% | 0.68 | 0.617 | 148 | 1425 | 1577 | 20.54 | 42.29790525 | -89.18456176 | Metal Loss External
40001177 | 13979.04 | METAL LOSS | 17.75 | 0.25 | 11% | 0.41 | 0.501 | 115 | 1426 | 1578 | 20.54 | 42.29791598 | -89.18456191 | Metal Loss External
40001178 | 13979.64 | METAL LOSS | 18.34 | 0.25 | 9% | 0.17 | 0.348 | 145 | 1428 | 1581 | 20.54 | 42.29791764 | -89.18456194 | Metal Loss External
40001179 | 13980.54 | METAL LOSS | 19.25 | 0.25 | 6% | 0.77 | 1.044 | 226 | 1425 | 1577 | 20.54 | 42.29792005 | -89.18456197 | Metal Loss External
40001180 | 13980.78 | METAL LOSS | 19.48 | 0.25 | 10% | 0.65 | 0.473 | 190 | 1424 | 1576 | 20.54 | 42.29792071 | -89.18456198 | Metal Loss External
40001181 | 13981.08 | METAL LOSS | 19.78 | 0.25 | 6% | 1.43 | 10.311 | 184 | 1417 | 1568 | 20.54 | 42.29792144 | -89.18456199 | Metal Loss External
4100 | 13981.83 | WELD | [8 empty] | 39.83 | 42.2979231 | -89.18456202 | Girth Weld
40001182 | 13988.72 | METAL LOSS | 6.89 | 0.25 | 9% | 0.64 | 0.797 | 205 | 1425 | 1576 | 39.83 | 42.29794192 | -89.18456229 | Metal Loss External
40001183 | 13988.91 | METAL LOSS | 7.08 | 0.25 | 11% | 1.84 | 0.788 | 123 | 1399 | 1545 | 39.83 | 42.29794231 | -89.1845623 | Metal Loss External
40001184 | 13988.9 | METAL LOSS | 7.07 | 0.25 | 8% | 0.7 | 0.831 | 192 | 1424 | 1576 | 39.83 | 42.29794241 | -89.1845623 | Metal Loss External
40001185 | 13989.15 | METAL LOSS | 7.32 | 0.25 | 10% | 1.61 | 0.865 | 114 | 1405 | 1553 | 39.83 | 42.29794299 | -89.18456231 | Metal Loss External
40001186 | 13989.16 | METAL LOSS | 7.33 | 0.25 | 8% | 0.52 | 0.556 | 204 | 1426 | 1578 | 39.83 | 42.29794315 | -89.18456231 | Metal Loss External
40001187 | 13989.32 | METAL LOSS | 7.49 | 0.25 | 7% | 1.07 | 1.165 | 204 | 1421 | 1572 | 39.83 | 42.29794353 | -89.18456231 | Metal Loss External
40001188 | 13989.77 | METAL LOSS | 7.94 | 0.25 | 8% | 1.38 | 1.676 | 210 | 1414 | 1564 | 39.83 | 42.29794471 | -89.18456233 | Metal Loss External
40001189 | 13990.14 | METAL LOSS | 8.31 | 0.25 | 4% | 0.91 | 2.187 | 72 | 1425 | 1577 | 39.83 | 42.29794579 | -89.18456235 | Metal Loss External
4110 | 14021.66 | WELD | [8 empty] | 39.82 | 42.29803177 | -89.1845636 | Girth Weld
40001190 | 14057.57 | METAL LOSS | 35.91 | 0.25 | 8% | 0.43 | 0.334 | 206 | 1427 | 1579 | 39.82 | 42.2981302 | -89.18456504 | Metal Loss External
4120 | 14061.48 | WELD | [8 empty] | 39.88 | 42.2981404 | -89.18456519 | Girth Weld
4130 | 14101.35 | WELD | [8 empty] | 39.92 | 42.2982492 | -89.18456677 | Girth Weld
40001191 | 14101.53 | METAL LOSS | 0.18 | 0.25 | 6% | 0.88 | 0.78 | 307 | 1424 | 1575 | 39.92 | 42.29824958 | -89.18456678 | Metal Loss External
4140 | 14141.27 | WELD | [8 empty] | 39.86 | 42.29835813 | -89.18456836 | Girth Weld
4150 | 14181.13 | WELD | [8 empty] | 39.95 | 42.29846687 | -89.18456995 | Girth Weld
4160 | 14221.08 | WELD | [8 empty] | 39.89 | 42.29857586 | -89.18457154 | Girth Weld
40001192 | 14259.99 | METAL LOSS | 38.91 | 0.25 | 7% | 0.54 | 0.54 | 279 | 1426 | 1578 | 39.89 | 42.29868253 | -89.1845731 | Metal Loss External
40001193 | 14260.21 | METAL LOSS | 39.13 | 0.25 | 12% | 0.74 | 1.358 | 282 | 1421 | 1572 | 39.89 | 42.29868312 | -89.18457311 | Metal Loss External
4170 | 14260.96 | WELD | [8 empty] | 39.89 | 42.29868469 | -89.18457313 | Girth Weld
4180 | 14300.85 | WELD | [8 empty] | 39.88 | 42.29879352 | -89.18457472 | Girth Weld
40001194 | 14311.37 | METAL LOSS | 10.52 | 0.25 | 11% | 0.48 | 0.96 | 116 | 1426 | 1578 | 39.88 | 42.29882232 | -89.18457514 | Metal Loss External
40001195 | 14332.42 | METAL LOSS | 31.57 | 0.25 | 9% | 1.3 | 0.795 | 50 | 1415 | 1565 | 39.88 | 42.29887995 | -89.18457598 | Metal Loss External
4190 | 14340.73 | WELD | [8 empty] | 39.8 | 42.29890232 | -89.18457631 | Girth Weld
40001196 | 14379.31 | METAL LOSS | 38.58 | 0.25 | 7% | 1.2 | 3.501 | 263 | 1418 | 1569 | 39.8 | 42.299008 | -89.18457785 | Metal Loss External
40001197 | 14379.81 | METAL LOSS | 39.08 | 0.25 | 7% | 0.82 | 1.895 | 254 | 1423 | 1575 | 39.8 | 42.29900941 | -89.18457787 | Metal Loss External
4200 | 14380.53 | WELD | [8 empty] | 39.92 | 42.2990109 | -89.18457789 | Girth Weld
40001198 | 14418.93 | METAL LOSS | 38.4 | 0.25 | 13% | 1.59 | 2.481 | 205 | 1399 | 1545 | 39.92 | 42.29911605 | -89.18457942 | Metal Loss External
40001199 | 14419.32 | METAL LOSS | 38.79 | 0.25 | 7% | 0.76 | 0.747 | 183 | 1424 | 1576 | 39.92 | 42.29911721 | -89.18457944 | Metal Loss External
4210 | 14420.44 | WELD | [8 empty] | 30.58 | 42.29911981 | -89.18457948 | Girth Weld
40001200 | 14421.14 | METAL LOSS | 0.7 | 0.25 | 9% | 0.86 | 2.293 | 114 | 1421 | 1573 | 30.58 | 42.29912163 | -89.18457951 | Metal Loss External
40001201 | 14421.49 | METAL LOSS | 1.05 | 0.25 | 8% | 0.43 | 0.417 | 151 | 1427 | 1579 | 30.58 | 42.29912264 | -89.18457952 | Metal Loss External
40001202 | 14422.01 | METAL LOSS | 1.57 | 0.25 | 10% | 0.64 | 0.404 | 106 | 1424 | 1576 | 30.58 | 42.29912405 | -89.18457954 | Metal Loss External
40001203 | 14422.24 | METAL LOSS | 1.79 | 0.25 | 4% | 0.4 | 0.919 | 78 | 1428 | 1580 | 30.58 | 42.29912469 | -89.18457955 | Metal Loss External
4220 | 14451.02 | WELD | [8 empty] | 39.97 | 42.29920311 | -89.1845807 | Girth Weld
4230 | 14490.99 | WELD | [8 empty] | 39.86 | 42.29931218 | -89.18458229 | Girth Weld
13000002 | 14497.9 | GAIN | 6.91 |  |  | 17.342 | 15.136 | 197 |  |  | 39.86 | 42.29932915 | -89.18458253 | GAIN - 125 Gauss
40001204 | 14516.69 | METAL LOSS | 25.7 | 0.25 | 9% | 1.41 | 1.631 | 353 | 1412 | 1562 | 39.86 | 42.2993825 | -89.18458331 | Metal Loss External
4240 | 14530.85 | WELD | [8 empty] | 39.9 | 42.29942092 | -89.18458387 | Girth Weld
4250 | 14570.75 | WELD | [8 empty] | 39.95 | 42.29952977 | -89.18458546 | Girth Weld
4260 | 14610.7 | WELD | [8 empty] | 39.86 | 42.29963879 | -89.18458705 | Girth Weld
4270 | 14650.56 | WELD | [8 empty] | 39.53 | 42.29974753 | -89.18458864 | Girth Weld
40001205 | 14687.57 | METAL LOSS | 37.01 | 0.25 | 10% | 0.12 | 0.381 | 128 | 1429 | 1581 | 39.53 | 42.29984903 | -89.18459012 | Metal Loss External
4280 | 14690.09 | WELD | [8 empty] | 39.96 | 42.29985538 | -89.18459021 | Girth Weld
40001206 | 14700.02 | METAL LOSS | 9.93 | 0.25 | 16% | 0.32 | 0.376 | 39 | 1427 | 1579 | 39.96 | 42.29988259 | -89.18459061 | Metal Loss External
4290 | 14730.05 | WELD | [8 empty] | 39.91 | 42.29996442 | -89.18459181 | Girth Weld
40001207 | 14730.75 | METAL LOSS | 0.7 | 0.25 | 4% | 1 | 1.345 | 255 | 1424 | 1576 | 39.91 | 42.29996622 | -89.18459183 | Metal Loss External
4300 | 14769.97 | WELD | [8 empty] | 39.91 | 42.30007333 | -89.18459339 | Girth Weld
40001208 | 14809.61 | METAL LOSS | 39.64 | 0.25 | 11% | 1.31 | 0.78 | 61 | 1411 | 1560 | 39.91 | 42.30018191 | -89.18459498 | Metal Loss External
40001209 | 14809.64 | METAL LOSS | 39.68 | 0.25 | 8% | 1.21 | 1.888 | 339 | 1418 | 1568 | 39.91 | 42.30018201 | -89.18459498 | Metal Loss External
4310 | 14809.88 | WELD | [8 empty] | 38.51 | 42.30018223 | -89.18459498 | Girth Weld
40001210 | 14846.75 | METAL LOSS | 36.87 | 0.25 | 7% | 1.12 | 0.788 | 73 | 1419 | 1570 | 38.51 | 42.30028323 | -89.18459646 | Metal Loss External
4320 | 14848.39 | WELD | [8 empty] | 39.81 | 42.30028729 | -89.18459652 | Girth Weld
10000067 | 14855.07 | LOCATION | 18.71 | [7 empty] | 39.81 | 42.3003056 | -89.18459678 | Bend up - 12 deg., 113D
40001211 | 14877.78 | METAL LOSS | 29.39 | 0.25 | 26% | 0.5 | 0.618 | 122 | 1420 | 1571 | 39.81 | 42.30036784 | -89.18459769 | Metal Loss External
4330 | 14888.2 | WELD | [8 empty] | 39.9 | 42.3003959 | -89.1845981 | Girth Weld
40001212 | 14888.38 | METAL LOSS | 0.18 | 0.25 | 10% | 0.93 | 0.784 | 75 | 1419 | 1570 | 39.9 | 42.30039629 | -89.18459811 | Metal Loss External
40001213 | 14927.08 | METAL LOSS | 38.88 | 0.25 | 6% | 0.75 | 0.84 | 141 | 1425 | 1577 | 39.9 | 42.30050246 | -89.18459966 | Metal Loss External
4340 | 14928.1 | WELD | [8 empty] | 39.87 | 42.30050476 | -89.18459969 | Girth Weld
4350 | 14967.96 | WELD | [8 empty] | 39.91 | 42.30061353 | -89.18460128 | Girth Weld
4360 | 15007.87 | WELD | [8 empty] | 39.75 | 42.30072241 | -89.18460287 | Girth Weld
4370 | 15047.62 | WELD | [8 empty] | 39.9 | 42.30083086 | -89.18460445 | Girth Weld
40001214 | 15047.89 | METAL LOSS | 0.27 | 0.25 | 25% | 3.37 | 2.699 | 99 | 1299 | 1410 | 39.9 | 42.30083122 | -89.18460445 | Metal Loss External
40001215 | 15060.71 | METAL LOSS | 13.09 | 0.25 | 23% | 0.55 | 0.57 | 85 | 1420 | 1570 | 39.9 | 42.30086671 | -89.18460497 | Metal Loss External
4380 | 15087.52 | WELD | [8 empty] | 39.85 | 42.30093972 | -89.18460604 | Girth Weld
4390 | 15127.36 | WELD | [8 empty] | 39.88 | 42.30104843 | -89.18460762 | Girth Weld
4400 | 15167.24 | WELD | [8 empty] | 39.88 | 42.30115723 | -89.18460921 | Girth Weld
4410 | 15207.12 | WELD | [8 empty] | 39.92 | 42.30126603 | -89.1846108 | Girth Weld
4420 | 15247.03 | WELD | [8 empty] | 39.88 | 42.30137494 | -89.18461239 | Girth Weld
4430 | 15286.91 | WELD | [8 empty] | 39.88 | 42.30148374 | -89.18461398 | Girth Weld
40001216 | 15287.1 | METAL LOSS | 0.19 | 0.25 | 6% | 1.65 | 1.681 | 351 | 1415 | 1565 | 39.88 | 42.30148408 | -89.18461398 | Metal Loss External
4440 | 15326.79 | WELD | [8 empty] | 39.88 | 42.30159254 | -89.18461556 | Girth Weld
40001217 | 15326.96 | METAL LOSS | 0.17 | 0.25 | 5% | 0.43 | 1.065 | 118 | 1428 | 1580 | 39.88 | 42.30159296 | -89.18461557 | Metal Loss External
40001218 | 15346.63 | METAL LOSS | 19.85 | 0.25 | 6% | 2.19 | 2.886 | 118 | 1411 | 1559 | 39.88 | 42.30164673 | -89.18461636 | Metal Loss External
40001219 | 15348.08 | METAL LOSS | 21.3 | 0.25 | 10% | 0.41 | 0.51 | 83 | 1427 | 1579 | 39.88 | 42.30165091 | -89.18461642 | Metal Loss External
40001220 | 15349.6 | METAL LOSS | 22.82 | 0.25 | 11% | 0.71 | 0.678 | 128 | 1422 | 1574 | 39.88 | 42.30165505 | -89.18461648 | Metal Loss External
40001221 | 15350.56 | METAL LOSS | 23.77 | 0.25 | 19% | 0.74 | 0.474 | 134 | 1416 | 1566 | 39.88 | 42.30165766 | -89.18461652 | Metal Loss External
40001222 | 15350.74 | METAL LOSS | 23.96 | 0.25 | 18% | 0.68 | 0.433 | 134 | 1418 | 1569 | 39.88 | 42.30165818 | -89.18461652 | Metal Loss External
40001223 | 15351.75 | METAL LOSS | 24.97 | 0.25 | 29% | 4.17 | 1.428 | 134 | 1255 | 1348 | 39.88 | 42.30166054 | -89.18461656 | Metal Loss External
40001224 | 15352.13 | METAL LOSS | 25.34 | 0.25 | 14% | 0.4 | 0.339 | 125 | 1426 | 1578 | 39.88 | 42.301662 | -89.18461658 | Metal Loss External
40001225 | 15352.34 | METAL LOSS | 25.56 | 0.25 | 7% | 1.53 | 5.331 | 140 | 1415 | 1565 | 39.88 | 42.30166246 | -89.18461659 | Metal Loss External
40001226 | 15352.7 | METAL LOSS | 25.92 | 0.25 | 11% | 0.51 | 0.499 | 110 | 1425 | 1577 | 39.88 | 42.30166357 | -89.1846166 | Metal Loss External
4450 | 15366.66 | WELD | [8 empty] | 39.91 | 42.30170134 | -89.18461715 | Girth Weld
40001227 | 15378.56 | METAL LOSS | 11.89 | 0.25 | 4% | 0.46 | 1.462 | 47 | 1428 | 1580 | 39.91 | 42.30173392 | -89.18461763 | Metal Loss External
4460 | 15406.57 | WELD | [8 empty] | 39.94 | 42.30181023 | -89.18461874 | Girth Weld
4470 | 15446.5 | WELD | [8 empty] | 37.18 | 42.30191919 | -89.18462033 | Girth Weld
4480 | 15483.69 | WELD | [8 empty] | 39.9 | 42.3020206 | -89.18462181 | Girth Weld
4490 | 15523.58 | WELD | [8 empty] | 39.91 | 42.30212945 | -89.1846234 | Girth Weld
4500 | 15563.49 | WELD | [8 empty] | 39.91 | 42.30223833 | -89.18462499 | Girth Weld
4510 | 15603.39 | WELD | [8 empty] | 39.87 | 42.30234721 | -89.18462658 | Girth Weld
4520 | 15643.26 | WELD | [8 empty] | 39.91 | 42.30245598 | -89.18462817 | Girth Weld
40001228 | 15682.95 | METAL LOSS | 39.69 | 0.25 | 7% | 1.47 | 1.054 | 341 | 1415 | 1565 | 39.91 | 42.30256469 | -89.18462975 | Metal Loss External
4530 | 15683.17 | WELD | [8 empty] | 39.83 | 42.30256486 | -89.18462975 | Girth Weld
4540 | 15722.99 | WELD | [8 empty] | 39.98 | 42.30267352 | -89.18463134 | Girth Weld
40001229 | 15723.18 | METAL LOSS | 0.18 | 0.25 | 6% | 1.23 | 1.054 | 22 | 1420 | 1571 | 39.98 | 42.30267389 | -89.18463135 | Metal Loss External
4550 | 15762.98 | WELD | [8 empty] | 39.88 | 42.30278262 | -89.18463293 | Girth Weld
40001230 | 15763.8 | METAL LOSS | 0.82 | 0.25 | 9% | 0.55 | 0.552 | 122 | 1425 | 1577 | 39.88 | 42.30278481 | -89.18463296 | Metal Loss External
40001231 | 15764.09 | METAL LOSS | 1.11 | 0.25 | 12% | 0.83 | 0.467 | 140 | 1420 | 1571 | 39.88 | 42.30278558 | -89.18463298 | Metal Loss External
40001232 | 15764.43 | METAL LOSS | 1.46 | 0.25 | 13% | 0.53 | 0.461 | 143 | 1424 | 1576 | 39.88 | 42.30278655 | -89.18463299 | Metal Loss External
4560 | 15802.86 | WELD | [8 empty] | 39.97 | 42.30289144 | -89.18463452 | Girth Weld
40001233 | 15812.15 | METAL LOSS | 9.29 | 0.25 | 14% | 0.11 | 0.333 | 245 | 1428 | 1581 | 39.97 | 42.3029169 | -89.18463489 | Metal Loss External
4570 | 15842.82 | WELD | [8 empty] | 39.96 | 42.30300048 | -89.18463611 | Girth Weld
4580 | 15882.78 | WELD | [8 empty] | 39.96 | 42.3031095 | -89.1846377 | Girth Weld
4590 | 15922.74 | WELD | [8 empty] | 39.64 | 42.30321851 | -89.18463929 | Girth Weld
40001234 | 15947.08 | METAL LOSS | 24.35 | 0.25 | 9% | 0.56 | 0.346 | 233 | 1426 | 1578 | 39.64 | 42.30328523 | -89.18464027 | Metal Loss External
40001235 | 15947.22 | METAL LOSS | 24.49 | 0.25 | 16% | 0.69 | 0.692 | 236 | 1419 | 1570 | 39.64 | 42.3032856 | -89.18464027 | Metal Loss External
40001236 | 15947.63 | METAL LOSS | 24.89 | 0.25 | 15% | 0.87 | 0.675 | 263 | 1416 | 1566 | 39.64 | 42.30328668 | -89.18464029 | Metal Loss External
40001237 | 15947.97 | METAL LOSS | 25.23 | 0.25 | 10% | 0.33 | 0.373 | 209 | 1427 | 1580 | 39.64 | 42.30328768 | -89.1846403 | Metal Loss External
40001238 | 15948.04 | METAL LOSS | 25.31 | 0.25 | 13% | 1.1 | 0.699 | 269 | 1412 | 1561 | 39.64 | 42.3032878 | -89.18464031 | Metal Loss External
40001239 | 15948.3 | METAL LOSS | 25.56 | 0.25 | 15% | 0.69 | 0.562 | 212 | 1420 | 1571 | 39.64 | 42.30328855 | -89.18464032 | Metal Loss External
40001240 | 15949.09 | METAL LOSS | 26.36 | 0.25 | 9% | 0.71 | 0.633 | 278 | 1423 | 1575 | 39.64 | 42.30329072 | -89.18464035 | Metal Loss External
40001241 | 15949.36 | METAL LOSS | 26.63 | 0.25 | 8% | 0.46 | 0.348 | 215 | 1427 | 1579 | 39.64 | 42.30329149 | -89.18464036 | Metal Loss External
40001242 | 15949.69 | METAL LOSS | 26.96 | 0.25 | 7% | 0.24 | 0.341 | 221 | 1428 | 1581 | 39.64 | 42.30329243 | -89.18464037 | Metal Loss External
40001243 | 15949.83 | METAL LOSS | 27.1 | 0.25 | 9% | 0.95 | 0.426 | 218 | 1420 | 1571 | 39.64 | 42.30329273 | -89.18464038 | Metal Loss External
40001244 | 15950.35 | METAL LOSS | 27.61 | 0.25 | 11% | 1.28 | 1.504 | 212 | 1411 | 1560 | 39.64 | 42.30329411 | -89.1846404 | Metal Loss External
40001245 | 15950.61 | METAL LOSS | 27.87 | 0.25 | 8% | 0.68 | 1.174 | 206 | 1425 | 1577 | 39.64 | 42.30329488 | -89.18464041 | Metal Loss External
40001246 | 15951.15 | METAL LOSS | 28.42 | 0.25 | 13% | 2.04 | 0.626 | 218 | 1390 | 1533 | 39.64 | 42.30329622 | -89.18464043 | Metal Loss External
40001247 | 15951.7 | METAL LOSS | 28.96 | 0.25 | 11% | 1.23 | 0.671 | 218 | 1411 | 1561 | 39.64 | 42.30329781 | -89.18464045 | Metal Loss External
40001248 | 15951.93 | METAL LOSS | 29.2 | 0.25 | 12% | 0.58 | 0.409 | 209 | 1424 | 1576 | 39.64 | 42.30329853 | -89.18464046 | Metal Loss External
40001249 | 15952.19 | METAL LOSS | 29.45 | 0.25 | 28% | 1 | 1.051 | 215 | 1394 | 1539 | 39.64 | 42.30329918 | -89.18464047 | Metal Loss External
40001250 | 15952.93 | METAL LOSS | 30.19 | 0.25 | 9% | 0.54 | 0.563 | 224 | 1425 | 1577 | 39.64 | 42.30330127 | -89.1846405 | Metal Loss External
40001251 | 15953.37 | METAL LOSS | 30.64 | 0.25 | 11% | 3.89 | 1.302 | 221 | 1372 | 1508 | 39.64 | 42.3033021 | -89.18464051 | Metal Loss External
40001252 | 15953.83 | METAL LOSS | 31.1 | 0.25 | 14% | 3.19 | 0.956 | 217 | 1365 | 1500 | 39.64 | 42.30330344 | -89.18464053 | Metal Loss External
40001253 | 15954.4 | METAL LOSS | 31.67 | 0.25 | 7% | 0.44 | 0.672 | 271 | 1427 | 1579 | 39.64 | 42.30330532 | -89.18464056 | Metal Loss External
40001254 | 15954.77 | METAL LOSS | 32.04 | 0.25 | 8% | 0.46 | 0.555 | 205 | 1427 | 1579 | 39.64 | 42.30330634 | -89.18464058 | Metal Loss External
40001255 | 15955.02 | METAL LOSS | 32.28 | 0.25 | 10% | 0.45 | 0.597 | 205 | 1426 | 1578 | 39.64 | 42.30330701 | -89.18464059 | Metal Loss External
40001256 | 15956.51 | METAL LOSS | 33.78 | 0.25 | 27% | 3.81 | 1.314 | 220 | 1278 | 1381 | 39.64 | 42.30331073 | -89.18464064 | Metal Loss External
40001257 | 15957.37 | METAL LOSS | 34.64 | 0.25 | 9% | 1.08 | 0.905 | 218 | 1418 | 1569 | 39.64 | 42.3033134 | -89.18464068 | Metal Loss External
40001258 | 15957.82 | METAL LOSS | 35.09 | 0.25 | 9% | 0.78 | 0.564 | 217 | 1422 | 1574 | 39.64 | 42.30331467 | -89.1846407 | Metal Loss External
40001259 | 15958.06 | METAL LOSS | 35.33 | 0.25 | 9% | 0.83 | 0.574 | 218 | 1422 | 1573 | 39.64 | 42.30331532 | -89.18464071 | Metal Loss External
40001260 | 15958.27 | METAL LOSS | 35.53 | 0.25 | 12% | 1.14 | 0.815 | 221 | 1413 | 1562 | 39.64 | 42.30331585 | -89.18464071 | Metal Loss External
40001261 | 15958.7 | METAL LOSS | 35.97 | 0.25 | 16% | 4.36 | 0.656 | 218 | 1337 | 1460 | 39.64 | 42.30331667 | -89.18464073 | Metal Loss External
40001262 | 15958.66 | METAL LOSS | 35.92 | 0.25 | 20% | 0.57 | 0.394 | 290 | 1420 | 1571 | 39.64 | 42.30331698 | -89.18464073 | Metal Loss External
40001263 | 15959.13 | METAL LOSS | 36.39 | 0.25 | 17% | 0.8 | 0.527 | 218 | 1415 | 1565 | 39.64 | 42.30331824 | -89.18464075 | Metal Loss External
40001264 | 15959.51 | METAL LOSS | 36.78 | 0.25 | 23% | 0.72 | 0.454 | 242 | 1414 | 1563 | 39.64 | 42.30331931 | -89.18464077 | Metal Loss External
40001265 | 15960.65 | METAL LOSS | 37.91 | 0.25 | 25% | 0.58 | 1.093 | 125 | 1418 | 1568 | 39.64 | 42.30332243 | -89.18464081 | Metal Loss External
40001266 | 15961.23 | METAL LOSS | 38.49 | 0.25 | 12% | 0.75 | 0.481 | 137 | 1421 | 1572 | 39.64 | 42.30332401 | -89.18464083 | Metal Loss External
40001267 | 15961.39 | METAL LOSS | 38.66 | 0.25 | 5% | 0.46 | 0.679 | 92 | 1427 | 1580 | 39.64 | 42.30332449 | -89.18464084 | Metal Loss External
40001268 | 15961.57 | METAL LOSS | 38.84 | 0.25 | 6% | 1.27 | 3.267 | 113 | 1419 | 1570 | 39.64 | 42.30332489 | -89.18464085 | Metal Loss External
4600 | 15962.38 | WELD | [8 empty] | 39.98 | 42.30332667 | -89.18464087 | Girth Weld
4610 | 16002.36 | WELD | [8 empty] | 39.93 | 42.30343577 | -89.18464246 | Girth Weld
4620 | 16042.29 | WELD | [8 empty] | 39.76 | 42.3035447 | -89.18464405 | Girth Weld
4630 | 16082.05 | WELD | [8 empty] | 34.79 | 42.30365318 | -89.18464564 | Girth Weld
40001269 | 16111.1 | METAL LOSS | 29.05 | 0.25 | 6% | 0.51 | 0.767 | 279 | 1427 | 1579 | 34.79 | 42.3037328 | -89.1846468 | Metal Loss External
40001270 | 16112.04 | METAL LOSS | 29.99 | 0.25 | 7% | 0.36 | 0.372 | 93 | 1428 | 1580 | 34.79 | 42.3037354 | -89.18464684 | Metal Loss External
40001271 | 16112.48 | METAL LOSS | 30.43 | 0.25 | 10% | 0.83 | 0.513 | 147 | 1421 | 1572 | 34.79 | 42.30373655 | -89.18464685 | Metal Loss External
40001272 | 16112.92 | METAL LOSS | 30.87 | 0.25 | 9% | 2.56 | 2.322 | 228 | 1395 | 1539 | 34.79 | 42.30373757 | -89.18464687 | Metal Loss External
40001273 | 16113.32 | METAL LOSS | 31.28 | 0.25 | 9% | 0.77 | 0.513 | 219 | 1423 | 1574 | 34.79 | 42.30373887 | -89.18464689 | Metal Loss External
40001274 | 16113.76 | METAL LOSS | 31.71 | 0.25 | 7% | 0.44 | 0.373 | 215 | 1427 | 1579 | 34.79 | 42.30374011 | -89.18464691 | Metal Loss External
40001275 | 16113.9 | METAL LOSS | 31.86 | 0.25 | 14% | 0.76 | 0.387 | 98 | 1419 | 1570 | 34.79 | 42.30374047 | -89.18464691 | Metal Loss External
40001276 | 16114.53 | METAL LOSS | 32.49 | 0.25 | 9% | 1.53 | 3.58 | 122 | 1410 | 1558 | 34.79 | 42.30374211 | -89.18464694 | Metal Loss External
40001277 | 16114.9 | METAL LOSS | 32.85 | 0.25 | 6% | 1.74 | 2.426 | 122 | 1413 | 1562 | 34.79 | 42.30374308 | -89.18464695 | Metal Loss External
40001278 | 16115.25 | METAL LOSS | 33.21 | 0.25 | 3% | 0.6 | 2.359 | 266 | 1427 | 1580 | 34.79 | 42.30374419 | -89.18464697 | Metal Loss External
40001279 | 16115.37 | METAL LOSS | 33.32 | 0.25 | 10% | 0.79 | 0.556 | 209 | 1422 | 1573 | 34.79 | 42.30374448 | -89.18464697 | Metal Loss External
40001280 | 16115.62 | METAL LOSS | 33.58 | 0.25 | 5% | 0.79 | 3.396 | 252 | 1425 | 1577 | 34.79 | 42.30374519 | -89.18464698 | Metal Loss External
40001281 | 16115.73 | METAL LOSS | 33.69 | 0.25 | 22% | 0.52 | 1.06 | 129 | 1421 | 1572 | 34.79 | 42.30374551 | -89.18464699 | Metal Loss External
40001282 | 16115.73 | METAL LOSS | 33.69 | 0.25 | 7% | 0.46 | 0.683 | 207 | 1427 | 1579 | 34.79 | 42.30374553 | -89.18464699 | Metal Loss External
40001283 | 16115.99 | METAL LOSS | 33.94 | 0.25 | 2% | 0.62 | 4.07 | 234 | 1428 | 1580 | 34.79 | 42.30374619 | -89.184647 | Metal Loss External
40001284 | 16116.07 | METAL LOSS | 34.02 | 0.25 | 4% | 0.41 | 4.208 | 294 | 1428 | 1580 | 34.79 | 42.30374644 | -89.184647 | Metal Loss External
4640 | 16116.84 | WELD | [8 empty] | 39.94 | 42.30374803 | -89.18464702 | Girth Weld
4650 | 16156.78 | WELD | [8 empty] | 39.91 | 42.30385701 | -89.18464861 | Girth Weld
4660 | 16196.7 | WELD | [8 empty] | 35.43 | 42.30396592 | -89.1846502 | Girth Weld
4670 | 16232.12 | WELD | [8 empty] | 39.81 | 42.30406252 | -89.18465161 | Girth Weld
4680 | 16271.93 | WELD | [8 empty] | 39.8 | 42.30417113 | -89.1846532 | Girth Weld
4690 | 16311.73 | WELD | [8 empty] | 39.86 | 42.30427971 | -89.18465478 | Girth Weld
4700 | 16351.58 | WELD | [8 empty] | 39.87 | 42.30438845 | -89.18465637 | Girth Weld
40001285 | 16382.3 | METAL LOSS | 30.71 | 0.25 | 20% | 0.14 | 0.333 | 187 | 1428 | 1581 | 39.87 | 42.30447268 | -89.1846576 | Metal Loss External
4710 | 16391.45 | WELD | [8 empty] | 39.82 | 42.30449722 | -89.18465796 | Girth Weld
4720 | 16431.27 | WELD | [8 empty] | 39.94 | 42.30460586 | -89.18465954 | Girth Weld
40001286 | 16454.8 | METAL LOSS | 23.53 | 0.25 | 15% | 0.24 | 0.333 | 199 | 1427 | 1580 | 39.94 | 42.30467037 | -89.18466048 | Metal Loss External
4730 | 16471.21 | WELD | [8 empty] | 39.94 | 42.30471484 | -89.18466113 | Girth Weld
4740 | 16511.15 | WELD | [8 empty] | 39.88 | 42.30482383 | -89.18466272 | Girth Weld
4750 | 16551.03 | WELD | [8 empty] | 39.89 | 42.30493262 | -89.18466431 | Girth Weld
4760 | 16590.92 | WELD | [8 empty] | 39.89 | 42.30504145 | -89.1846659 | Girth Weld
40001287 | 16597.89 | METAL LOSS | 6.97 | 0.25 | 8% | 0.8 | 0.721 | 175 | 1423 | 1574 | 39.89 | 42.30506048 | -89.18466618 | Metal Loss External
40001288 | 16598.06 | METAL LOSS | 7.14 | 0.25 | 4% | 1.85 | 1.993 | 145 | 1418 | 1568 | 39.89 | 42.30506083 | -89.18466618 | Metal Loss External
40001289 | 16598.46 | METAL LOSS | 7.55 | 0.25 | 4% | 0.96 | 2.033 | 157 | 1425 | 1577 | 39.89 | 42.30506204 | -89.1846662 | Metal Loss External
40001290 | 16598.76 | METAL LOSS | 7.85 | 0.25 | 5% | 1.09 | 1.682 | 259 | 1423 | 1574 | 39.89 | 42.30506284 | -89.18466621 | Metal Loss External
40001291 | 16598.9 | METAL LOSS | 7.99 | 0.25 | 8% | 2.44 | 9.002 | 169 | 1400 | 1545 | 39.89 | 42.30506308 | -89.18466621 | Metal Loss External
40001292 | 16599.2 | METAL LOSS | 8.28 | 0.25 | 5% | 1.08 | 2.344 | 151 | 1423 | 1574 | 39.89 | 42.30506405 | -89.18466623 | Metal Loss External
40001293 | 16599.39 | METAL LOSS | 8.48 | 0.25 | 6% | 0.67 | 1.075 | 145 | 1426 | 1578 | 39.89 | 42.30506463 | -89.18466624 | Metal Loss External
40001294 | 16599.68 | METAL LOSS | 8.76 | 0.25 | 5% | 0.51 | 0.578 | 166 | 1427 | 1579 | 39.89 | 42.30506542 | -89.18466625 | Metal Loss External
4770 | 16630.8 | WELD | [8 empty] | 39.87 | 42.30515027 | -89.18466749 | Girth Weld
4780 | 16670.67 | WELD | [8 empty] | 39.93 | 42.30525904 | -89.18466907 | Girth Weld
4790 | 16710.6 | WELD | [8 empty] | 35.99 | 42.305368 | -89.18467066 | Girth Weld
40001295 | 16711.49 | METAL LOSS | 0.89 | 0.25 | 2% | 0.81 | 7.419 | 224 | 1427 | 1580 | 35.99 | 42.30537034 | -89.1846707 | Metal Loss External
40001296 | 16711.57 | METAL LOSS | 0.97 | 0.25 | 10% | 1.21 | 0.653 | 296 | 1415 | 1565 | 35.99 | 42.30537052 | -89.1846707 | Metal Loss External
40001297 | 16711.62 | METAL LOSS | 1.02 | 0.25 | 5% | 1.2 | 2.858 | 95 | 1422 | 1573 | 35.99 | 42.30537065 | -89.1846707 | Metal Loss External
40001298 | 16711.64 | METAL LOSS | 1.03 | 0.25 | 11% | 0.47 | 0.436 | 128 | 1426 | 1578 | 35.99 | 42.30537078 | -89.1846707 | Metal Loss External
40001299 | 16711.72 | METAL LOSS | 1.12 | 0.25 | 8% | 2.34 | 1.835 | 221 | 1403 | 1549 | 35.99 | 42.3053708 | -89.18467071 | Metal Loss External
40001300 | 16711.65 | METAL LOSS | 1.05 | 0.25 | 4% | 0.51 | 0.788 | 251 | 1428 | 1580 | 35.99 | 42.30537081 | -89.18467071 | Metal Loss External
40001301 | 16711.95 | METAL LOSS | 1.35 | 0.25 | 5% | 3.63 | 5.659 | 107 | 1402 | 1546 | 35.99 | 42.30537128 | -89.18467071 | Metal Loss External
40001302 | 16712.01 | METAL LOSS | 1.4 | 0.25 | 4% | 2.04 | 16.854 | 233 | 1418 | 1568 | 35.99 | 42.30537162 | -89.18467072 | Metal Loss External
40001303 | 16712.3 | METAL LOSS | 1.7 | 0.25 | 3% | 0.77 | 1.239 | 97 | 1427 | 1579 | 35.99 | 42.30537257 | -89.18467073 | Metal Loss External
40001304 | 16712.31 | METAL LOSS | 1.71 | 0.25 | 5% | 0.84 | 1.074 | 259 | 1425 | 1577 | 35.99 | 42.30537259 | -89.18467073 | Metal Loss External
40001305 | 16712.63 | METAL LOSS | 2.02 | 0.25 | 5% | 7.21 | 23.348 | 201 | 1394 | 1535 | 35.99 | 42.30537273 | -89.18467073 | Metal Loss External
40001306 | 16712.51 | METAL LOSS | 1.91 | 0.25 | 6% | 1.1 | 0.789 | 270 | 1421 | 1572 | 35.99 | 42.30537311 | -89.18467074 | Metal Loss External
40001307 | 16712.88 | METAL LOSS | 2.28 | 0.25 | 5% | 1.32 | 2.668 | 207 | 1421 | 1572 | 35.99 | 42.3053741 | -89.18467075 | Metal Loss External
40001308 | 16713.06 | METAL LOSS | 2.46 | 0.25 | 4% | 1.14 | 3.887 | 114 | 1423 | 1575 | 35.99 | 42.30537463 | -89.18467076 | Metal Loss External
40001309 | 16724.16 | METAL LOSS | 13.56 | 0.25 | 5% | 0.58 | 0.793 | 193 | 1427 | 1579 | 35.99 | 42.30540513 | -89.18467121 | Metal Loss External
40001310 | 16724.22 | METAL LOSS | 13.62 | 0.25 | 6% | 0.99 | 0.791 | 226 | 1422 | 1574 | 35.99 | 42.30540524 | -89.18467121 | Metal Loss External
40001311 | 16724.54 | METAL LOSS | 13.94 | 0.25 | 4% | 1.86 | 2.641 | 217 | 1417 | 1567 | 35.99 | 42.30540603 | -89.18467122 | Metal Loss External
40001312 | 16744.41 | METAL LOSS | 33.81 | 0.25 | 6% | 0.91 | 0.792 | 231 | 1423 | 1575 | 35.99 | 42.30546064 | -89.18467202 | Metal Loss External
4800 | 16746.59 | WELD | [8 empty] | 18.94 | 42.30546614 | -89.1846721 | Girth Weld
40001313 | 16749.04 | METAL LOSS | 2.45 | 0.25 | 5% | 1.05 | 1.35 | 111 | 1423 | 1575 | 18.94 | 42.30547274 | -89.18467219 | Metal Loss External
40001314 | 16749.13 | METAL LOSS | 2.54 | 0.25 | 6% | 2.37 | 6.527 | 186 | 1406 | 1554 | 18.94 | 42.30547285 | -89.18467219 | Metal Loss External
40001315 | 16749.28 | METAL LOSS | 2.69 | 0.25 | 5% | 2.69 | 1.862 | 114 | 1409 | 1557 | 18.94 | 42.30547321 | -89.1846722 | Metal Loss External
40001316 | 16749.35 | METAL LOSS | 2.76 | 0.25 | 8% | 0.76 | 0.55 | 228 | 1424 | 1575 | 18.94 | 42.30547363 | -89.18467221 | Metal Loss External
40001317 | 16749.41 | METAL LOSS | 2.82 | 0.25 | 7% | 1.08 | 0.792 | 261 | 1420 | 1571 | 18.94 | 42.30547374 | -89.18467221 | Metal Loss External
40001318 | 16749.51 | METAL LOSS | 2.92 | 0.25 | 3% | 0.62 | 1.342 | 111 | 1427 | 1580 | 18.94 | 42.30547409 | -89.18467221 | Metal Loss External
40001319 | 16749.53 | METAL LOSS | 2.94 | 0.25 | 6% | 0.47 | 0.442 | 186 | 1427 | 1579 | 18.94 | 42.30547414 | -89.18467221 | Metal Loss External
40001320 | 16749.61 | METAL LOSS | 3.02 | 0.25 | 6% | 1.4 | 3.998 | 231 | 1417 | 1568 | 18.94 | 42.30547425 | -89.18467221 | Metal Loss External
40001321 | 16749.68 | METAL LOSS | 3.09 | 0.25 | 3% | 0.56 | 2.121 | 105 | 1428 | 1580 | 18.94 | 42.30547455 | -89.18467222 | Metal Loss External
40001322 | 16749.98 | METAL LOSS | 3.39 | 0.25 | 5% | 1.99 | 2.92 | 177 | 1413 | 1562 | 18.94 | 42.30547521 | -89.18467223 | Metal Loss External
40001323 | 16750.13 | METAL LOSS | 3.54 | 0.25 | 5% | 0.49 | 0.996 | 216 | 1427 | 1580 | 18.94 | 42.30547578 | -89.18467224 | Metal Loss External
40001324 | 16750.19 | METAL LOSS | 3.6 | 0.25 | 4% | 0.56 | 0.79 | 99 | 1427 | 1579 | 18.94 | 42.30547594 | -89.18467224 | Metal Loss External
40001325 | 16750.39 | METAL LOSS | 3.8 | 0.25 | 5% | 0.72 | 0.832 | 183 | 1426 | 1578 | 18.94 | 42.30547647 | -89.18467225 | Metal Loss External
40001326 | 16750.97 | METAL LOSS | 4.38 | 0.25 | 4% | 1.43 | 1.531 | 123 | 1421 | 1572 | 18.94 | 42.30547798 | -89.18467227 | Metal Loss External
40001327 | 16751.04 | METAL LOSS | 4.45 | 0.25 | 3% | 1.1 | 2.029 | 186 | 1425 | 1576 | 18.94 | 42.30547821 | -89.18467227 | Metal Loss External
40001328 | 16751.28 | METAL LOSS | 4.69 | 0.25 | 5% | 0.67 | 1.06 | 192 | 1426 | 1578 | 18.94 | 42.30547892 | -89.18467228 | Metal Loss External
40001329 | 16752.62 | METAL LOSS | 6.03 | 0.25 | 9% | 1.01 | 0.682 | 186 | 1419 | 1570 | 18.94 | 42.30548255 | -89.18467234 | Metal Loss External
40001330 | 16753.14 | METAL LOSS | 6.55 | 0.25 | 3% | 2.05 | 4.892 | 180 | 1419 | 1569 | 18.94 | 42.30548386 | -89.18467236 | Metal Loss External
40001331 | 16755.01 | METAL LOSS | 8.42 | 0.25 | 6% | 0.68 | 0.711 | 99 | 1426 | 1578 | 18.94 | 42.30548916 | -89.18467243 | Metal Loss External
40001332 | 16755.69 | METAL LOSS | 9.1 | 0.25 | 6% | 1.19 | 3.611 | 84 | 1421 | 1572 | 18.94 | 42.30549096 | -89.18467246 | Metal Loss External
40001333 | 16755.93 | METAL LOSS | 9.34 | 0.25 | 5% | 0.96 | 1.054 | 84 | 1424 | 1575 | 18.94 | 42.30549165 | -89.18467247 | Metal Loss External
40001334 | 16764.47 | METAL LOSS | 17.88 | 0.25 | 4% | 0.52 | 0.984 | 254 | 1427 | 1580 | 18.94 | 42.30551513 | -89.18467281 | Metal Loss External
40001335 | 16764.72 | METAL LOSS | 18.13 | 0.25 | 5% | 2.41 | 4.506 | 74 | 1413 | 1561 | 18.94 | 42.30551559 | -89.18467282 | Metal Loss External
40001336 | 16764.72 | METAL LOSS | 18.13 | 0.25 | 3% | 1.84 | 7.13 | 266 | 1422 | 1573 | 18.94 | 42.30551565 | -89.18467282 | Metal Loss External
4810 | 16765.53 | WELD | [8 empty] | 19.35 | 42.30551751 | -89.18467285 | Girth Weld
40001337 | 16782.93 | METAL LOSS | 17.4 | 0.25 | 9% | 2.88 | 2.373 | 136 | 1392 | 1535 | 19.35 | 42.30556491 | -89.18467354 | Metal Loss External
40001338 | 16783.32 | METAL LOSS | 17.79 | 0.25 | 5% | 1.58 | 1.084 | 136 | 1419 | 1569 | 19.35 | 42.30556614 | -89.18467356 | Metal Loss External
40001339 | 16783.78 | METAL LOSS | 18.25 | 0.25 | 8% | 2.79 | 2.48 | 130 | 1397 | 1542 | 19.35 | 42.30556726 | -89.18467357 | Metal Loss External
40001340 | 16784.11 | METAL LOSS | 18.58 | 0.25 | 5% | 3.11 | 12.815 | 112 | 1408 | 1555 | 19.35 | 42.30556813 | -89.18467359 | Metal Loss External
4820 | 16784.88 | WELD | [8 empty] | 39.89 | 42.30557002 | -89.18467361 | Girth Weld
40001341 | 16806.59 | METAL LOSS | 21.71 | 0.25 | 5% | 1.48 | 2.166 | 245 | 1418 | 1569 | 39.89 | 42.3056294 | -89.18467448 | Metal Loss External
40001342 | 16808.43 | METAL LOSS | 23.55 | 0.25 | 5% | 0.64 | 1.058 | 242 | 1426 | 1579 | 39.89 | 42.30563454 | -89.18467455 | Metal Loss External
40001343 | 16823.89 | METAL LOSS | 39.01 | 0.25 | 9% | 2.79 | 4.137 | 103 | 1393 | 1535 | 39.89 | 42.3056767 | -89.18467517 | Metal Loss External
40001344 | 16823.91 | METAL LOSS | 39.03 | 0.25 | 2% | 1.1 | 5.475 | 262 | 1427 | 1579 | 39.89 | 42.30567693 | -89.18467517 | Metal Loss External
4830 | 16824.77 | WELD | [8 empty] | 39.7 | 42.30567885 | -89.1846752 | Girth Weld
40001345 | 16826.08 | METAL LOSS | 1.31 | 0.25 | 4% | 1.02 | 2.433 | 184 | 1425 | 1576 | 39.7 | 42.30568233 | -89.18467525 | Metal Loss External
40001346 | 16826.32 | METAL LOSS | 1.55 | 0.25 | 7% | 3.95 | 2.714 | 151 | 1394 | 1536 | 39.7 | 42.30568264 | -89.18467526 | Metal Loss External
40001347 | 16826.27 | METAL LOSS | 1.5 | 0.25 | 6% | 1.1 | 1.051 | 229 | 1422 | 1573 | 39.7 | 42.30568284 | -89.18467526 | Metal Loss External
40001348 | 16826.35 | METAL LOSS | 1.58 | 0.25 | 4% | 0.76 | 1.344 | 187 | 1426 | 1579 | 39.7 | 42.30568309 | -89.18467526 | Metal Loss External
40001349 | 16826.7 | METAL LOSS | 1.93 | 0.25 | 9% | 9.04 | 23.193 | 208 | 1301 | 1490 | 39.7 | 42.30568311 | -89.18467526 | Metal Loss External
40001350 | 16826.51 | METAL LOSS | 1.74 | 0.25 | 8% | 2.76 | 5.848 | 286 | 1394 | 1538 | 39.7 | 42.3056833 | -89.18467527 | Metal Loss External
40001351 | 16826.9 | METAL LOSS | 2.13 | 0.25 | 5% | 0.85 | 1.355 | 70 | 1425 | 1577 | 39.7 | 42.30568459 | -89.18467528 | Metal Loss External
40001352 | 16843.39 | METAL LOSS | 18.62 | 0.25 | 7% | 2.02 | 3.616 | 146 | 1407 | 1555 | 39.7 | 42.30572969 | -89.18467594 | Metal Loss External
40001353 | 16843.81 | METAL LOSS | 19.04 | 0.25 | 4% | 1.05 | 1.343 | 113 | 1424 | 1576 | 39.7 | 42.30573096 | -89.18467596 | Metal Loss External
4840 | 16864.47 | WELD | [8 empty] | 20.62 | 42.30578717 | -89.18467678 | Girth Weld
40001354 | 16872.92 | METAL LOSS | 8.45 | 0.25 | 15% | 0.38 | 0.333 | 170 | 1426 | 1578 | 20.62 | 42.3058103 | -89.18467712 | Metal Loss External
40001355 | 16874.91 | METAL LOSS | 10.44 | 0.25 | 10% | 0.28 | 0.333 | 170 | 1428 | 1580 | 20.62 | 42.30581576 | -89.1846772 | Metal Loss External
4850 | 16885.09 | WELD | [8 empty] | 39.84 | 42.30584314 | -89.1846776 | Girth Weld
4860 | 16924.92 | WELD | [8 empty] | 39.8 | 42.30595183 | -89.18467919 | Girth Weld
40001356 | 16925.64 | METAL LOSS | 0.72 | 0.25 | 3% | 0.56 | 4.132 | 126 | 1428 | 1580 | 39.8 | 42.30595374 | -89.18467921 | Metal Loss External
40001357 | 16925.84 | METAL LOSS | 0.92 | 0.25 | 9% | 0.65 | 0.57 | 148 | 1424 | 1576 | 39.8 | 42.30595428 | -89.18467922 | Metal Loss External
40001358 | 16925.99 | METAL LOSS | 1.07 | 0.25 | 9% | 0.72 | 0.605 | 136 | 1423 | 1575 | 39.8 | 42.30595468 | -89.18467923 | Metal Loss External
40001359 | 16926.2 | METAL LOSS | 1.28 | 0.25 | 4% | 1.49 | 2.803 | 265 | 1420 | 1571 | 39.8 | 42.30595516 | -89.18467923 | Metal Loss External
40001360 | 16942.34 | METAL LOSS | 17.41 | 0.25 | 11% | 0.76 | 0.519 | 283 | 1421 | 1572 | 39.8 | 42.3059995 | -89.18467988 | Metal Loss External
40001361 | 16957.26 | METAL LOSS | 32.34 | 0.25 | 12% | 0.5 | 0.489 | 201 | 1425 | 1577 | 39.8 | 42.30604047 | -89.18468048 | Metal Loss External
40001362 | 16964.02 | METAL LOSS | 39.1 | 0.25 | 9% | 0.47 | 0.396 | 99 | 1426 | 1578 | 39.8 | 42.30605902 | -89.18468075 | Metal Loss External
4870 | 16964.72 | WELD | [8 empty] | 39.81 | 42.30606042 | -89.18468077 | Girth Weld
4880 | 17004.53 | WELD | [8 empty] | 39.68 | 42.30616903 | -89.18468235 | Girth Weld
40001363 | 17005.63 | METAL LOSS | 1.1 | 0.25 | 4% | 0.46 | 1.519 | 138 | 1428 | 1580 | 39.68 | 42.30617199 | -89.1846824 | Metal Loss External
40001364 | 17005.96 | METAL LOSS | 1.43 | 0.25 | 12% | 0.58 | 0.62 | 144 | 1424 | 1576 | 39.68 | 42.30617289 | -89.18468241 | Metal Loss External
40001365 | 17006.62 | METAL LOSS | 2.09 | 0.25 | 9% | 1.26 | 2.333 | 120 | 1415 | 1565 | 39.68 | 42.30617462 | -89.18468244 | Metal Loss External
4890 | 17044.21 | WELD | [8 empty] | 39.83 | 42.30627729 | -89.18468394 | Girth Weld
4900 | 17084.04 | WELD | [8 empty] | 39.95 | 42.30638596 | -89.18468552 | Girth Weld
4910 | 17123.99 | WELD | [8 empty] | 39.85 | 42.30649496 | -89.18468711 | Girth Weld
40001366 | 17130.23 | METAL LOSS | 6.24 | 0.25 | 8% | 0.51 | 0.333 | 235 | 1426 | 1578 | 39.85 | 42.30651203 | -89.18468736 | Metal Loss External
4920 | 17163.84 | WELD | [8 empty] | 39.77 | 42.30660368 | -89.1846887 | Girth Weld
40001367 | 17174.77 | METAL LOSS | 10.93 | 0.25 | 15% | 1.26 | 0.334 | 325 | 1405 | 1553 | 39.77 | 42.30663351 | -89.18468913 | Metal Loss External
4930 | 17203.6 | WELD | [8 empty] | 39.88 | 42.30671218 | -89.18469028 | Girth Weld
40001368 | 17204.35 | METAL LOSS | 0.75 | 0.25 | 9% | 0.61 | 0.893 | 243 | 1425 | 1577 | 39.88 | 42.30671416 | -89.18469031 | Metal Loss External
40001369 | 17204.38 | METAL LOSS | 0.78 | 0.25 | 4% | 0.46 | 1.056 | 291 | 1428 | 1580 | 39.88 | 42.30671426 | -89.18469031 | Metal Loss External
4940 | 17243.48 | WELD | [8 empty] | 39.8 | 42.30682098 | -89.18469187 | Girth Weld
4950 | 17283.28 | WELD | [8 empty] | 39.91 | 42.30692956 | -89.18469345 | Girth Weld
4960 | 17323.19 | WELD | [8 empty] | 39.76 | 42.30703847 | -89.18469504 | Girth Weld
4970 | 17362.95 | WELD | [8 empty] | 39.93 | 42.30714694 | -89.18469663 | Girth Weld
4980 | 17402.88 | WELD | [8 empty] | 39.92 | 42.3072559 | -89.18469822 | Girth Weld
4990 | 17442.81 | WELD | [8 empty] | 39.9 | 42.30736483 | -89.18469981 | Girth Weld
40001370 | 17480.86 | METAL LOSS | 38.05 | 0.25 | 14% | 0.53 | 0.522 | 168 | 1424 | 1575 | 39.9 | 42.30746913 | -89.18470133 | Metal Loss External
40001371 | 17481.83 | METAL LOSS | 39.03 | 0.25 | 4% | 2.56 | 6.298 | 136 | 1413 | 1561 | 39.9 | 42.30747158 | -89.18470137 | Metal Loss External
5000 | 17482.7 | WELD | [8 empty] | 39.94 | 42.30747368 | -89.1847014 | Girth Weld
5010 | 17522.65 | WELD | [8 empty] | 21.67 | 42.30758267 | -89.18470299 | Girth Weld
40001372 | 17539.17 | METAL LOSS | 16.52 | 0.25 | 9% | 0.32 | 0.333 | 240 | 1427 | 1580 | 21.67 | 42.30762794 | -89.18470365 | Metal Loss External
5020 | 17544.31 | WELD | [8 empty] | 39.82 | 42.30764152 | -89.18470385 | Girth Weld
40001373 | 17583.89 | METAL LOSS | 39.57 | 0.25 | 9% | 0.91 | 0.751 | 341 | 1420 | 1571 | 39.82 | 42.30774995 | -89.18470543 | Metal Loss External
5030 | 17584.13 | WELD | [8 empty] | 18.53 | 42.30775015 | -89.18470543 | Girth Weld
5040 | 17602.66 | WELD | [8 empty] | 40.01 | 42.30780041 | -89.18470616 | Girth Weld
40001374 | 17603.37 | METAL LOSS | 0.7 | 0.25 | 4% | 0.51 | 2.473 | 136 | 1428 | 1580 | 40.01 | 42.30780229 | -89.18470619 | Metal Loss External
40001375 | 17603.84 | METAL LOSS | 1.17 | 0.25 | 5% | 0.61 | 1.042 | 259 | 1426 | 1579 | 40.01 | 42.30780357 | -89.18470621 | Metal Loss External
40001376 | 17603.91 | METAL LOSS | 1.25 | 0.25 | 4% | 0.78 | 1.53 | 118 | 1426 | 1578 | 40.01 | 42.30780376 | -89.18470621 | Metal Loss External
40001377 | 17604.01 | METAL LOSS | 1.35 | 0.25 | 5% | 0.55 | 0.797 | 259 | 1427 | 1579 | 40.01 | 42.30780406 | -89.18470622 | Metal Loss External
40001378 | 17632.31 | METAL LOSS | 29.65 | 0.25 | 8% | 0.56 | 0.484 | 265 | 1426 | 1578 | 40.01 | 42.30788168 | -89.18470735 | Metal Loss External
5050 | 17642.68 | WELD | [8 empty] | 39.82 | 42.30790959 | -89.18470776 | Girth Weld
5060 | 17682.49 | WELD | [8 empty] | 39.79 | 42.30801822 | -89.18470934 | Girth Weld
5070 | 17722.28 | WELD | [8 empty] | 39.88 | 42.30812678 | -89.18471093 | Girth Weld
5080 | 17762.16 | WELD | [8 empty] | 39.89 | 42.3082356 | -89.18471252 | Girth Weld
40001379 | 17801.83 | METAL LOSS | 39.66 | 0.25 | 8% | 0.62 | 0.518 | 102 | 1425 | 1577 | 39.89 | 42.30834432 | -89.1847141 | Metal Loss External
5090 | 17802.05 | WELD | [8 empty] | 39.93 | 42.30834443 | -89.1847141 | Girth Weld
40001380 | 17802.84 | METAL LOSS | 0.79 | 0.25 | 5% | 1.52 | 6.836 | 125 | 1418 | 1569 | 39.93 | 42.30834642 | -89.18471413 | Metal Loss External
40001381 | 17802.83 | METAL LOSS | 0.78 | 0.25 | 19% | 1.02 | 1.109 | 233 | 1406 | 1554 | 39.93 | 42.30834645 | -89.18471413 | Metal Loss External
40001382 | 17803.32 | METAL LOSS | 1.27 | 0.25 | 8% | 0.81 | 0.892 | 163 | 1423 | 1574 | 39.93 | 42.30834781 | -89.18471415 | Metal Loss External
40001383 | 17803.4 | METAL LOSS | 1.35 | 0.25 | 7% | 1.06 | 3.365 | 103 | 1421 | 1572 | 39.93 | 42.308348 | -89.18471416 | Metal Loss External
40001384 | 17803.47 | METAL LOSS | 1.41 | 0.25 | 15% | 0.68 | 1.739 | 154 | 1420 | 1571 | 39.93 | 42.30834823 | -89.18471416 | Metal Loss External
40001385 | 17803.57 | METAL LOSS | 1.52 | 0.25 | 7% | 0.88 | 0.797 | 58 | 1423 | 1574 | 39.93 | 42.30834849 | -89.18471416 | Metal Loss External
40001386 | 17819.68 | METAL LOSS | 17.63 | 0.25 | 25% | 0.51 | 0.436 | 243 | 1420 | 1571 | 39.93 | 42.30839271 | -89.18471481 | Metal Loss External
5100 | 17841.98 | WELD | [8 empty] | 21.58 | 42.30845336 | -89.18471569 | Girth Weld
40001387 | 17842.73 | METAL LOSS | 0.75 | 0.25 | 15% | 0.72 | 0.879 | 109 | 1419 | 1570 | 21.58 | 42.30845534 | -89.18471572 | Metal Loss External
40001388 | 17842.74 | METAL LOSS | 0.76 | 0.25 | 8% | 0.75 | 0.616 | 163 | 1424 | 1575 | 21.58 | 42.30845536 | -89.18471572 | Metal Loss External
40001389 | 17843.52 | METAL LOSS | 1.54 | 0.25 | 6% | 1.6 | 5.233 | 119 | 1416 | 1566 | 21.58 | 42.30845741 | -89.18471575 | Metal Loss External
5110 | 17863.56 | WELD | [8 empty] | 39.84 | 42.30851197 | -89.18471655 | Girth Weld
5120 | 17903.39 | WELD | [8 empty] | 39.92 | 42.30862067 | -89.18471814 | Girth Weld
40001390 | 17915.25 | METAL LOSS | 11.85 | 0.25 | 25% | 0.26 | 0.333 | 159 | 1426 | 1578 | 39.92 | 42.30865315 | -89.18471861 | Metal Loss External
5130 | 17943.31 | WELD | [8 empty] | 39.93 | 42.30872957 | -89.18471973 | Girth Weld
5140 | 17983.24 | WELD | [8 empty] | 39.96 | 42.30883851 | -89.18472132 | Girth Weld
40001391 | 17989.88 | METAL LOSS | 6.64 | 0.25 | 8% | 0.37 | 0.333 | 198 | 1427 | 1580 | 39.96 | 42.30885668 | -89.18472158 | Metal Loss External
5150 | 18023.19 | WELD | [8 empty] | 39.8 | 42.30894753 | -89.18472291 | Girth Weld
5160 | 18062.99 | WELD | [8 empty] | 38.89 | 42.30905611 | -89.18472449 | Girth Weld
5170 | 18101.88 | WELD | [8 empty] | 18.99 | 42.30916221 | -89.18472604 | Girth Weld
5180 | 18120.87 | WELD | [8 empty] | 39.88 | 42.30921371 | -89.18472679 | Girth Weld
5190 | 18160.74 | WELD | [8 empty] | 39.94 | 42.30932251 | -89.18472838 | Girth Weld
40001392 | 18161.23 | METAL LOSS | 0.49 | 0.25 | 5% | 0.46 | 1.052 | 144 | 1427 | 1580 | 39.94 | 42.3093238 | -89.1847284 | Metal Loss External
5200 | 18200.69 | WELD | [8 empty] | 39.87 | 42.3094315 | -89.18472997 | Girth Weld
10000068 | 18227.02 | LOCATION | 26.33 | [7 empty] | 39.87 | 42.309502 | -89.184731 | AGM #5, STA 6400+29
5210 | 18240.55 | WELD | [8 empty] | 39.91 | 42.3095386 | -89.18473075 | Girth Weld
5220 | 18280.46 | WELD | [8 empty] | 38.05 | 42.3096478 | -89.18473 | Girth Weld
5230 | 18318.51 | WELD | [8 empty] | 39.92 | 42.30975191 | -89.18472928 | Girth Weld
14000003 | 18325.38 | DENT | 6.87 | 0.25 | 0.15 | 10.72 |  | 1 |  |  | 39.92 | 42.30976953 | -89.18472916 | Dent - 0.15 inch TDW Correlated Deformation
40001393 | 18325 | METAL LOSS | 6.49 | 0.25 | 8% | 0.68 | 0.626 | 295 | 1425 | 1576 | 39.92 | 42.30976964 | -89.18472916 | Metal Loss External
5240 | 18358.43 | WELD | [8 empty] | 39.91 | 42.30986116 | -89.18472853 | Girth Weld
40001394 | 18363.38 | METAL LOSS | 4.95 | 0.25 | 11% | 0.4 | 0.333 | 232 | 1426 | 1579 | 39.91 | 42.30987468 | -89.18472844 | Metal Loss External
5250 | 18398.34 | WELD | [8 empty] | 39.92 | 42.30997036 | -89.18472778 | Girth Weld
40001395 | 18423.23 | METAL LOSS | 24.89 | 0.25 | 9% | 0.46 | 0.333 | 1 | 1426 | 1579 | 39.92 | 42.31003859 | -89.18472731 | Metal Loss External
5260 | 18438.26 | WELD | [8 empty] | 37.49 | 42.31007961 | -89.18472703 | Girth Weld
5270 | 18475.75 | WELD | [8 empty] | 39.93 | 42.31018219 | -89.18472633 | Girth Weld
40001396 | 18482.78 | METAL LOSS | 7.03 | 0.25 | 6% | 0.99 | 1.222 | 300 | 1422 | 1574 | 39.93 | 42.31020135 | -89.1847262 | Metal Loss External
40001397 | 18483.58 | METAL LOSS | 7.82 | 0.25 | 10% | 0.79 | 0.65 | 27 | 1421 | 1573 | 39.93 | 42.31020356 | -89.18472618 | Metal Loss External
40001398 | 18484.23 | METAL LOSS | 8.48 | 0.25 | 9% | 0.68 | 0.652 | 24 | 1424 | 1575 | 39.93 | 42.31020537 | -89.18472617 | Metal Loss External
40001399 | 18484.56 | METAL LOSS | 8.81 | 0.25 | 6% | 0.53 | 0.654 | 27 | 1427 | 1579 | 39.93 | 42.31020628 | -89.18472616 | Metal Loss External
5280 | 18515.68 | WELD | [8 empty] | 39.82 | 42.31029145 | -89.18472558 | Girth Weld
5290 | 18555.5 | WELD | [8 empty] | 39.84 | 42.31040041 | -89.18472483 | Girth Weld
5300 | 18595.33 | WELD | [8 empty] | 39.85 | 42.31050942 | -89.18472408 | Girth Weld
5310 | 18635.18 | WELD | [8 empty] | 39.91 | 42.31061846 | -89.18472333 | Girth Weld
5320 | 18675.09 | WELD | [8 empty] | 39.83 | 42.31072766 | -89.18472258 | Girth Weld
5330 | 18714.92 | WELD | [8 empty] | 39.85 | 42.31083665 | -89.18472183 | Girth Weld
40001400 | 18720.88 | METAL LOSS | 5.96 | 0.25 | 8% | 0.27 | 0.333 | 164 | 1428 | 1580 | 39.85 | 42.31085297 | -89.18472172 | Metal Loss External
40001401 | 18723.75 | METAL LOSS | 8.84 | 0.25 | 14% | 0.23 | 0.333 | 164 | 1428 | 1580 | 39.85 | 42.31086086 | -89.18472167 | Metal Loss External
40001402 | 18752.5 | METAL LOSS | 37.59 | 0.25 | 6% | 0.73 | 0.776 | 79 | 1425 | 1577 | 39.85 | 42.31093967 | -89.18472113 | Metal Loss External
40001403 | 18753.41 | METAL LOSS | 38.5 | 0.25 | 6% | 0.53 | 0.587 | 199 | 1427 | 1579 | 39.85 | 42.31094218 | -89.18472111 | Metal Loss External
40001404 | 18753.58 | METAL LOSS | 38.66 | 0.25 | 6% | 1.42 | 1.326 | 88 | 1418 | 1569 | 39.85 | 42.31094253 | -89.18472111 | Metal Loss External
40001405 | 18753.63 | METAL LOSS | 38.71 | 0.25 | 15% | 2.5 | 0.71 | 138 | 1370 | 1508 | 39.85 | 42.31094255 | -89.18472111 | Metal Loss External
40001406 | 18753.94 | METAL LOSS | 39.02 | 0.25 | 12% | 0.75 | 0.459 | 228 | 1421 | 1572 | 39.85 | 42.3109436 | -89.1847211 | Metal Loss External
40001407 | 18753.96 | METAL LOSS | 39.04 | 0.25 | 5% | 0.95 | 5.232 | 111 | 1424 | 1576 | 39.85 | 42.31094362 | -89.1847211 | Metal Loss External
5340 | 18754.76 | WELD | [8 empty] | 39.9 | 42.31094568 | -89.18472108 | Girth Weld
40001408 | 18756.47 | METAL LOSS | 1.71 | 0.25 | 5% | 1.09 | 1.346 | 254 | 1423 | 1575 | 39.9 | 42.31095024 | -89.18472105 | Metal Loss External
5350 | 18794.66 | WELD | [8 empty] | 39.98 | 42.31105486 | -89.18472033 | Girth Weld
5360 | 18834.64 | WELD | [8 empty] | 38.05 | 42.31116427 | -89.18471958 | Girth Weld
5370 | 18872.69 | WELD | [8 empty] | 37.54 | 42.31126839 | -89.18471887 | Girth Weld
40001409 | 18909.31 | METAL LOSS | 36.62 | 0.25 | 8% | 0.71 | 2.862 | 259 | 1424 | 1576 | 37.54 | 42.31136875 | -89.18471818 | Metal Loss External
5380 | 18910.23 | WELD | [8 empty] | 7.36 | 42.3113711 | -89.18471816 | Girth Weld
40001410 | 18911.08 | METAL LOSS | 0.84 | 0.25 | 12% | 2.03 | 4.508 | 250 | 1393 | 1537 | 7.36 | 42.31137318 | -89.18471815 | Metal Loss External
40001411 | 18911.22 | METAL LOSS | 0.99 | 0.25 | 7% | 0.97 | 0.716 | 163 | 1421 | 1573 | 7.36 | 42.3113737 | -89.18471814 | Metal Loss External
40001412 | 18911.38 | METAL LOSS | 1.14 | 0.25 | 9% | 0.93 | 1.145 | 226 | 1420 | 1572 | 7.36 | 42.31137413 | -89.18471814 | Metal Loss External
40001413 | 18911.57 | METAL LOSS | 1.33 | 0.25 | 16% | 0.83 | 1.019 | 223 | 1416 | 1566 | 7.36 | 42.31137466 | -89.18471814 | Metal Loss External
40001414 | 18912.71 | METAL LOSS | 2.47 | 0.25 | 4% | 0.74 | 1.037 | 264 | 1426 | 1578 | 7.36 | 42.3113778 | -89.18471812 | Metal Loss External
5390 | 18917.6 | WELD | [8 empty] | 39.61 | 42.31139104 | -89.18471802 | Girth Weld
10000069 | 18953.22 | LOCATION | 35.62 | [7 empty] | 39.61 | 42.31148875 | -89.18471735 | Sleeve Begin - 61.04 in.
5400 | 18957.21 | WELD | [8 empty] | 6.51 | 42.31149943 | -89.18471728 | Girth Weld
10000069 | 18958.31 | LOCATION | 1.1 | [7 empty] | 6.51 | 42.31148875 | -89.18471735 | Sleeve End
5410 | 18963.72 | WELD | [8 empty] | 39.92 | 42.31151703 | -89.18471716 | Girth Weld
40001415 | 19002.48 | METAL LOSS | 38.76 | 0.25 | 9% | 2.65 | 0.99 | 339 | 1392 | 1535 | 39.92 | 42.31162303 | -89.18471643 | Metal Loss External
5420 | 19003.63 | WELD | [8 empty] | 6.39 | 42.31162625 | -89.18471641 | Girth Weld
40001416 | 19004.16 | METAL LOSS | 0.53 | 0.25 | 5% | 0.77 | 1.599 | 129 | 1426 | 1578 | 6.39 | 42.31162761 | -89.1847164 | Metal Loss External
40001417 | 19004.19 | METAL LOSS | 0.56 | 0.25 | 10% | 0.59 | 0.378 | 222 | 1424 | 1576 | 6.39 | 42.31162772 | -89.1847164 | Metal Loss External
40001418 | 19004.82 | METAL LOSS | 1.19 | 0.25 | 11% | 0.96 | 0.562 | 210 | 1418 | 1569 | 6.39 | 42.3116294 | -89.18471639 | Metal Loss External
40001419 | 19005.8 | METAL LOSS | 2.17 | 0.25 | 4% | 0.94 | 1.887 | 145 | 1425 | 1577 | 6.39 | 42.3116321 | -89.18471637 | Metal Loss External
5430 | 19010.02 | WELD | [8 empty] | 39.75 | 42.31164353 | -89.18471629 | Girth Weld
5440 | 19049.77 | WELD | [8 empty] | 20.3 | 42.3117523 | -89.18471554 | Girth Weld
40001420 | 19050.42 | METAL LOSS | 0.64 | 0.25 | 14% | 1.04 | 2.159 | 248 | 1412 | 1562 | 20.3 | 42.31175394 | -89.18471553 | Metal Loss External
40001421 | 19051.9 | METAL LOSS | 2.12 | 0.25 | 8% | 1.02 | 0.794 | 116 | 1420 | 1572 | 20.3 | 42.31175801 | -89.1847155 | Metal Loss External
40001422 | 19053.65 | METAL LOSS | 3.88 | 0.25 | 8% | 0.65 | 0.514 | 169 | 1425 | 1577 | 20.3 | 42.31176287 | -89.18471547 | Metal Loss External
40001423 | 19055.11 | METAL LOSS | 5.34 | 0.25 | 7% | 0.36 | 0.45 | 256 | 1428 | 1580 | 20.3 | 42.3117669 | -89.18471544 | Metal Loss External
40001424 | 19055.22 | METAL LOSS | 5.45 | 0.25 | 9% | 0.55 | 0.515 | 226 | 1425 | 1577 | 20.3 | 42.31176717 | -89.18471544 | Metal Loss External
40001425 | 19067.5 | METAL LOSS | 17.73 | 0.25 | 3% | 1.28 | 3.809 | 118 | 1424 | 1575 | 20.3 | 42.31180077 | -89.18471521 | Metal Loss External
40001426 | 19067.86 | METAL LOSS | 18.09 | 0.25 | 2% | 1.24 | 4.887 | 226 | 1425 | 1577 | 20.3 | 42.31180176 | -89.1847152 | Metal Loss External
40001427 | 19068.15 | METAL LOSS | 18.38 | 0.25 | 23% | 3.3 | 3.804 | 187 | 1313 | 1430 | 20.3 | 42.31180233 | -89.1847152 | Metal Loss External
40001428 | 19068.06 | METAL LOSS | 18.28 | 0.25 | 6% | 0.79 | 1.908 | 238 | 1425 | 1577 | 20.3 | 42.31180236 | -89.1847152 | Metal Loss External
40001429 | 19068.35 | METAL LOSS | 18.57 | 0.25 | 7% | 0.99 | 0.791 | 241 | 1422 | 1573 | 20.3 | 42.31180312 | -89.18471519 | Metal Loss External
40001430 | 19068.55 | METAL LOSS | 18.78 | 0.25 | 17% | 2.5 | 2.064 | 181 | 1364 | 1499 | 20.3 | 42.31180352 | -89.18471519 | Metal Loss External
40001431 | 19069.05 | METAL LOSS | 19.27 | 0.25 | 25% | 6.2 | 2.643 | 178 | 1253 | 1343 | 20.3 | 42.31180446 | -89.18471519 | Metal Loss External
40001432 | 19069.16 | METAL LOSS | 19.38 | 0.25 | 10% | 1.08 | 0.797 | 208 | 1417 | 1567 | 20.3 | 42.31180534 | -89.18471518 | Metal Loss External
40001433 | 19069.21 | METAL LOSS | 19.44 | 0.25 | 7% | 2.33 | 4.674 | 130 | 1405 | 1552 | 20.3 | 42.31180535 | -89.18471518 | Metal Loss External
5450 | 19070.07 | WELD | [8 empty] | 39.91 | 42.31180772 | -89.18471516 | Girth Weld
5460 | 19109.99 | WELD | [8 empty] | 39.91 | 42.31191694 | -89.18471441 | Girth Weld
5470 | 19149.89 | WELD | [8 empty] | 39.75 | 42.31202614 | -89.18471366 | Girth Weld
5480 | 19189.64 | WELD | [8 empty] | 39.9 | 42.31213491 | -89.18471292 | Girth Weld
5490 | 19229.54 | WELD | [8 empty] | 39.89 | 42.31224408 | -89.18471217 | Girth Weld
13000003 | 19235.33 | GAIN | 5.8 |  |  | 14.789 | 13.756 | 164 |  |  | 39.89 | 42.31225829 | -89.18471207 | GAIN - 98 Gauss
5500 | 19269.42 | WELD | [8 empty] | 39.85 | 42.31235323 | -89.18471142 | Girth Weld
5510 | 19309.27 | WELD | [8 empty] | 39.89 | 42.31246226 | -89.18471067 | Girth Weld
40001434 | 19314.95 | METAL LOSS | 5.68 | 0.25 | 6% | 0.95 | 1.17 | 146 | 1423 | 1574 | 39.89 | 42.31247775 | -89.18471056 | Metal Loss External
5520 | 19349.15 | WELD | [8 empty] | 39.91 | 42.31257141 | -89.18470992 | Girth Weld
40001435 | 19350.19 | METAL LOSS | 1.04 | 0.25 | 8% | 1 | 1.025 | 238 | 1420 | 1571 | 39.91 | 42.31257415 | -89.1847099 | Metal Loss External
40001436 | 19364.34 | METAL LOSS | 15.19 | 0.25 | 7% | 0.45 | 0.482 | 232 | 1427 | 1579 | 39.91 | 42.31261302 | -89.18470963 | Metal Loss External
40001437 | 19364.5 | METAL LOSS | 15.34 | 0.25 | 27% | 0.83 | 0.49 | 232 | 1405 | 1553 | 39.91 | 42.31261339 | -89.18470963 | Metal Loss External
40001438 | 19364.87 | METAL LOSS | 15.71 | 0.25 | 18% | 0.75 | 0.664 | 229 | 1416 | 1566 | 39.91 | 42.31261442 | -89.18470962 | Metal Loss External
40001439 | 19365.35 | METAL LOSS | 16.2 | 0.25 | 10% | 1.17 | 0.948 | 226 | 1415 | 1565 | 39.91 | 42.31261571 | -89.18470961 | Metal Loss External
40001440 | 19365.82 | METAL LOSS | 16.66 | 0.25 | 18% | 2.01 | 0.742 | 226 | 1373 | 1511 | 39.91 | 42.31261689 | -89.1847096 | Metal Loss External
40001441 | 19366.38 | METAL LOSS | 17.23 | 0.25 | 6% | 0.65 | 0.798 | 223 | 1426 | 1578 | 39.91 | 42.31261859 | -89.18470959 | Metal Loss External
40001442 | 19367.34 | METAL LOSS | 18.19 | 0.25 | 9% | 0.48 | 0.542 | 226 | 1426 | 1578 | 39.91 | 42.31262123 | -89.18470957 | Metal Loss External
40001443 | 19368.78 | METAL LOSS | 19.63 | 0.25 | 15% | 0.47 | 0.495 | 249 | 1424 | 1576 | 39.91 | 42.3126252 | -89.18470955 | Metal Loss External
40001444 | 19368.93 | METAL LOSS | 19.78 | 0.25 | 6% | 0.63 | 0.72 | 261 | 1426 | 1578 | 39.91 | 42.31262559 | -89.18470954 | Metal Loss External
5530 | 19389.07 | WELD | [8 empty] | 39.93 | 42.31268063 | -89.18470917 | Girth Weld
5540 | 19429 | WELD | [8 empty] | 39.85 | 42.31278991 | -89.18470842 | Girth Weld
10000070 | 19448.14 | LOCATION | 26.91 | [7 empty] | 39.85 | 42.31284242 | -89.18470806 | Bend right - 28 deg., 32D
40001445 | 19450.77 | METAL LOSS | 21.76 | 0.25 | 6% | 0.35 | 0.473 | 129 | 1428 | 1580 | 39.85 | 42.31284957 | -89.18470801 | Metal Loss External
40001446 | 19453.14 | METAL LOSS | 24.14 | 0.25 | 6% | 0.4 | 0.429 | 129 | 1427 | 1580 | 39.85 | 42.31285609 | -89.18470796 | Metal Loss External
40001447 | 19468.64 | METAL LOSS | 39.64 | 0.25 | 7% | 1.32 | 1.06 | 46 | 1417 | 1568 | 39.85 | 42.31289849 | -89.18470767 | Metal Loss External
5550 | 19468.85 | WELD | [8 empty] | 39.63 | 42.31289895 | -89.18470767 | Girth Weld
10000071 | 19486.18 | LOCATION | 17.33 | [7 empty] | 39.63 | 42.31294649 | -89.18470734 | Casing Begin - 94.23 ft.
40001448 | 19499.43 | METAL LOSS | 30.58 | 0.25 | 17% | 0.45 | 0.333 | 335 | 1424 | 1576 | 39.63 | 42.31298279 | -89.18470709 | Metal Loss External
5560 | 19508.48 | WELD | [8 empty] | 39.88 | 42.3130074 | -89.18470692 | Girth Weld
5570 | 19548.36 | WELD | [8 empty] | 35.97 | 42.31311652 | -89.18470617 | Girth Weld
10000072 | 19580.41 | LOCATION | 32.05 | [7 empty] | 35.97 | 42.31320443 | -89.18470557 | Casing End
40001449 | 19581.05 | METAL LOSS | 32.69 | 0.25 | 6% | 0.95 | 2.706 | 166 | 1423 | 1575 | 35.97 | 42.31320609 | -89.18470556 | Metal Loss External
40001450 | 19581.71 | METAL LOSS | 33.35 | 0.25 | 9% | 0.76 | 0.445 | 199 | 1423 | 1575 | 35.97 | 42.31320791 | -89.18470554 | Metal Loss External
40001451 | 19581.86 | METAL LOSS | 33.5 | 0.25 | 9% | 0.82 | 1.138 | 160 | 1422 | 1574 | 35.97 | 42.31320832 | -89.18470554 | Metal Loss External
40001452 | 19583.26 | METAL LOSS | 34.9 | 0.25 | 13% | 0.49 | 0.473 | 188 | 1425 | 1577 | 35.97 | 42.31321218 | -89.18470552 | Metal Loss External
40001453 | 19583.69 | METAL LOSS | 35.33 | 0.25 | 3% | 0.72 | 2.91 | 201 | 1427 | 1579 | 35.97 | 42.31321335 | -89.18470551 | Metal Loss External
5580 | 19584.33 | WELD | [8 empty] | 39.86 | 42.31321492 | -89.1847055 | Girth Weld
5590 | 19624.19 | WELD | [8 empty] | 30.11 | 42.31332399 | -89.18470475 | Girth Weld
40001454 | 19625.47 | METAL LOSS | 1.29 | 0.25 | 5% | 1.19 | 1.502 | 230 | 1421 | 1573 | 30.11 | 42.31332739 | -89.18470472 | Metal Loss External
10000073 | 19630.43 | LOCATION | 11.34 | [7 empty] | 30.11 | 42.31334111 | -89.18470463 | Bend left - 14 deg., 40D
40001455 | 19637.33 | METAL LOSS | 13.14 | 0.25 | 6% | 0.49 | 0.439 | 215 | 1427 | 1579 | 30.11 | 42.31335999 | -89.1847045 | Metal Loss External
5600 | 19654.29 | WELD | [8 empty] | 20.69 | 42.31340632 | -89.18470418 | Girth Weld
40001456 | 19670.41 | METAL LOSS | 16.11 | 0.25 | 4% | 0.5 | 1.381 | 264 | 1427 | 1580 | 20.69 | 42.31345046 | -89.18470388 | Metal Loss External
40001457 | 19672.78 | METAL LOSS | 18.49 | 0.25 | 8% | 0.72 | 0.419 | 177 | 1424 | 1576 | 20.69 | 42.31345694 | -89.18470383 | Metal Loss External
5610 | 19674.99 | WELD | [8 empty] | 39.88 | 42.31346282 | -89.18470379 | Girth Weld
10000074 | 19675.42 | LOCATION | 0.43 | [7 empty] | 39.88 | 42.313464 | -89.18470379 | Sleeve Begin - 18.45 in.
10000074 | 19676.96 | LOCATION | 1.97 | [7 empty] | 39.88 | 42.313464 | -89.18470379 | Sleeve End
10000075 | 19681.62 | LOCATION | 10.97 | [7 empty] | 39.88 | 42.31348101 | -89.18470367 | Bend left - 16 deg., 31D
40001458 | 19682.14 | METAL LOSS | 7.15 | 0.25 | 7% | 2.03 | 2.004 | 238 | 1408 | 1556 | 39.88 | 42.31348221 | -89.18470366 | Metal Loss External
40001459 | 19682.55 | METAL LOSS | 7.56 | 0.25 | 7% | 1.53 | 1.056 | 256 | 1414 | 1563 | 39.88 | 42.31348338 | -89.18470365 | Metal Loss External
10000076 | 19683.48 | LOCATION | 8.49 | [7 empty] | 39.88 | 42.31348611 | -89.18470363 | Sleeve Begin - 12.8 in.
10000076 | 19684.55 | LOCATION | 9.56 | [7 empty] | 39.88 | 42.31348611 | -89.18470363 | Sleeve End
5620 | 19714.87 | WELD | [8 empty] | 24.64 | 42.31357195 | -89.18470304 | Girth Weld
40001460 | 19715.93 | METAL LOSS | 1.07 | 0.25 | 3% | 0.75 | 3.285 | 233 | 1427 | 1579 | 24.64 | 42.31357479 | -89.18470302 | Metal Loss External
40001461 | 19716.22 | METAL LOSS | 1.36 | 0.25 | 6% | 0.42 | 0.599 | 205 | 1428 | 1580 | 24.64 | 42.31357562 | -89.18470302 | Metal Loss External
40001462 | 19716.58 | METAL LOSS | 1.72 | 0.25 | 8% | 0.37 | 0.428 | 191 | 1427 | 1580 | 24.64 | 42.31357662 | -89.18470301 | Metal Loss External
40001463 | 19716.9 | METAL LOSS | 2.03 | 0.25 | 7% | 0.62 | 0.702 | 108 | 1426 | 1578 | 24.64 | 42.31357745 | -89.18470301 | Metal Loss External
40001464 | 19717 | METAL LOSS | 2.13 | 0.25 | 10% | 0.63 | 0.898 | 168 | 1424 | 1576 | 24.64 | 42.31357772 | -89.184703 | Metal Loss External
40001465 | 19717.34 | METAL LOSS | 2.48 | 0.25 | 6% | 0.77 | 1.203 | 197 | 1425 | 1576 | 24.64 | 42.31357865 | -89.184703 | Metal Loss External
40001466 | 19717.59 | METAL LOSS | 2.73 | 0.25 | 6% | 1.27 | 2.318 | 191 | 1419 | 1570 | 24.64 | 42.31357929 | -89.18470299 | Metal Loss External
40001467 | 19718.28 | METAL LOSS | 3.41 | 0.25 | 8% | 0.6 | 1.766 | 191 | 1425 | 1577 | 24.64 | 42.31358124 | -89.18470298 | Metal Loss External
40001468 | 19719.91 | METAL LOSS | 5.05 | 0.25 | 11% | 0.69 | 0.553 | 155 | 1422 | 1574 | 24.64 | 42.31358571 | -89.18470295 | Metal Loss External
40001469 | 19720.72 | METAL LOSS | 5.85 | 0.25 | 7% | 2.32 | 4.724 | 203 | 1404 | 1551 | 24.64 | 42.31358773 | -89.18470294 | Metal Loss External
40001470 | 19720.67 | METAL LOSS | 5.81 | 0.25 | 10% | 0.61 | 0.622 | 161 | 1424 | 1576 | 24.64 | 42.31358781 | -89.18470294 | Metal Loss External
40001471 | 19738.57 | METAL LOSS | 23.71 | 0.25 | 3% | 0.62 | 1.578 | 277 | 1427 | 1580 | 24.64 | 42.31363691 | -89.1847026 | Metal Loss External
40001472 | 19739.29 | METAL LOSS | 24.42 | 0.25 | 7% | 1.29 | 1.057 | 289 | 1418 | 1569 | 24.64 | 42.31363879 | -89.18470259 | Metal Loss External
5630 | 19739.5 | WELD | [8 empty] | 39.92 | 42.31363927 | -89.18470258 | Girth Weld
40001473 | 19740.21 | METAL LOSS | 0.71 | 0.25 | 7% | 0.74 | 0.905 | 130 | 1425 | 1576 | 39.92 | 42.31364112 | -89.18470257 | Metal Loss External
40001474 | 19740.45 | METAL LOSS | 0.94 | 0.25 | 8% | 2.1 | 4.743 | 112 | 1406 | 1553 | 39.92 | 42.31364161 | -89.18470257 | Metal Loss External
40001475 | 19744.43 | METAL LOSS | 4.92 | 0.25 | 17% | 0.77 | 0.526 | 64 | 1416 | 1567 | 39.92 | 42.31365269 | -89.18470249 | Metal Loss External
5640 | 19779.43 | WELD | [8 empty] | 39.87 | 42.31374852 | -89.18470183 | Girth Weld
5650 | 19819.29 | WELD | [8 empty] | 36.41 | 42.31385761 | -89.18470108 | Girth Weld
40001476 | 19825.29 | METAL LOSS | 6 | 0.25 | 13% | 0.32 | 0.333 | 153 | 1427 | 1579 | 36.41 | 42.31387403 | -89.18470097 | Metal Loss External
40001477 | 19854.35 | METAL LOSS | 35.06 | 0.25 | 7% | 0.57 | 1.176 | 205 | 1426 | 1578 | 36.41 | 42.3139537 | -89.18470042 | Metal Loss External
40001478 | 19854.56 | METAL LOSS | 35.26 | 0.25 | 17% | 4.52 | 2.166 | 225 | 1327 | 1447 | 36.41 | 42.31395382 | -89.18470042 | Metal Loss External
40001479 | 19854.86 | METAL LOSS | 35.56 | 0.25 | 7% | 0.42 | 0.67 | 229 | 1427 | 1579 | 36.41 | 42.31395511 | -89.18470041 | Metal Loss External
5660 | 19855.7 | WELD | [8 empty] | 39.97 | 42.31395722 | -89.1847004 | Girth Weld
40001480 | 19893.91 | METAL LOSS | 38.21 | 0.25 | 10% | 0.59 | 0.621 | 63 | 1424 | 1576 | 39.97 | 42.31406196 | -89.18469968 | Metal Loss External
5670 | 19895.68 | WELD | [8 empty] | 39.87 | 42.31406661 | -89.18469965 | Girth Weld
5680 | 19935.54 | WELD | [8 empty] | 39.88 | 42.3141757 | -89.1846989 | Girth Weld
5690 | 19975.42 | WELD | [8 empty] | 39.96 | 42.31428482 | -89.18469815 | Girth Weld
40001481 | 20014.31 | METAL LOSS | 38.89 | 0.25 | 7% | 0.81 | 1.538 | 337 | 1424 | 1576 | 39.96 | 42.31439141 | -89.18469742 | Metal Loss External
5700 | 20015.38 | WELD | [8 empty] | 39.93 | 42.31439418 | -89.1846974 | Girth Weld
5710 | 20055.32 | WELD | [8 empty] | 37.96 | 42.31450345 | -89.18469665 | Girth Weld
40001482 | 20058.3 | METAL LOSS | 2.98 | 0.25 | 9% | 0.54 | 0.333 | 151 | 1426 | 1578 | 37.96 | 42.31451157 | -89.18469659 | Metal Loss External
5720 | 20093.28 | WELD | [8 empty] | 39.86 | 42.31460732 | -89.18469593 | Girth Weld
40001483 | 20131.04 | METAL LOSS | 37.76 | 0.25 | 5% | 1.03 | 1.265 | 153 | 1424 | 1575 | 39.86 | 42.31471078 | -89.18469522 | Metal Loss External
40001484 | 20131.52 | METAL LOSS | 38.24 | 0.25 | 8% | 0.41 | 0.414 | 162 | 1427 | 1579 | 39.86 | 42.31471217 | -89.18469521 | Metal Loss External
40001485 | 20131.72 | METAL LOSS | 38.44 | 0.25 | 10% | 0.44 | 0.529 | 160 | 1426 | 1579 | 39.86 | 42.31471271 | -89.18469521 | Metal Loss External
40001486 | 20132.01 | METAL LOSS | 38.73 | 0.25 | 24% | 3.16 | 1.298 | 152 | 1310 | 1426 | 39.86 | 42.31471319 | -89.18469521 | Metal Loss External
40001487 | 20132.33 | METAL LOSS | 39.05 | 0.25 | 22% | 1.73 | 2.074 | 149 | 1372 | 1511 | 39.86 | 42.31471424 | -89.1846952 | Metal Loss External
5730 | 20133.13 | WELD | [8 empty] | 39.86 | 42.31471639 | -89.18469518 | Girth Weld
5740 | 20172.99 | WELD | [8 empty] | 39.81 | 42.31482545 | -89.18469443 | Girth Weld
5750 | 20212.8 | WELD | [8 empty] | 39.76 | 42.31493438 | -89.18469369 | Girth Weld
5760 | 20252.55 | WELD | [8 empty] | 35.64 | 42.31504317 | -89.18469294 | Girth Weld
5770 | 20288.2 | WELD | [8 empty] | 18.23 | 42.31514069 | -89.18469227 | Girth Weld
40001488 | 20288.92 | METAL LOSS | 0.72 | 0.25 | 14% | 1.1 | 1.586 | 126 | 1411 | 1561 | 18.23 | 42.31514255 | -89.18469226 | Metal Loss External
40001489 | 20289.08 | METAL LOSS | 0.88 | 0.25 | 7% | 0.43 | 0.502 | 135 | 1427 | 1580 | 18.23 | 42.31514306 | -89.18469225 | Metal Loss External
40001490 | 20289.12 | METAL LOSS | 0.92 | 0.25 | 8% | 0.8 | 0.781 | 102 | 1423 | 1574 | 18.23 | 42.31514312 | -89.18469225 | Metal Loss External
40001491 | 20289.21 | METAL LOSS | 1.01 | 0.25 | 5% | 0.7 | 1.063 | 63 | 1426 | 1578 | 18.23 | 42.31514336 | -89.18469225 | Metal Loss External
40001492 | 20289.52 | METAL LOSS | 1.32 | 0.25 | 2% | 0.54 | 4.567 | 114 | 1428 | 1580 | 18.23 | 42.31514424 | -89.18469224 | Metal Loss External
5780 | 20306.43 | WELD | [8 empty] | 39.98 | 42.31519043 | -89.18469193 | Girth Weld
40001493 | 20307.13 | METAL LOSS | 0.7 | 0.25 | 9% | 0.66 | 3.122 | 224 | 1424 | 1576 | 39.98 | 42.31519227 | -89.18469191 | Metal Loss External
40001494 | 20307.47 | METAL LOSS | 1.04 | 0.25 | 8% | 0.55 | 0.698 | 200 | 1426 | 1578 | 39.98 | 42.31519321 | -89.18469191 | Metal Loss External
40001495 | 20307.77 | METAL LOSS | 1.34 | 0.25 | 5% | 0.66 | 1.244 | 152 | 1426 | 1579 | 39.98 | 42.31519403 | -89.1846919 | Metal Loss External
40001496 | 20307.83 | METAL LOSS | 1.4 | 0.25 | 11% | 0.78 | 1.069 | 215 | 1421 | 1573 | 39.98 | 42.31519419 | -89.1846919 | Metal Loss External
40001497 | 20308.02 | METAL LOSS | 1.59 | 0.25 | 7% | 0.47 | 1.569 | 260 | 1427 | 1579 | 39.98 | 42.31519474 | -89.1846919 | Metal Loss External
40001498 | 20312.46 | METAL LOSS | 6.03 | 0.25 | 18% | 0.82 | 0.497 | 137 | 1414 | 1564 | 39.98 | 42.31520687 | -89.18469181 | Metal Loss External
5790 | 20346.41 | WELD | [8 empty] | 18.21 | 42.31529985 | -89.18469118 | Girth Weld
5800 | 20364.62 | WELD | [8 empty] | 39.91 | 42.31534954 | -89.18469083 | Girth Weld
40001499 | 20377.05 | METAL LOSS | 12.43 | 0.25 | 10% | 0.45 | 0.333 | 143 | 1426 | 1578 | 39.91 | 42.31538358 | -89.1846906 | Metal Loss External
5810 | 20404.54 | WELD | [8 empty] | 39.91 | 42.31545876 | -89.18469008 | Girth Weld
5820 | 20444.44 | WELD | [8 empty] | 40.08 | 42.31556796 | -89.18468933 | Girth Weld
5830 | 20484.53 | WELD | [8 empty] | 39.86 | 42.31567765 | -89.18468858 | Girth Weld
5840 | 20524.38 | WELD | [8 empty] | 40.02 | 42.31578671 | -89.18468783 | Girth Weld
40001500 | 20543.52 | METAL LOSS | 19.14 | 0.25 | 14% | 1.84 | 0.645 | 123 | 1391 | 1535 | 40.02 | 42.315839 | -89.18468747 | Metal Loss External
40001501 | 20543.76 | METAL LOSS | 19.38 | 0.25 | 24% | 0.66 | 0.556 | 120 | 1415 | 1565 | 40.02 | 42.31583979 | -89.18468747 | Metal Loss External
40001502 | 20543.87 | METAL LOSS | 19.49 | 0.25 | 7% | 0.4 | 0.436 | 72 | 1427 | 1580 | 40.02 | 42.31584013 | -89.18468746 | Metal Loss External
40001503 | 20544.07 | METAL LOSS | 19.69 | 0.25 | 12% | 2.4 | 1.94 | 111 | 1384 | 1525 | 40.02 | 42.31584045 | -89.18468746 | Metal Loss External
5850 | 20564.41 | WELD | [8 empty] | 40 | 42.31589624 | -89.18468708 | Girth Weld
5860 | 20604.41 | WELD | [8 empty] | 39.97 | 42.31600571 | -89.18468633 | Girth Weld
5870 | 20644.38 | WELD | [8 empty] | 39.87 | 42.31611507 | -89.18468558 | Girth Weld
5880 | 20684.24 | WELD | [8 empty] | 21.64 | 42.31622417 | -89.18468483 | Girth Weld
40001504 | 20684.43 | METAL LOSS | 0.19 | 0.25 | 11% | 1.37 | 1.082 | 328 | 1410 | 1558 | 21.64 | 42.31622452 | -89.18468482 | Metal Loss External
40001505 | 20703.73 | METAL LOSS | 19.48 | 0.25 | 9% | 0.8 | 0.69 | 229 | 1422 | 1573 | 21.64 | 42.31627751 | -89.18468446 | Metal Loss External
40001506 | 20703.82 | METAL LOSS | 19.58 | 0.25 | 6% | 0.72 | 0.903 | 154 | 1425 | 1577 | 21.64 | 42.31627779 | -89.18468446 | Metal Loss External
40001507 | 20704.21 | METAL LOSS | 19.97 | 0.25 | 15% | 0.77 | 0.671 | 157 | 1418 | 1569 | 21.64 | 42.31627885 | -89.18468445 | Metal Loss External
40001508 | 20704.74 | METAL LOSS | 20.49 | 0.25 | 16% | 1.57 | 0.392 | 233 | 1394 | 1538 | 21.64 | 42.3162802 | -89.18468444 | Metal Loss External
40001509 | 20704.83 | METAL LOSS | 20.59 | 0.25 | 14% | 2.6 | 1.969 | 146 | 1374 | 1512 | 21.64 | 42.31628034 | -89.18468444 | Metal Loss External
40001510 | 20704.95 | METAL LOSS | 20.7 | 0.25 | 16% | 0.72 | 0.373 | 236 | 1419 | 1570 | 21.64 | 42.31628087 | -89.18468444 | Metal Loss External
40001511 | 20705.1 | METAL LOSS | 20.86 | 0.25 | 8% | 0.58 | 0.617 | 230 | 1426 | 1578 | 21.64 | 42.31628132 | -89.18468443 | Metal Loss External
5890 | 20705.89 | WELD | [8 empty] | 39.93 | 42.31628328 | -89.18468442 | Girth Weld
5900 | 20745.82 | WELD | [8 empty] | 39.94 | 42.31639256 | -89.18468367 | Girth Weld
40001512 | 20746.01 | METAL LOSS | 0.19 | 0.25 | 7% | 0.61 | 0.98 | 299 | 1426 | 1578 | 39.94 | 42.31639301 | -89.18468367 | Metal Loss External
5910 | 20785.77 | WELD | [8 empty] | 39.92 | 42.31650186 | -89.18468292 | Girth Weld
5920 | 20825.69 | WELD | [8 empty] | 39.9 | 42.31661112 | -89.18468217 | Girth Weld
5930 | 20865.59 | WELD | [8 empty] | 39.91 | 42.31672029 | -89.18468142 | Girth Weld
5940 | 20905.49 | WELD | [8 empty] | 39.94 | 42.31682949 | -89.18468067 | Girth Weld
40001513 | 20912.28 | METAL LOSS | 6.79 | 0.25 | 13% | 0.17 | 0.333 | 171 | 1428 | 1581 | 39.94 | 42.31684808 | -89.18468054 | Metal Loss External
5950 | 20945.44 | WELD | [8 empty] | 39.92 | 42.31693879 | -89.18467992 | Girth Weld
40001514 | 20983.55 | METAL LOSS | 38.11 | 0.25 | 5% | 1.28 | 1.342 | 34 | 1422 | 1573 | 39.92 | 42.31704318 | -89.1846792 | Metal Loss External
40001515 | 20983.81 | METAL LOSS | 38.38 | 0.25 | 5% | 1.87 | 2.411 | 30 | 1416 | 1566 | 39.92 | 42.31704384 | -89.1846792 | Metal Loss External
5960 | 20985.36 | WELD | [8 empty] | 39.96 | 42.31704805 | -89.18467917 | Girth Weld
5970 | 21025.33 | WELD | [8 empty] | 17.89 | 42.31715741 | -89.18467842 | Girth Weld
5980 | 21043.22 | WELD | [8 empty] | 39.96 | 42.31720623 | -89.18467808 | Girth Weld
40001516 | 21044.87 | METAL LOSS | 1.65 | 0.25 | 6% | 0.99 | 1.057 | 117 | 1423 | 1574 | 39.96 | 42.31721065 | -89.18467805 | Metal Loss External
40001517 | 21045.39 | METAL LOSS | 2.17 | 0.25 | 3% | 0.98 | 2.843 | 115 | 1425 | 1577 | 39.96 | 42.31721206 | -89.18467804 | Metal Loss External
5990 | 21083.18 | WELD | [8 empty] | 21.53 | 42.31731559 | -89.18467733 | Girth Weld
6000 | 21104.71 | WELD | [8 empty] | 39.85 | 42.31737438 | -89.18467692 | Girth Weld
6010 | 21144.56 | WELD | [8 empty] | 20.08 | 42.31748342 | -89.18467618 | Girth Weld
6020 | 21164.63 | WELD | [8 empty] | 40.01 | 42.31753823 | -89.1846758 | Girth Weld
6030 | 21204.65 | WELD | [8 empty] | 39.99 | 42.31764772 | -89.18467505 | Girth Weld
6040 | 21244.64 | WELD | [8 empty] | 39.95 | 42.31775716 | -89.1846743 | Girth Weld
40001518 | 21283.38 | METAL LOSS | 38.74 | 0.25 | 5% | 0.48 | 0.897 | 129 | 1427 | 1580 | 39.95 | 42.31786337 | -89.18467357 | Metal Loss External
40001519 | 21283.87 | METAL LOSS | 39.23 | 0.25 | 6% | 0.49 | 1.005 | 135 | 1427 | 1579 | 39.95 | 42.31786471 | -89.18467356 | Metal Loss External
6050 | 21284.59 | WELD | [8 empty] | 39.66 | 42.31786649 | -89.18467354 | Girth Weld
6060 | 21324.25 | WELD | [8 empty] | 39.9 | 42.31797502 | -89.1846728 | Girth Weld
40001520 | 21331.29 | METAL LOSS | 7.04 | 0.25 | 6% | 0.7 | 0.881 | 227 | 1425 | 1577 | 39.9 | 42.31799424 | -89.18467267 | Metal Loss External
40001521 | 21335.23 | METAL LOSS | 10.97 | 0.25 | 13% | 0.14 | 0.333 | 230 | 1428 | 1581 | 39.9 | 42.3180051 | -89.18467259 | Metal Loss External
40001522 | 21362.87 | METAL LOSS | 38.62 | 0.25 | 18% | 1.83 | 0.919 | 193 | 1379 | 1519 | 39.9 | 42.31808074 | -89.18467207 | Metal Loss External
6070 | 21364.16 | WELD | [8 empty] | 39.83 | 42.31808421 | -89.18467205 | Girth Weld
6080 | 21403.99 | WELD | [8 empty] | 39.94 | 42.3181932 | -89.1846713 | Girth Weld
6090 | 21443.92 | WELD | [8 empty] | 39.91 | 42.31830248 | -89.18467055 | Girth Weld
6100 | 21483.83 | WELD | [8 empty] | 39.84 | 42.31841169 | -89.1846698 | Girth Weld
6110 | 21523.67 | WELD | [8 empty] | 30.92 | 42.3185207 | -89.18466905 | Girth Weld
6120 | 21554.59 | WELD | [8 empty] | 39.94 | 42.31860526 | -89.18466847 | Girth Weld
40001523 | 21575.3 | METAL LOSS | 20.71 | 0.25 | 11% | 0.53 | 0.373 | 321 | 1425 | 1577 | 39.94 | 42.31866202 | -89.18466808 | Metal Loss External
6130 | 21594.52 | WELD | [8 empty] | 39.65 | 42.31871454 | -89.18466772 | Girth Weld
6140 | 21634.18 | WELD | [8 empty] | 39.93 | 42.31882305 | -89.18466697 | Girth Weld
6150 | 21674.1 | WELD | [8 empty] | 40.02 | 42.3189323 | -89.18466622 | Girth Weld
6160 | 21714.12 | WELD | [8 empty] | 39.99 | 42.31904182 | -89.18466547 | Girth Weld
40001524 | 21719.69 | METAL LOSS | 5.57 | 0.25 | 8% | 0.15 | 0.333 | 131 | 1428 | 1581 | 39.99 | 42.31905707 | -89.18466537 | Metal Loss External
6170 | 21754.12 | WELD | [8 empty] | 39.88 | 42.31915126 | -89.18466472 | Girth Weld
6180 | 21793.99 | WELD | [8 empty] | 39.86 | 42.31926038 | -89.18466397 | Girth Weld
6190 | 21833.85 | WELD | [8 empty] | 39.92 | 42.31936944 | -89.18466322 | Girth Weld
6200 | 21873.77 | WELD | [8 empty] | 39.87 | 42.3194787 | -89.18466247 | Girth Weld
6210 | 21913.64 | WELD | [8 empty] | 40 | 42.31958779 | -89.18466172 | Girth Weld
6220 | 21953.64 | WELD | [8 empty] | 39.91 | 42.31969725 | -89.18466097 | Girth Weld
40001525 | 21971.84 | METAL LOSS | 18.2 | 0.25 | 5% | 0.57 | 0.793 | 348 | 1427 | 1579 | 39.91 | 42.31974712 | -89.18466063 | Metal Loss External
6230 | 21993.55 | WELD | [8 empty] | 39.91 | 42.31980645 | -89.18466022 | Girth Weld
40001526 | 22002.43 | METAL LOSS | 8.88 | 0.25 | 10% | 0.14 | 0.333 | 203 | 1428 | 1581 | 39.91 | 42.3198308 | -89.18466005 | Metal Loss External
6240 | 22033.46 | WELD | [8 empty] | 39.98 | 42.31991567 | -89.18465947 | Girth Weld
40001527 | 22035.93 | METAL LOSS | 2.46 | 0.25 | 5% | 0.48 | 0.752 | 119 | 1427 | 1580 | 39.98 | 42.31992238 | -89.18465942 | Metal Loss External
40001528 | 22036.96 | METAL LOSS | 3.49 | 0.25 | 7% | 1.35 | 2.993 | 135 | 1417 | 1567 | 39.98 | 42.3199251 | -89.1846594 | Metal Loss External
6250 | 22073.44 | WELD | [8 empty] | 39.9 | 42.32002506 | -89.18465872 | Girth Weld
40001529 | 22077.9 | METAL LOSS | 4.47 | 0.25 | 15% | 0.34 | 0.333 | 240 | 1426 | 1579 | 39.9 | 42.32003728 | -89.18465863 | Metal Loss External
6260 | 22113.33 | WELD | [8 empty] | 37.23 | 42.32013424 | -89.18465797 | Girth Weld
6270 | 22150.56 | WELD | [8 empty] | 36.42 | 42.32023609 | -89.18465727 | Girth Weld
10000077 | 22182.65 | LOCATION | 32.09 | [7 empty] | 36.42 | 42.32032333 | -89.18465667 | AGM #6
6280 | 22186.98 | WELD | [8 empty] | 39.27 | 42.32033381 | -89.18465673 | Girth Weld
40001530 | 22224.24 | METAL LOSS | 37.26 | 0.25 | 7% | 0.6 | 0.548 | 130 | 1426 | 1578 | 39.27 | 42.32043594 | -89.18465738 | Metal Loss External
6290 | 22226.25 | WELD | [8 empty] | 39.86 | 42.32044082 | -89.18465741 | Girth Weld
6300 | 22266.11 | WELD | [8 empty] | 39.88 | 42.32054944 | -89.18465809 | Girth Weld
6310 | 22305.98 | WELD | [8 empty] | 39.96 | 42.32065812 | -89.18465877 | Girth Weld
40001531 | 22307.91 | METAL LOSS | 1.93 | 0.25 | 15% | 0.25 | 0.333 | 252 | 1427 | 1580 | 39.96 | 42.32066339 | -89.18465881 | Metal Loss External
6320 | 22345.95 | WELD | [8 empty] | 39.83 | 42.32076703 | -89.18465946 | Girth Weld
6330 | 22385.77 | WELD | [8 empty] | 16.53 | 42.32087557 | -89.18466014 | Girth Weld
6340 | 22402.31 | WELD | [8 empty] | 39.91 | 42.32092022 | -89.18466042 | Girth Weld
6350 | 22442.21 | WELD | [8 empty] | 39.93 | 42.32102898 | -89.18466111 | Girth Weld
6360 | 22482.14 | WELD | [8 empty] | 39.96 | 42.32113779 | -89.18466179 | Girth Weld
6370 | 22522.09 | WELD | [8 empty] | 39.88 | 42.32124668 | -89.18466248 | Girth Weld
6380 | 22561.97 | WELD | [8 empty] | 37.81 | 42.32135536 | -89.18466316 | Girth Weld
6390 | 22599.78 | WELD | [8 empty] | 40.02 | 42.32145835 | -89.18466381 | Girth Weld
6400 | 22639.8 | WELD | [8 empty] | 39.88 | 42.32156743 | -89.1846645 | Girth Weld
6410 | 22679.68 | WELD | [8 empty] | 39.9 | 42.32167613 | -89.18466518 | Girth Weld
6420 | 22719.58 | WELD | [8 empty] | 39.91 | 42.32178486 | -89.18466587 | Girth Weld
6430 | 22759.48 | WELD | [8 empty] | 39.9 | 42.32189361 | -89.18466655 | Girth Weld
6440 | 22799.38 | WELD | [8 empty] | 39.96 | 42.32200234 | -89.18466724 | Girth Weld
40001532 | 22809.41 | METAL LOSS | 10.03 | 0.25 | 11% | 0.54 | 0.348 | 155 | 1425 | 1577 | 39.96 | 42.32202979 | -89.18466741 | Metal Loss External
6450 | 22839.34 | WELD | [8 empty] | 39.86 | 42.32211126 | -89.18466792 | Girth Weld
6460 | 22879.2 | WELD | [8 empty] | 39.94 | 42.32221988 | -89.18466861 | Girth Weld
40001533 | 22898.15 | METAL LOSS | 18.95 | 0.25 | 7% | 0.8 | 0.707 | 136 | 1424 | 1575 | 39.94 | 42.32227178 | -89.18466894 | Metal Loss External
6470 | 22919.14 | WELD | [8 empty] | 39.9 | 42.32232874 | -89.18466929 | Girth Weld
6480 | 22959.04 | WELD | [8 empty] | 39.75 | 42.32243747 | -89.18466998 | Girth Weld
6490 | 22998.79 | WELD | [8 empty] | 39.99 | 42.32254579 | -89.18467066 | Girth Weld
6500 | 23038.78 | WELD | [8 empty] | 39.79 | 42.32265479 | -89.18467135 | Girth Weld
40001534 | 23050.72 | METAL LOSS | 11.94 | 0.25 | 12% | 0.26 | 0.333 | 143 | 1428 | 1580 | 39.79 | 42.32268752 | -89.18467155 | Metal Loss External
6510 | 23078.57 | WELD | [8 empty] | 39.9 | 42.32276322 | -89.18467203 | Girth Weld
6520 | 23118.47 | WELD | [8 empty] | 39.89 | 42.32287195 | -89.18467271 | Girth Weld
6530 | 23158.35 | WELD | [8 empty] | 39.96 | 42.32298066 | -89.1846734 | Girth Weld
6540 | 23198.31 | WELD | [8 empty] | 32.12 | 42.32308955 | -89.18467408 | Girth Weld
40001535 | 23210.37 | METAL LOSS | 12.06 | 0.25 | 8% | 0.85 | 0.809 | 229 | 1422 | 1573 | 32.12 | 42.32312254 | -89.18467429 | Metal Loss External
40001536 | 23210.37 | METAL LOSS | 12.07 | 0.25 | 11% | 0.91 | 0.889 | 181 | 1419 | 1570 | 32.12 | 42.32312255 | -89.18467429 | Metal Loss External
40001537 | 23229.56 | METAL LOSS | 31.26 | 0.25 | 5% | 0.84 | 1.055 | 226 | 1425 | 1577 | 32.12 | 42.32317519 | -89.18467462 | Metal Loss External
6550 | 23230.43 | WELD | [8 empty] | 39.94 | 42.32317695 | -89.18467463 | Girth Weld
6560 | 23270.36 | WELD | [8 empty] | 39.97 | 42.32328579 | -89.18467532 | Girth Weld
40001538 | 23275.63 | METAL LOSS | 5.27 | 0.25 | 12% | 0.77 | 0.513 | 222 | 1421 | 1572 | 39.97 | 42.32330016 | -89.18467541 | Metal Loss External
6570 | 23310.33 | WELD | [8 empty] | 39.92 | 42.32339471 | -89.18467601 | Girth Weld
6580 | 23350.25 | WELD | [8 empty] | 39.98 | 42.32350352 | -89.18467669 | Girth Weld
6590 | 23390.24 | WELD | [8 empty] | 39.87 | 42.32361249 | -89.18467738 | Girth Weld
6600 | 23430.11 | WELD | [8 empty] | 39.89 | 42.32372114 | -89.18467806 | Girth Weld
6610 | 23469.99 | WELD | [8 empty] | 39.96 | 42.32382985 | -89.18467875 | Girth Weld
10000078 | 23489.95 | LOCATION | 25.7 | [7 empty] | 39.96 | 42.32388459 | -89.18467909 | Bend left - 16 deg., 41D
6620 | 23509.95 | WELD | [8 empty] | 17.48 | 42.32393874 | -89.18467943 | Girth Weld
6630 | 23527.43 | WELD | [8 empty] | 39.92 | 42.32398599 | -89.18467973 | Girth Weld
6640 | 23567.35 | WELD | [8 empty] | 40.03 | 42.32409478 | -89.18468041 | Girth Weld
10000079 | 23573.75 | LOCATION | 13.17 | [7 empty] | 40.03 | 42.32411234 | -89.18468052 | Bend right - 14 deg., 55D
40001539 | 23580.68 | METAL LOSS | 13.33 | 0.25 | 9% | 0.44 | 0.523 | 216 | 1426 | 1579 | 40.03 | 42.32413128 | -89.18468064 | Metal Loss External
40001540 | 23581.75 | METAL LOSS | 14.4 | 0.25 | 7% | 0.97 | 0.771 | 152 | 1422 | 1574 | 40.03 | 42.32413416 | -89.18468066 | Metal Loss External
40001541 | 23582.72 | METAL LOSS | 15.37 | 0.25 | 12% | 0.77 | 0.701 | 180 | 1421 | 1572 | 40.03 | 42.32413685 | -89.18468068 | Metal Loss External
6650 | 23607.38 | WELD | [8 empty] | 20.96 | 42.32420389 | -89.1846811 | Girth Weld
6660 | 23628.34 | WELD | [8 empty] | 39.83 | 42.32426067 | -89.18468146 | Girth Weld
6670 | 23668.17 | WELD | [8 empty] | 39.91 | 42.32436921 | -89.18468214 | Girth Weld
6680 | 23708.08 | WELD | [8 empty] | 40 | 42.32447799 | -89.18468283 | Girth Weld
6690 | 23748.09 | WELD | [8 empty] | 39.95 | 42.32458702 | -89.18468351 | Girth Weld
40001542 | 23785.7 | METAL LOSS | 37.61 | 0.25 | 10% | 0.43 | 0.394 | 165 | 1426 | 1579 | 39.95 | 42.32469013 | -89.18468416 | Metal Loss External
40001543 | 23786.01 | METAL LOSS | 37.93 | 0.25 | 8% | 0.56 | 1.584 | 189 | 1426 | 1578 | 39.95 | 42.32469099 | -89.18468417 | Metal Loss External
40001544 | 23787.3 | METAL LOSS | 39.21 | 0.25 | 3% | 0.63 | 1.673 | 303 | 1427 | 1580 | 39.95 | 42.32469451 | -89.18468419 | Metal Loss External
6700 | 23788.04 | WELD | [8 empty] | 39.97 | 42.32469591 | -89.1846842 | Girth Weld
40001545 | 23790.76 | METAL LOSS | 2.72 | 0.25 | 4% | 0.61 | 1.057 | 224 | 1427 | 1579 | 39.97 | 42.32470331 | -89.18468425 | Metal Loss External
6710 | 23828.01 | WELD | [8 empty] | 39.87 | 42.32480485 | -89.18468489 | Girth Weld
6720 | 23867.88 | WELD | [8 empty] | 38.84 | 42.3249135 | -89.18468557 | Girth Weld
6730 | 23906.72 | WELD | [8 empty] | 39.93 | 42.32501934 | -89.18468624 | Girth Weld
6740 | 23946.66 | WELD | [8 empty] | 39.93 | 42.32512818 | -89.18468692 | Girth Weld
40001546 | 23956.45 | METAL LOSS | 9.79 | 0.25 | 6% | 0.55 | 0.715 | 253 | 1427 | 1579 | 39.93 | 42.32515496 | -89.18468709 | Metal Loss External
40001547 | 23956.83 | METAL LOSS | 10.17 | 0.25 | 6% | 0.71 | 0.797 | 253 | 1425 | 1577 | 39.93 | 42.32515599 | -89.1846871 | Metal Loss External
40001548 | 23986.39 | METAL LOSS | 39.73 | 0.25 | 6% | 0.91 | 0.978 | 293 | 1423 | 1575 | 39.93 | 42.32523704 | -89.18468761 | Metal Loss External
6750 | 23986.59 | WELD | [8 empty] | 39.87 | 42.32523701 | -89.18468761 | Girth Weld
40001549 | 23987.35 | METAL LOSS | 0.76 | 0.25 | 8% | 0.66 | 0.66 | 234 | 1425 | 1577 | 39.87 | 42.32523901 | -89.18468762 | Metal Loss External
40001550 | 23987.87 | METAL LOSS | 1.28 | 0.25 | 17% | 0.94 | 0.518 | 228 | 1412 | 1562 | 39.87 | 42.32524041 | -89.18468763 | Metal Loss External
40001551 | 23988.17 | METAL LOSS | 1.58 | 0.25 | 30% | 0.78 | 0.757 | 228 | 1405 | 1553 | 39.87 | 42.32524124 | -89.18468763 | Metal Loss External
40001552 | 23988.35 | METAL LOSS | 1.76 | 0.25 | 9% | 0.49 | 0.366 | 224 | 1426 | 1578 | 39.87 | 42.32524177 | -89.18468764 | Metal Loss External
40001553 | 23988.52 | METAL LOSS | 1.93 | 0.25 | 7% | 0.42 | 0.456 | 224 | 1427 | 1580 | 39.87 | 42.32524226 | -89.18468764 | Metal Loss External
40001554 | 23990.12 | METAL LOSS | 3.53 | 0.25 | 6% | 0.41 | 0.593 | 218 | 1427 | 1580 | 39.87 | 42.32524665 | -89.18468767 | Metal Loss External
40001555 | 23990.29 | METAL LOSS | 3.7 | 0.25 | 12% | 0.63 | 0.478 | 242 | 1423 | 1575 | 39.87 | 42.32524709 | -89.18468767 | Metal Loss External
40001556 | 24024.87 | METAL LOSS | 38.28 | 0.25 | 6% | 0.59 | 0.782 | 154 | 1426 | 1578 | 39.87 | 42.32534194 | -89.18468827 | Metal Loss External
40001557 | 24025.67 | METAL LOSS | 39.08 | 0.25 | 9% | 0.46 | 0.435 | 160 | 1426 | 1579 | 39.87 | 42.32534415 | -89.18468828 | Metal Loss External
6760 | 24026.46 | WELD | [8 empty] | 29.77 | 42.32534566 | -89.18468829 | Girth Weld
6770 | 24056.22 | WELD | [8 empty] | 39.78 | 42.3254266 | -89.1846888 | Girth Weld
6780 | 24096 | WELD | [8 empty] | 39.99 | 42.32553501 | -89.18468948 | Girth Weld
6790 | 24136 | WELD | [8 empty] | 39.92 | 42.32564401 | -89.18469017 | Girth Weld
6800 | 24175.91 | WELD | [8 empty] | 39.92 | 42.32575279 | -89.18469085 | Girth Weld
40001558 | 24195.76 | METAL LOSS | 19.85 | 0.25 | 9% | 0.86 | 0.547 | 310 | 1421 | 1573 | 39.92 | 42.32580713 | -89.1846912 | Metal Loss External
40001559 | 24195.77 | METAL LOSS | 19.86 | 0.25 | 8% | 0.92 | 0.75 | 265 | 1421 | 1572 | 39.92 | 42.32580715 | -89.1846912 | Metal Loss External
40001560 | 24207.38 | METAL LOSS | 31.47 | 0.25 | 10% | 0.53 | 0.342 | 112 | 1425 | 1577 | 39.92 | 42.32583905 | -89.1846914 | Metal Loss External
40001561 | 24207.62 | METAL LOSS | 31.71 | 0.25 | 25% | 2.41 | 1.307 | 127 | 1332 | 1456 | 39.92 | 42.32583949 | -89.1846914 | Metal Loss External
40001562 | 24207.84 | METAL LOSS | 31.93 | 0.25 | 30% | 0.97 | 0.504 | 130 | 1394 | 1539 | 39.92 | 42.32584027 | -89.18469141 | Metal Loss External
40001563 | 24210.33 | METAL LOSS | 34.41 | 0.25 | 4% | 0.78 | 2.218 | 105 | 1426 | 1578 | 39.92 | 42.3258471 | -89.18469145 | Metal Loss External
40001564 | 24210.41 | METAL LOSS | 34.49 | 0.25 | 12% | 0.78 | 1.994 | 141 | 1420 | 1571 | 39.92 | 42.32584732 | -89.18469145 | Metal Loss External
6810 | 24215.83 | WELD | [8 empty] | 39.96 | 42.32586158 | -89.18469154 | Girth Weld
6820 | 24255.79 | WELD | [8 empty] | 39.93 | 42.32597047 | -89.18469223 | Girth Weld
6830 | 24295.71 | WELD | [8 empty] | 39.91 | 42.32607928 | -89.18469291 | Girth Weld
40001565 | 24295.98 | METAL LOSS | 0.27 | 0.25 | 14% | 0.73 | 0.426 | 209 | 1420 | 1571 | 39.91 | 42.32607995 | -89.18469291 | Metal Loss External
40001566 | 24327.61 | METAL LOSS | 31.9 | 0.25 | 16% | 0.71 | 0.584 | 144 | 1419 | 1569 | 39.91 | 42.3261667 | -89.18469346 | Metal Loss External
6840 | 24335.62 | WELD | [8 empty] | 39.89 | 42.32618806 | -89.1846936 | Girth Weld
40001567 | 24364.6 | METAL LOSS | 28.98 | 0.25 | 7% | 0.53 | 0.477 | 221 | 1426 | 1578 | 39.89 | 42.32626749 | -89.1846941 | Metal Loss External
40001568 | 24365.65 | METAL LOSS | 30.03 | 0.25 | 7% | 0.46 | 0.421 | 225 | 1427 | 1579 | 39.89 | 42.32627037 | -89.18469411 | Metal Loss External
40001569 | 24365.79 | METAL LOSS | 30.17 | 0.25 | 17% | 0.71 | 0.485 | 236 | 1418 | 1569 | 39.89 | 42.32627073 | -89.18469412 | Metal Loss External
6850 | 24375.51 | WELD | [8 empty] | 39.73 | 42.32629676 | -89.18469428 | Girth Weld
6860 | 24415.24 | WELD | [8 empty] | 39.61 | 42.32640503 | -89.18469496 | Girth Weld
6870 | 24454.85 | WELD | [8 empty] | 39.9 | 42.32651298 | -89.18469564 | Girth Weld
6880 | 24494.74 | WELD | [8 empty] | 39.88 | 42.32662171 | -89.18469633 | Girth Weld
6890 | 24534.62 | WELD | [8 empty] | 39.85 | 42.32673038 | -89.18469701 | Girth Weld
6900 | 24574.47 | WELD | [8 empty] | 39.87 | 42.32683897 | -89.18469769 | Girth Weld
6910 | 24614.33 | WELD | [8 empty] | 39.85 | 42.32694762 | -89.18469838 | Girth Weld
6920 | 24654.19 | WELD | [8 empty] | 37.67 | 42.32705623 | -89.18469906 | Girth Weld
6930 | 24691.85 | WELD | [8 empty] | 39.92 | 42.32715885 | -89.18469971 | Girth Weld
10000080 | 24718.24 | LOCATION | 26.39 | [7 empty] | 39.92 | 42.32723124 | -89.18470016 | Sleeve Begin - 97.26 in.
10000080 | 24726.35 | LOCATION | 34.5 | [7 empty] | 39.92 | 42.32723124 | -89.18470016 | Sleeve End
40001570 | 24729.12 | METAL LOSS | 37.27 | 0.25 | 8% | 0.86 | 0.881 | 114 | 1422 | 1574 | 39.92 | 42.32726097 | -89.18470035 | Metal Loss External
40001571 | 24729.34 | METAL LOSS | 37.48 | 0.25 | 9% | 2.08 | 1.19 | 111 | 1402 | 1548 | 39.92 | 42.32726143 | -89.18470035 | Metal Loss External
40001572 | 24730.17 | METAL LOSS | 38.31 | 0.25 | 11% | 0.73 | 0.432 | 94 | 1422 | 1573 | 39.92 | 42.32726385 | -89.18470037 | Metal Loss External
6940 | 24731.78 | WELD | [8 empty] | 39.88 | 42.32726766 | -89.18470039 | Girth Weld
6950 | 24771.65 | WELD | [8 empty] | 39.93 | 42.32737633 | -89.18470108 | Girth Weld
6960 | 24811.59 | WELD | [8 empty] | 39.92 | 42.32748517 | -89.18470176 | Girth Weld
6970 | 24851.51 | WELD | [8 empty] | 39.83 | 42.32759398 | -89.18470245 | Girth Weld
40001573 | 24869.88 | METAL LOSS | 18.36 | 0.25 | 10% | 3.58 | 1.352 | 358 | 1377 | 1514 | 39.83 | 42.32764393 | -89.18470276 | Metal Loss External
6980 | 24891.34 | WELD | [8 empty] | 18.26 | 42.32770251 | -89.18470313 | Girth Weld
6990 | 24909.6 | WELD | [8 empty] | 39.91 | 42.3277519 | -89.18470344 | Girth Weld
40001574 | 24920.08 | METAL LOSS | 10.48 | 0.25 | 19% | 0.29 | 0.333 | 104 | 1427 | 1579 | 39.91 | 42.32778062 | -89.18470362 | Metal Loss External
40001575 | 24948.2 | METAL LOSS | 38.6 | 0.25 | 9% | 0.71 | 0.48 | 221 | 1423 | 1575 | 39.91 | 42.3278577 | -89.18470411 | Metal Loss External
7000 | 24949.5 | WELD | [8 empty] | 18.13 | 42.32786065 | -89.18470413 | Girth Weld
40001576 | 24951.33 | METAL LOSS | 1.83 | 0.25 | 6% | 0.38 | 0.427 | 124 | 1428 | 1580 | 18.13 | 42.32786562 | -89.18470416 | Metal Loss External
7010 | 24967.63 | WELD | [8 empty] | 39.84 | 42.32790968 | -89.18470444 | Girth Weld
7020 | 25007.47 | WELD | [8 empty] | 39.89 | 42.32801825 | -89.18470512 | Girth Weld
7030 | 25047.36 | WELD | [8 empty] | 39.95 | 42.32812695 | -89.18470581 | Girth Weld
7040 | 25087.3 | WELD | [8 empty] | 39.98 | 42.32823581 | -89.18470649 | Girth Weld
7050 | 25127.28 | WELD | [8 empty] | 39.95 | 42.32834476 | -89.18470718 | Girth Weld
7060 | 25167.22 | WELD | [8 empty] | 39.81 | 42.32845363 | -89.18470786 | Girth Weld
7070 | 25207.03 | WELD | [8 empty] | 39.93 | 42.32856212 | -89.18470855 | Girth Weld
40001577 | 25224.41 | METAL LOSS | 17.38 | 0.25 | 28% | 1.11 | 0.946 | 160 | 1389 | 1533 | 39.93 | 42.32860965 | -89.18470884 | Metal Loss Internal
7080 | 25246.96 | WELD | [8 empty] | 39.9 | 42.32867093 | -89.18470923 | Girth Weld
7090 | 25286.85 | WELD | [8 empty] | 39.95 | 42.32877966 | -89.18470992 | Girth Weld
7100 | 25326.81 | WELD | [8 empty] | 39.94 | 42.32888854 | -89.1847106 | Girth Weld
40001578 | 25361.63 | METAL LOSS | 34.82 | 0.25 | 7% | 0.5 | 0.475 | 251 | 1427 | 1579 | 39.94 | 42.32898399 | -89.1847112 | Metal Loss External
7110 | 25366.75 | WELD | [8 empty] | 21.6 | 42.32899741 | -89.18471129 | Girth Weld
40001579 | 25382.48 | METAL LOSS | 15.73 | 0.25 | 8% | 0.74 | 0.702 | 220 | 1424 | 1575 | 21.6 | 42.32904048 | -89.18471156 | Metal Loss External
7120 | 25388.35 | WELD | [8 empty] | 39.95 | 42.32905594 | -89.18471166 | Girth Weld
7130 | 25428.3 | WELD | [8 empty] | 39.87 | 42.32916483 | -89.18471234 | Girth Weld
7140 | 25468.17 | WELD | [8 empty] | 39.79 | 42.32927348 | -89.18471303 | Girth Weld
7150 | 25507.96 | WELD | [8 empty] | 39.94 | 42.32938191 | -89.18471371 | Girth Weld
7160 | 25547.9 | WELD | [8 empty] | 39.87 | 42.32949077 | -89.18471439 | Girth Weld
7170 | 25587.77 | WELD | [8 empty] | 39.91 | 42.32959942 | -89.18471508 | Girth Weld
40001580 | 25588.62 | METAL LOSS | 0.86 | 0.25 | 8% | 0.27 | 0.35 | 106 | 1428 | 1580 | 39.91 | 42.32960173 | -89.18471509 | Metal Loss External
40001581 | 25588.8 | METAL LOSS | 1.04 | 0.25 | 9% | 0.95 | 0.869 | 115 | 1420 | 1571 | 39.91 | 42.32960215 | -89.18471509 | Metal Loss External
40001582 | 25589.13 | METAL LOSS | 1.36 | 0.25 | 11% | 0.69 | 0.522 | 92 | 1423 | 1574 | 39.91 | 42.32960307 | -89.1847151 | Metal Loss External
7180 | 25627.68 | WELD | [8 empty] | 39.92 | 42.3297082 | -89.18471576 | Girth Weld
7190 | 25667.6 | WELD | [8 empty] | 39.85 | 42.329817 | -89.18471645 | Girth Weld
7200 | 25707.45 | WELD | [8 empty] | 21.05 | 42.3299256 | -89.18471713 | Girth Weld
40001583 | 25711.61 | METAL LOSS | 4.16 | 0.25 | 8% | 0.13 | 0.333 | 178 | 1429 | 1581 | 21.05 | 42.329937 | -89.1847172 | Metal Loss External
7210 | 25728.5 | WELD | [8 empty] | 20.52 | 42.32998262 | -89.18471749 | Girth Weld
7220 | 25749.01 | WELD | [8 empty] | 39.89 | 42.3300382 | -89.18471784 | Girth Weld
7230 | 25788.9 | WELD | [8 empty] | 39.92 | 42.3301469 | -89.18471853 | Girth Weld
40001584 | 25828.61 | METAL LOSS | 39.71 | 0.25 | 9% | 1.2 | 0.796 | 3 | 1416 | 1566 | 39.92 | 42.33025567 | -89.18471921 | Metal Loss External
7240 | 25828.82 | WELD | [8 empty] | 39.86 | 42.33025571 | -89.18471921 | Girth Weld
7250 | 25868.68 | WELD | [8 empty] | 39.87 | 42.33036433 | -89.18471989 | Girth Weld
40001585 | 25869.63 | METAL LOSS | 0.95 | 0.25 | 8% | 1.09 | 2.945 | 239 | 1419 | 1570 | 39.87 | 42.33036681 | -89.18471991 | Metal Loss External
7260 | 25908.55 | WELD | [8 empty] | 40.01 | 42.33047298 | -89.18472058 | Girth Weld
40001586 | 25909.26 | METAL LOSS | 0.71 | 0.25 | 8% | 0.64 | 1.097 | 231 | 1425 | 1577 | 40.01 | 42.33047485 | -89.18472059 | Metal Loss External
7270 | 25948.56 | WELD | [8 empty] | 39.89 | 42.33058203 | -89.18472127 | Girth Weld
40001587 | 25966.69 | METAL LOSS | 18.13 | 0.25 | 13% | 0.15 | 0.333 | 248 | 1428 | 1581 | 39.89 | 42.33063174 | -89.18472158 | Metal Loss External
7280 | 25988.45 | WELD | [8 empty] | 39.08 | 42.33069075 | -89.18472195 | Girth Weld
7290 | 26027.54 | WELD | [8 empty] | 39.82 | 42.33079725 | -89.18472262 | Girth Weld
40001588 | 26033.64 | METAL LOSS | 6.1 | 0.25 | 9% | 0.44 | 0.333 | 265 | 1427 | 1579 | 39.82 | 42.33081393 | -89.18472273 | Metal Loss External
7300 | 26067.35 | WELD | [8 empty] | 39.88 | 42.33090576 | -89.1847233 | Girth Weld
7310 | 26107.23 | WELD | [8 empty] | 39.96 | 42.33101444 | -89.18472399 | Girth Weld
7320 | 26147.19 | WELD | [8 empty] | 39.91 | 42.33112333 | -89.18472467 | Girth Weld
7330 | 26187.09 | WELD | [8 empty] | 21.59 | 42.33123209 | -89.18472536 | Girth Weld
7340 | 26208.68 | WELD | [8 empty] | 39.95 | 42.3312906 | -89.18472573 | Girth Weld
7350 | 26248.63 | WELD | [8 empty] | 39.96 | 42.33139947 | -89.18472641 | Girth Weld
40001589 | 26286.51 | METAL LOSS | 37.89 | 0.25 | 5% | 0.67 | 2.249 | 156 | 1426 | 1578 | 39.96 | 42.33150331 | -89.18472707 | Metal Loss External
40001590 | 26286.65 | METAL LOSS | 38.02 | 0.25 | 9% | 0.64 | 0.996 | 243 | 1424 | 1576 | 39.96 | 42.33150369 | -89.18472707 | Metal Loss External
40001591 | 26286.67 | METAL LOSS | 38.05 | 0.25 | 12% | 0.56 | 0.843 | 273 | 1424 | 1576 | 39.96 | 42.33150377 | -89.18472707 | Metal Loss External
40001592 | 26287.09 | METAL LOSS | 38.46 | 0.25 | 8% | 1.37 | 2.871 | 199 | 1416 | 1566 | 39.96 | 42.33150482 | -89.18472708 | Metal Loss External
40001593 | 26287.27 | METAL LOSS | 38.65 | 0.25 | 7% | 0.77 | 0.713 | 214 | 1424 | 1576 | 39.96 | 42.33150539 | -89.18472708 | Metal Loss External
7360 | 26288.59 | WELD | [8 empty] | 39.9 | 42.33150838 | -89.1847271 | Girth Weld
7370 | 26328.48 | WELD | [8 empty] | 39.94 | 42.33161711 | -89.18472778 | Girth Weld
7380 | 26368.43 | WELD | [8 empty] | 39.94 | 42.33172597 | -89.18472847 | Girth Weld
7390 | 26408.37 | WELD | [8 empty] | 39.91 | 42.33183483 | -89.18472916 | Girth Weld
40001594 | 26428.1 | METAL LOSS | 19.73 | 0.25 | 17% | 0.5 | 0.386 | 208 | 1423 | 1575 | 39.91 | 42.3318889 | -89.1847295 | Metal Loss External
7400 | 26448.29 | WELD | [8 empty] | 21.65 | 42.33194362 | -89.18472984 | Girth Weld
7410 | 26469.93 | WELD | [8 empty] | 39.82 | 42.33200229 | -89.18473021 | Girth Weld
40001595 | 26494.58 | METAL LOSS | 24.65 | 0.25 | 11% | 0.33 | 0.333 | 229 | 1427 | 1579 | 39.82 | 42.33206985 | -89.18473064 | Metal Loss External
7420 | 26509.75 | WELD | [8 empty] | 18.88 | 42.3321108 | -89.18473089 | Girth Weld
40001596 | 26510.58 | METAL LOSS | 0.83 | 0.25 | 6% | 0.87 | 2.203 | 242 | 1423 | 1575 | 18.88 | 42.33211297 | -89.18473091 | Metal Loss External
7430 | 26528.63 | WELD | [8 empty] | 39.93 | 42.33216188 | -89.18473121 | Girth Weld
40001597 | 26567.08 | METAL LOSS | 38.46 | 0.25 | 13% | 2.16 | 1.03 | 201 | 1386 | 1528 | 39.93 | 42.33226711 | -89.18473188 | Metal Loss External
40001598 | 26567.69 | METAL LOSS | 39.06 | 0.25 | 11% | 3.96 | 8.127 | 243 | 1371 | 1506 | 39.93 | 42.33226857 | -89.18473189 | Metal Loss External
7440 | 26568.56 | WELD | [8 empty] | 29.6 | 42.33227071 | -89.1847319 | Girth Weld
7450 | 26598.16 | WELD | [8 empty] | 39.93 | 42.33235119 | -89.18473241 | Girth Weld
7460 | 26638.09 | WELD | [8 empty] | 39.86 | 42.33246003 | -89.18473309 | Girth Weld
40001599 | 26676.44 | METAL LOSS | 38.35 | 0.25 | 9% | 0.35 | 0.333 | 157 | 1427 | 1580 | 39.86 | 42.33256517 | -89.18473375 | Metal Loss External
7470 | 26677.95 | WELD | [8 empty] | 21.64 | 42.33256865 | -89.18473378 | Girth Weld
40001600 | 26698.6 | METAL LOSS | 20.65 | 0.25 | 6% | 0.7 | 0.931 | 203 | 1425 | 1577 | 21.64 | 42.33262522 | -89.18473413 | Metal Loss External
7480 | 26699.59 | WELD | [8 empty] | 39.86 | 42.33262729 | -89.18473415 | Girth Weld
7490 | 26739.44 | WELD | [8 empty] | 39.93 | 42.33273592 | -89.18473483 | Girth Weld
7500 | 26779.37 | WELD | [8 empty] | 39.84 | 42.33284473 | -89.18473552 | Girth Weld
10000081 | 26807.41 | LOCATION | 28.04 |  |  |  |  | 0 |  |  | 39.84 | 42.33292144 | -89.184736 | Fitting on top of pipe
7510 | 26819.21 | WELD | [8 empty] | 39.82 | 42.3329533 | -89.1847362 | Girth Weld
40001601 | 26843.22 | METAL LOSS | 24.01 | 0.25 | 11% | 0.3 | 0.333 | 42 | 1428 | 1580 | 39.82 | 42.33301912 | -89.18473661 | Metal Loss External
7520 | 26859.03 | WELD | [8 empty] | 39.95 | 42.33306181 | -89.18473688 | Girth Weld
40001602 | 26888.24 | METAL LOSS | 29.21 | 0.25 | 13% | 0.28 | 0.333 | 125 | 1427 | 1580 | 39.95 | 42.33314191 | -89.18473739 | Metal Loss External
7530 | 26898.97 | WELD | [8 empty] | 39.87 | 42.33317068 | -89.18473757 | Girth Weld
40001603 | 26899.16 | METAL LOSS | 0.18 | 0.25 | 9% | 1.23 | 0.798 | 35 | 1415 | 1565 | 39.87 | 42.33317104 | -89.18473757 | Metal Loss External
40001604 | 26937.69 | METAL LOSS | 38.72 | 0.25 | 7% | 0.76 | 1.28 | 242 | 1424 | 1576 | 39.87 | 42.33327681 | -89.18473824 | Metal Loss External
7540 | 26938.85 | WELD | [8 empty] | 39.94 | 42.33327935 | -89.18473825 | Girth Weld
7550 | 26978.78 | WELD | [8 empty] | 39.92 | 42.33338819 | -89.18473894 | Girth Weld
7560 | 27018.7 | WELD | [8 empty] | 39.72 | 42.33349698 | -89.18473962 | Girth Weld
7570 | 27058.42 | WELD | [8 empty] | 39.86 | 42.33360522 | -89.1847403 | Girth Weld
40001605 | 27058.6 | METAL LOSS | 0.19 | 0.25 | 6% | 1.33 | 1.356 | 46 | 1418 | 1568 | 39.86 | 42.33360558 | -89.18474031 | Metal Loss External
40001606 | 27092.79 | METAL LOSS | 34.37 | 0.25 | 16% | 1.14 | 1.46 | 51 | 1407 | 1556 | 39.86 | 42.33369936 | -89.1847409 | Metal Loss External
7580 | 27098.28 | WELD | [8 empty] | 39.81 | 42.33371384 | -89.18474099 | Girth Weld
7590 | 27138.08 | WELD | [8 empty] | 21.66 | 42.33382233 | -89.18474167 | Girth Weld
7600 | 27159.74 | WELD | [8 empty] | 39.97 | 42.33388103 | -89.18474204 | Girth Weld
7610 | 27199.71 | WELD | [8 empty] | 21.48 | 42.33398995 | -89.18474273 | Girth Weld
7620 | 27221.19 | WELD | [8 empty] | 38.8 | 42.33404817 | -89.18474309 | Girth Weld
7630 | 27259.98 | WELD | [8 empty] | 39.91 | 42.33415388 | -89.18474376 | Girth Weld
7640 | 27299.9 | WELD | [8 empty] | 39.86 | 42.33426266 | -89.18474445 | Girth Weld
7650 | 27339.75 | WELD | [8 empty] | 39.91 | 42.33437128 | -89.18474513 | Girth Weld
40001607 | 27341.26 | METAL LOSS | 1.5 | 0.25 | 11% | 0.45 | 2.283 | 268 | 1426 | 1578 | 39.91 | 42.33437535 | -89.18474515 | Metal Loss External
40001608 | 27376.68 | METAL LOSS | 36.93 | 0.25 | 7% | 0.42 | 0.476 | 174 | 1427 | 1580 | 39.91 | 42.33447253 | -89.18474577 | Metal Loss External
7660 | 27379.66 | WELD | [8 empty] | 39.91 | 42.33448003 | -89.18474581 | Girth Weld
40001609 | 27380.34 | METAL LOSS | 0.69 | 0.25 | 3% | 0.43 | 1.88 | 200 | 1428 | 1580 | 39.91 | 42.33448187 | -89.18474583 | Metal Loss External
40001610 | 27417.84 | METAL LOSS | 38.18 | 0.25 | 15% | 0.66 | 0.633 | 182 | 1421 | 1572 | 39.91 | 42.33458468 | -89.18474647 | Metal Loss External
40001611 | 27418.33 | METAL LOSS | 38.67 | 0.25 | 7% | 4.11 | 4.283 | 184 | 1388 | 1528 | 39.91 | 42.33458564 | -89.18474648 | Metal Loss External
40001612 | 27418.29 | METAL LOSS | 38.63 | 0.25 | 8% | 0.69 | 0.48 | 294 | 1424 | 1576 | 39.91 | 42.33458591 | -89.18474648 | Metal Loss External
40001613 | 27418.84 | METAL LOSS | 39.19 | 0.25 | 2% | 0.77 | 5.645 | 181 | 1427 | 1579 | 39.91 | 42.33458744 | -89.18474649 | Metal Loss External
7670 | 27419.57 | WELD | [8 empty] | 26.32 | 42.33458882 | -89.1847465 | Girth Weld
40001614 | 27443.36 | METAL LOSS | 23.79 | 0.25 | 10% | 0.85 | 0.75 | 263 | 1421 | 1572 | 26.32 | 42.33465397 | -89.18474691 | Metal Loss External
7680 | 27445.89 | WELD | [8 empty] | 39.9 | 42.3346603 | -89.18474695 | Girth Weld
40001615 | 27473.77 | METAL LOSS | 27.88 | 0.25 | 2% | 0.81 | 10.564 | 184 | 1427 | 1579 | 39.9 | 42.33473668 | -89.18474743 | Metal Loss External
40001616 | 27474.53 | METAL LOSS | 28.64 | 0.25 | 8% | 0.65 | 0.672 | 163 | 1425 | 1577 | 39.9 | 42.33473878 | -89.18474744 | Metal Loss External
40001617 | 27484.68 | METAL LOSS | 38.79 | 0.25 | 3% | 0.41 | 1.897 | 203 | 1428 | 1580 | 39.9 | 42.33476666 | -89.18474762 | Metal Loss External
40001618 | 27484.84 | METAL LOSS | 38.95 | 0.25 | 3% | 0.58 | 2.002 | 200 | 1427 | 1580 | 39.9 | 42.33476709 | -89.18474762 | Metal Loss External
7690 | 27485.79 | WELD | [8 empty] | 39.92 | 42.33476903 | -89.18474763 | Girth Weld
40001619 | 27486.4 | METAL LOSS | 0.62 | 0.25 | 10% | 0.41 | 0.413 | 230 | 1427 | 1579 | 39.92 | 42.33477068 | -89.18474764 | Metal Loss External
40001620 | 27486.43 | METAL LOSS | 0.64 | 0.25 | 8% | 0.96 | 1.329 | 265 | 1421 | 1572 | 39.92 | 42.33477068 | -89.18474764 | Metal Loss External
40001621 | 27525 | METAL LOSS | 39.21 | 0.25 | 3% | 1.15 | 3.802 | 180 | 1425 | 1577 | 39.92 | 42.33487646 | -89.18474831 | Metal Loss External
7700 | 27525.71 | WELD | [8 empty] | 39.85 | 42.33487784 | -89.18474832 | Girth Weld
7710 | 27565.56 | WELD | [8 empty] | 39.95 | 42.33498643 | -89.184749 | Girth Weld
7720 | 27605.51 | WELD | [8 empty] | 39.95 | 42.33509532 | -89.18474969 | Girth Weld
7730 | 27645.45 | WELD | [8 empty] | 39.91 | 42.33520418 | -89.18475037 | Girth Weld
7740 | 27685.36 | WELD | [8 empty] | 38.03 | 42.33531294 | -89.18475106 | Girth Weld
7750 | 27723.39 | WELD | [8 empty] | 39.81 | 42.33541656 | -89.18475171 | Girth Weld
10000082 | 27758.18 | LOCATION | 34.79 | [7 empty] | 39.81 | 42.33551199 | -89.18475231 | Sleeve Begin - 72.9 in.
7760 | 27763.2 | WELD | [8 empty] | 39.85 | 42.33552506 | -89.1847524 | Girth Weld
10000082 | 27764.26 | LOCATION | 1.06 | [7 empty] | 39.85 | 42.33551199 | -89.18475231 | Sleeve End
10000083 | 27798.95 | LOCATION | 35.75 | [7 empty] | 39.85 | 42.335621 | -89.184753 | AGM 007, STA 6495+72
40001622 | 27802.04 | METAL LOSS | 38.83 | 0.25 | 5% | 0.53 | 0.612 | 146 | 1427 | 1579 | 39.85 | 42.33562939 | -89.18475375 | Metal Loss External
40001623 | 27802.32 | METAL LOSS | 39.11 | 0.25 | 5% | 0.78 | 2.057 | 146 | 1425 | 1577 | 39.85 | 42.33563012 | -89.18475382 | Metal Loss External
7770 | 27803.06 | WELD | [8 empty] | 39.86 | 42.33562413 | -89.18475328 | Girth Weld
7780 | 27842.92 | WELD | [8 empty] | 30.01 | 42.33572916 | -89.18476267 | Girth Weld
40001624 | 27843.66 | METAL LOSS | 0.74 | 0.25 | 8% | 3.67 | 4.253 | 184 | 1390 | 1531 | 30.01 | 42.33573078 | -89.18476281 | Metal Loss External
40001625 | 27844.42 | METAL LOSS | 1.5 | 0.25 | 7% | 0.96 | 0.86 | 168 | 1421 | 1573 | 30.01 | 42.33573317 | -89.18476303 | Metal Loss External
40001626 | 27860.62 | METAL LOSS | 17.7 | 0.25 | 9% | 0.14 | 0.333 | 296 | 1428 | 1581 | 30.01 | 42.3357776 | -89.184767 | Metal Loss External
7790 | 27872.93 | WELD | [8 empty] | 39.91 | 42.33580725 | -89.18476965 | Girth Weld
40001627 | 27873.11 | METAL LOSS | 0.18 | 0.25 | 10% | 0.83 | 0.488 | 101 | 1421 | 1573 | 39.91 | 42.33580766 | -89.18476968 | Metal Loss External
10000084 | 27887.09 | LOCATION | 14.17 | [7 empty] | 39.91 | 42.33584603 | -89.18477311 | Casing Begin - 182.36 ft.
40001628 | 27893.08 | METAL LOSS | 20.16 | 0.25 | 13% | 0.14 | 0.368 | 100 | 1428 | 1581 | 39.91 | 42.33586241 | -89.18477458 | Metal Loss External
7800 | 27912.83 | WELD | [8 empty] | 39.97 | 42.33591242 | -89.18477905 | Girth Weld
40001629 | 27934.91 | METAL LOSS | 22.08 | 0.25 | 9% | 0.8 | 1.147 | 146 | 1422 | 1573 | 39.97 | 42.33597275 | -89.18478444 | Metal Loss External
40001630 | 27949.46 | METAL LOSS | 36.63 | 0.25 | 16% | 0.76 | 0.385 | 148 | 1418 | 1568 | 39.97 | 42.33601259 | -89.184788 | Metal Loss External
40001631 | 27949.76 | METAL LOSS | 36.93 | 0.25 | 13% | 0.78 | 1.102 | 157 | 1419 | 1570 | 39.97 | 42.33601341 | -89.18478807 | Metal Loss External
40001632 | 27950.13 | METAL LOSS | 37.29 | 0.25 | 15% | 1.27 | 0.901 | 154 | 1405 | 1553 | 39.97 | 42.33601435 | -89.18478816 | Metal Loss External
40001633 | 27951.37 | METAL LOSS | 38.54 | 0.25 | 14% | 0.68 | 0.725 | 177 | 1421 | 1572 | 39.97 | 42.33601782 | -89.18478847 | Metal Loss External
40001634 | 27951.66 | METAL LOSS | 38.83 | 0.25 | 11% | 0.34 | 0.333 | 177 | 1427 | 1579 | 39.97 | 42.33601866 | -89.18478854 | Metal Loss External
40001635 | 27951.84 | METAL LOSS | 39 | 0.25 | 11% | 0.68 | 1.13 | 153 | 1423 | 1574 | 39.97 | 42.3360191 | -89.18478858 | Metal Loss External
40001636 | 27952.05 | METAL LOSS | 39.22 | 0.25 | 5% | 0.53 | 6.382 | 120 | 1427 | 1579 | 39.97 | 42.33601971 | -89.18478864 | Metal Loss External
7810 | 27952.8 | WELD | [8 empty] | 39.96 | 42.33601777 | -89.18478846 | Girth Weld
7820 | 27992.77 | WELD | [8 empty] | 39.9 | 42.3361231 | -89.18479788 | Girth Weld
7830 | 28032.66 | WELD | [8 empty] | 39.94 | 42.33622824 | -89.18480728 | Girth Weld
40001637 | 28067.19 | METAL LOSS | 34.53 | 0.25 | 14% | 1.2 | 3.57 | 200 | 1409 | 1558 | 39.94 | 42.33632261 | -89.18481571 | Metal Loss External
40001638 | 28067.54 | METAL LOSS | 34.87 | 0.25 | 12% | 0.5 | 0.549 | 128 | 1425 | 1577 | 39.94 | 42.33632363 | -89.1848158 | Metal Loss External
40001639 | 28067.67 | METAL LOSS | 35.01 | 0.25 | 6% | 0.96 | 4.077 | 197 | 1423 | 1575 | 39.94 | 42.33632394 | -89.18481583 | Metal Loss External
40001640 | 28069.06 | METAL LOSS | 36.4 | 0.25 | 12% | 0.82 | 1.312 | 224 | 1419 | 1570 | 39.94 | 42.33632777 | -89.18481617 | Metal Loss External
10000085 | 28069.46 | LOCATION | 36.79 | [7 empty] | 39.94 | 42.33632894 | -89.18481628 | Casing End
40001641 | 28072.37 | METAL LOSS | 39.71 | 0.25 | 9% | 0.88 | 0.729 | 78 | 1421 | 1572 | 39.94 | 42.33633682 | -89.18481698 | Metal Loss External
7840 | 28072.61 | WELD | [8 empty] | 39.89 | 42.33633351 | -89.18481669 | Girth Weld
40001642 | 28074.5 | METAL LOSS | 1.9 | 0.25 | 7% | 0.78 | 0.726 | 221 | 1424 | 1576 | 39.89 | 42.33633861 | -89.18481714 | Metal Loss External
40001643 | 28075.3 | METAL LOSS | 2.69 | 0.25 | 6% | 1.12 | 1.571 | 221 | 1421 | 1572 | 39.89 | 42.33634074 | -89.18481733 | Metal Loss External
40001644 | 28078.78 | METAL LOSS | 6.18 | 0.25 | 8% | 0.74 | 0.528 | 182 | 1424 | 1576 | 39.89 | 42.33635033 | -89.18481819 | Metal Loss External
40001645 | 28079.11 | METAL LOSS | 6.5 | 0.25 | 10% | 2.13 | 0.99 | 338 | 1396 | 1541 | 39.89 | 42.33635106 | -89.18481825 | Metal Loss External
40001646 | 28112.31 | METAL LOSS | 39.7 | 0.25 | 14% | 0.89 | 0.602 | 289 | 1416 | 1567 | 39.89 | 42.33644206 | -89.18482639 | Metal Loss External
7850 | 28112.49 | WELD | [8 empty] | 39.84 | 42.33643862 | -89.18482608 | Girth Weld
7860 | 28152.33 | WELD | [8 empty] | 39.96 | 42.3365436 | -89.18483547 | Girth Weld
7870 | 28192.29 | WELD | [8 empty] | 14.88 | 42.33664893 | -89.18484488 | Girth Weld
40001647 | 28193.19 | METAL LOSS | 0.9 | 0.25 | 9% | 0.49 | 0.375 | 182 | 1426 | 1578 | 14.88 | 42.33665132 | -89.18484509 | Metal Loss External
7880 | 28207.18 | WELD | [8 empty] | 39.86 | 42.33668561 | -89.18484816 | Girth Weld
40001648 | 28241.89 | METAL LOSS | 34.71 | 0.25 | 13% | 0.5 | 0.333 | 127 | 1425 | 1576 | 39.86 | 42.33678056 | -89.18485665 | Metal Loss External
7890 | 28247.03 | WELD | [8 empty] | 39.96 | 42.33679064 | -89.18485755 | Girth Weld
7900 | 28286.99 | WELD | [8 empty] | 39.96 | 42.33689596 | -89.18486696 | Girth Weld
40001649 | 28324.86 | METAL LOSS | 37.86 | 0.25 | 6% | 0.7 | 1.195 | 257 | 1425 | 1577 | 39.96 | 42.33699952 | -89.18487622 | Metal Loss External
40001650 | 28325.37 | METAL LOSS | 38.38 | 0.25 | 8% | 0.67 | 0.584 | 239 | 1424 | 1576 | 39.96 | 42.33700092 | -89.18487634 | Metal Loss External
40001651 | 28325.41 | METAL LOSS | 38.42 | 0.25 | 5% | 0.56 | 0.708 | 147 | 1427 | 1579 | 39.96 | 42.33700105 | -89.18487635 | Metal Loss External
40001652 | 28326.26 | METAL LOSS | 39.26 | 0.25 | 8% | 0.41 | 0.333 | 357 | 1427 | 1579 | 39.96 | 42.33700338 | -89.18487656 | Metal Loss External
40001653 | 28326.38 | METAL LOSS | 39.38 | 0.25 | 10% | 0.26 | 0.518 | 24 | 1428 | 1580 | 39.96 | 42.33700372 | -89.18487659 | Metal Loss External
7910 | 28326.96 | WELD | [8 empty] | 39.83 | 42.33700129 | -89.18487638 | Girth Weld
7920 | 28366.78 | WELD | [8 empty] | 39.87 | 42.33710624 | -89.18488576 | Girth Weld
7930 | 28406.65 | WELD | [8 empty] | 39.9 | 42.3372113 | -89.18489515 | Girth Weld
7940 | 28446.55 | WELD | [8 empty] | 39.91 | 42.33731644 | -89.18490454 | Girth Weld
7950 | 28486.46 | WELD | [8 empty] | 39.92 | 42.33742163 | -89.18491395 | Girth Weld
7960 | 28526.39 | WELD | [8 empty] | 39.87 | 42.33752685 | -89.18492335 | Girth Weld
40001654 | 28549.05 | METAL LOSS | 22.67 | 0.25 | 9% | 0.24 | 0.489 | 59 | 1428 | 1580 | 39.87 | 42.33758886 | -89.1849289 | Metal Loss External
7970 | 28566.25 | WELD | [8 empty] | 39.86 | 42.33763191 | -89.18493274 | Girth Weld
7980 | 28606.12 | WELD | [8 empty] | 39.86 | 42.33773697 | -89.18494213 | Girth Weld
7990 | 28645.97 | WELD | [8 empty] | 39.85 | 42.337842 | -89.18495152 | Girth Weld
8000 | 28685.82 | WELD | [8 empty] | 39.9 | 42.33794701 | -89.18496091 | Girth Weld
40001655 | 28716.61 | METAL LOSS | 30.79 | 0.25 | 12% | 0.12 | 0.333 | 221 | 1428 | 1581 | 39.9 | 42.33803128 | -89.18496844 | Metal Loss External
8010 | 28725.72 | WELD | [8 empty] | 39.9 | 42.33805216 | -89.18497031 | Girth Weld
8020 | 28765.61 | WELD | [8 empty] | 39.94 | 42.3381573 | -89.18497971 | Girth Weld
40001656 | 28771.37 | METAL LOSS | 5.76 | 0.25 | 6% | 0.57 | 0.769 | 134 | 1426 | 1579 | 39.94 | 42.338173 | -89.18498111 | Metal Loss External
40001657 | 28798.48 | METAL LOSS | 32.86 | 0.25 | 7% | 0.59 | 0.528 | 76 | 1426 | 1578 | 39.94 | 42.33824717 | -89.18498774 | Metal Loss External
40001658 | 28798.71 | METAL LOSS | 33.1 | 0.25 | 4% | 0.73 | 1.191 | 85 | 1426 | 1578 | 39.94 | 42.3382478 | -89.1849878 | Metal Loss External
8030 | 28805.55 | WELD | [8 empty] | 39.91 | 42.33826255 | -89.18498911 | Girth Weld
8040 | 28845.46 | WELD | [8 empty] | 39.91 | 42.33836772 | -89.18499851 | Girth Weld
40001659 | 28849.71 | METAL LOSS | 4.26 | 0.25 | 15% | 1.09 | 0.726 | 89 | 1410 | 1559 | 39.91 | 42.33837924 | -89.18499954 | Metal Loss External
8050 | 28885.36 | WELD | [8 empty] | 39.88 | 42.33847289 | -89.18500791 | Girth Weld
8060 | 28925.25 | WELD | [8 empty] | 34.28 | 42.338578 | -89.18501731 | Girth Weld
40001660 | 28925.96 | METAL LOSS | 0.71 | 0.25 | 6% | 0.58 | 1.815 | 150 | 1426 | 1578 | 34.28 | 42.33857988 | -89.18501748 | Metal Loss External
40001661 | 28927.28 | METAL LOSS | 2.04 | 0.25 | 8% | 0.46 | 0.381 | 188 | 1427 | 1579 | 34.28 | 42.33858352 | -89.1850178 | Metal Loss External
40001662 | 28927.58 | METAL LOSS | 2.33 | 0.25 | 9% | 0.5 | 0.333 | 170 | 1426 | 1578 | 34.28 | 42.33858433 | -89.18501788 | Metal Loss External
40001663 | 28939.42 | METAL LOSS | 14.17 | 0.25 | 9% | 1.04 | 0.88 | 109 | 1418 | 1569 | 34.28 | 42.33861667 | -89.18502077 | Metal Loss External
40001664 | 28939.43 | METAL LOSS | 14.18 | 0.25 | 9% | 0.92 | 0.678 | 64 | 1420 | 1571 | 34.28 | 42.33861671 | -89.18502077 | Metal Loss External
8070 | 28959.53 | WELD | [8 empty] | 38.42 | 42.33866777 | -89.18502533 | Girth Weld
8080 | 28997.95 | WELD | [8 empty] | 39.91 | 42.33876888 | -89.18503437 | Girth Weld
8090 | 29037.86 | WELD | [8 empty] | 39.83 | 42.33887407 | -89.18504378 | Girth Weld
8100 | 29077.69 | WELD | [8 empty] | 39.91 | 42.33897902 | -89.18505316 | Girth Weld
8110 | 29117.6 | WELD | [8 empty] | 39.92 | 42.33908419 | -89.18506256 | Girth Weld
8120 | 29157.52 | WELD | [8 empty] | 39.94 | 42.33918941 | -89.18507196 | Girth Weld
8130 | 29197.47 | WELD | [8 empty] | 39.95 | 42.33929468 | -89.18508137 | Girth Weld
8140 | 29237.42 | WELD | [8 empty] | 39.96 | 42.33939998 | -89.18509078 | Girth Weld
8150 | 29277.38 | WELD | [8 empty] | 39.85 | 42.33950531 | -89.1851002 | Girth Weld
8160 | 29317.23 | WELD | [8 empty] | 39.91 | 42.33961031 | -89.18510959 | Girth Weld
8170 | 29357.14 | WELD | [8 empty] | 39.99 | 42.33971551 | -89.18511899 | Girth Weld
40001665 | 29360.78 | METAL LOSS | 3.63 | 0.25 | 11% | 0.12 | 0.333 | 202 | 1428 | 1581 | 39.99 | 42.33972544 | -89.18511988 | Metal Loss External
40001666 | 29394.28 | METAL LOSS | 37.14 | 0.25 | 8% | 0.37 | 0.361 | 357 | 1427 | 1580 | 39.99 | 42.33981711 | -89.18512807 | Metal Loss External
8180 | 29397.14 | WELD | [8 empty] | 39.9 | 42.33982091 | -89.18512841 | Girth Weld
40001667 | 29398.37 | METAL LOSS | 1.23 | 0.25 | 9% | 2.57 | 1.721 | 130 | 1396 | 1540 | 39.9 | 42.33982399 | -89.18512869 | Metal Loss External
8190 | 29437.03 | WELD | [8 empty] | 39.77 | 42.33992605 | -89.18513781 | Girth Weld
8200 | 29476.8 | WELD | [8 empty] | 39.82 | 42.34003084 | -89.18514718 | Girth Weld
40001668 | 29493.64 | METAL LOSS | 16.84 | 0.25 | 10% | 0.68 | 0.533 | 205 | 1423 | 1575 | 39.82 | 42.34007686 | -89.18515129 | Metal Loss External
40001669 | 29514.7 | METAL LOSS | 37.9 | 0.25 | 9% | 0.76 | 0.432 | 167 | 1423 | 1575 | 39.82 | 42.3401345 | -89.18515644 | Metal Loss External
40001670 | 29515.53 | METAL LOSS | 38.73 | 0.25 | 7% | 1.08 | 0.742 | 34 | 1420 | 1571 | 39.82 | 42.34013672 | -89.18515664 | Metal Loss External
40001671 | 29515.62 | METAL LOSS | 38.82 | 0.25 | 9% | 1.8 | 6.322 | 199 | 1407 | 1555 | 39.82 | 42.3401369 | -89.18515666 | Metal Loss External
40001672 | 29515.77 | METAL LOSS | 38.98 | 0.25 | 6% | 1.02 | 1.046 | 190 | 1422 | 1573 | 39.82 | 42.3401374 | -89.1851567 | Metal Loss External
40001673 | 29515.85 | METAL LOSS | 39.05 | 0.25 | 7% | 0.89 | 2.172 | 157 | 1423 | 1575 | 39.82 | 42.34013762 | -89.18515672 | Metal Loss External
8210 | 29516.62 | WELD | [8 empty] | 38.65 | 42.34013577 | -89.18515656 | Girth Weld
40001674 | 29541.38 | METAL LOSS | 24.77 | 0.25 | 7% | 0.55 | 1.19 | 144 | 1426 | 1578 | 38.65 | 42.3402035 | -89.18516261 | Metal Loss External
8220 | 29555.26 | WELD | [8 empty] | 5.73 | 42.3402375 | -89.18516565 | Girth Weld
40001675 | 29558.89 | METAL LOSS | 3.63 | 0.25 | 13% | 0.6 | 0.743 | 146 | 1423 | 1575 | 5.73 | 42.34024736 | -89.18516653 | Metal Loss External
8230 | 29561 | WELD | [8 empty] | 39.91 | 42.34024913 | -89.18516669 | Girth Weld
8240 | 29600.9 | WELD | [8 empty] | 16.16 | 42.3403543 | -89.18517609 | Girth Weld
8250 | 29617.06 | WELD | [8 empty] | 39.87 | 42.34039447 | -89.18517968 | Girth Weld
8260 | 29656.93 | WELD | [8 empty] | 19.01 | 42.34049953 | -89.18518907 | Girth Weld
8270 | 29675.93 | WELD | [8 empty] | 39.92 | 42.3405475 | -89.18519336 | Girth Weld
8280 | 29715.85 | WELD | [8 empty] | 27.15 | 42.34065269 | -89.18520276 | Girth Weld
8290 | 29743 | WELD | [8 empty] | 39.85 | 42.34072296 | -89.18520904 | Girth Weld
8300 | 29782.85 | WELD | [8 empty] | 39.95 | 42.34082797 | -89.18521843 | Girth Weld
8310 | 29822.8 | WELD | [8 empty] | 39.88 | 42.34093325 | -89.18522784 | Girth Weld
8320 | 29862.67 | WELD | [8 empty] | 39.94 | 42.34103834 | -89.18523724 | Girth Weld
40001676 | 29863.91 | METAL LOSS | 1.23 | 0.25 | 8% | 0.69 | 0.45 | 112 | 1424 | 1576 | 39.94 | 42.34104163 | -89.18523753 | Metal Loss External
40001677 | 29865.56 | METAL LOSS | 2.88 | 0.25 | 9% | 0.59 | 0.44 | 141 | 1425 | 1577 | 39.94 | 42.34104615 | -89.18523794 | Metal Loss External
40001678 | 29870.59 | METAL LOSS | 7.91 | 0.25 | 11% | 2 | 2.612 | 165 | 1397 | 1542 | 39.94 | 42.34105976 | -89.18523915 | Metal Loss External
40001679 | 29870.86 | METAL LOSS | 8.19 | 0.25 | 6% | 0.54 | 0.976 | 159 | 1427 | 1579 | 39.94 | 42.34106068 | -89.18523923 | Metal Loss External
40001680 | 29871.05 | METAL LOSS | 8.37 | 0.25 | 9% | 0.67 | 2.505 | 168 | 1424 | 1576 | 39.94 | 42.34106118 | -89.18523928 | Metal Loss External
40001681 | 29871.33 | METAL LOSS | 8.65 | 0.25 | 10% | 0.65 | 0.474 | 198 | 1424 | 1576 | 39.94 | 42.34106194 | -89.18523935 | Metal Loss External
8330 | 29902.62 | WELD | [8 empty] | 39.93 | 42.34114361 | -89.18524665 | Girth Weld
40001682 | 29904.53 | METAL LOSS | 1.92 | 0.25 | 9% | 0.35 | 0.333 | 167 | 1427 | 1580 | 39.93 | 42.34114881 | -89.18524711 | Metal Loss External
8340 | 29942.55 | WELD | [8 empty] | 39.91 | 42.34124885 | -89.18525605 | Girth Weld
8350 | 29982.47 | WELD | [8 empty] | 39.9 | 42.34135405 | -89.18526546 | Girth Weld
8360 | 30022.36 | WELD | [8 empty] | 30.27 | 42.34145919 | -89.18527486 | Girth Weld
8370 | 30052.64 | WELD | [8 empty] | 39.94 | 42.34153799 | -89.1852819 | Girth Weld
8380 | 30092.58 | WELD | [8 empty] | 39.96 | 42.34164327 | -89.18529131 | Girth Weld
40001683 | 30095.1 | METAL LOSS | 2.51 | 0.25 | 7% | 0.13 | 0.505 | 346 | 1429 | 1581 | 39.96 | 42.34165014 | -89.18529193 | Metal Loss External
40001684 | 30127.41 | METAL LOSS | 34.83 | 0.25 | 10% | 0.42 | 0.462 | 348 | 1426 | 1579 | 39.96 | 42.34173856 | -89.18529983 | Metal Loss External
8390 | 30132.55 | WELD | [8 empty] | 1.03 | 42.3417486 | -89.18530073 | Girth Weld
8400 | 30133.58 | WELD | [8 empty] | 8.44 | 42.34174736 | -89.18530065 | Girth Weld
8400 | 30133.6 | PIPE |  | 0.375 | [6 empty] | 8.44 | 42.34174736 | -89.18530065 | WT CHANGE
10000086 | 30134.25 | LOCATION | 3.54 | [7 empty] | 8.44 | 42.34174907 | -89.18530164 | Bend left - 58 deg., 5D
8410 | 30142.02 | WELD | [8 empty] | 1.05 | 42.34176502 | -89.18531087 | Girth Weld
8410 | 30142.04 | PIPE |  | 0.25 | [6 empty] | 1.05 | 42.34176502 | -89.18531087 | WT CHANGE
8420 | 30143.07 | WELD | [8 empty] | 39.88 | 42.34176367 | -89.18531182 | Girth Weld
10000087 | 30145.16 | LOCATION | 2.09 | [7 empty] | 39.88 | 42.34176904 | -89.18531453 | Casing Begin - 76.86 ft.
8430 | 30182.94 | WELD | [8 empty] | 39.89 | 42.34186217 | -89.18536143 | Girth Weld
40001685 | 30183.13 | METAL LOSS | 0.18 | 0.25 | 10% | 1.01 | 1.046 | 304 | 1418 | 1568 | 39.89 | 42.34186253 | -89.18536161 | Metal Loss External
40001686 | 30221.04 | METAL LOSS | 38.1 | 0.25 | 4% | 0.76 | 2.033 | 145 | 1426 | 1578 | 39.89 | 42.34196003 | -89.18541072 | Metal Loss External
10000088 | 30222.02 | LOCATION | 39.07 | [7 empty] | 39.89 | 42.34196262 | -89.18541202 | Casing End
8440 | 30222.84 | WELD | [8 empty] | 39.9 | 42.34196073 | -89.18541107 | Girth Weld
40001687 | 30228.18 | METAL LOSS | 5.34 | 0.25 | 8% | 1.32 | 1.757 | 265 | 1416 | 1566 | 39.9 | 42.34197432 | -89.18541792 | Metal Loss External
40001688 | 30260.17 | METAL LOSS | 37.33 | 0.25 | 7% | 0.75 | 0.673 | 171 | 1424 | 1576 | 39.9 | 42.34205662 | -89.18545937 | Metal Loss External
40001689 | 30260.91 | METAL LOSS | 38.08 | 0.25 | 5% | 0.79 | 0.956 | 213 | 1425 | 1577 | 39.9 | 42.34205852 | -89.18546033 | Metal Loss External
40001690 | 30261.13 | METAL LOSS | 38.29 | 0.25 | 8% | 0.84 | 0.702 | 159 | 1422 | 1574 | 39.9 | 42.34205908 | -89.18546061 | Metal Loss External
40001691 | 30262 | METAL LOSS | 39.16 | 0.25 | 9% | 0.96 | 0.594 | 172 | 1420 | 1571 | 39.9 | 42.3420613 | -89.18546172 | Metal Loss External
8450 | 30262.73 | WELD | [8 empty] | 39.76 | 42.3420593 | -89.18546072 | Girth Weld
8460 | 30302.49 | WELD | [8 empty] | 39.84 | 42.34215752 | -89.1855102 | Girth Weld
40001692 | 30317.97 | METAL LOSS | 15.48 | 0.25 | 11% | 1.72 | 1.968 | 328 | 1402 | 1549 | 39.84 | 42.34219713 | -89.18553015 | Metal Loss External
8470 | 30342.33 | WELD | [8 empty] | 39.84 | 42.34225595 | -89.18555978 | Girth Weld
40001693 | 30343.03 | METAL LOSS | 0.7 | 0.25 | 5% | 0.57 | 3.095 | 114 | 1427 | 1579 | 39.84 | 42.34225769 | -89.18556066 | Metal Loss External
40001694 | 30343.71 | METAL LOSS | 1.38 | 0.25 | 18% | 0.77 | 0.798 | 103 | 1416 | 1566 | 39.84 | 42.34225941 | -89.18556153 | Metal Loss External
40001695 | 30343.8 | METAL LOSS | 1.47 | 0.25 | 6% | 0.59 | 0.93 | 124 | 1426 | 1578 | 39.84 | 42.34225966 | -89.18556165 | Metal Loss External
8480 | 30382.17 | WELD | [8 empty] | 13.68 | 42.34235438 | -89.18560937 | Girth Weld
40001696 | 30394.94 | METAL LOSS | 12.77 | 0.25 | 8% | 0.73 | 0.505 | 131 | 1424 | 1576 | 13.68 | 42.34238689 | -89.18562678 | Metal Loss External
8490 | 30395.84 | WELD | [8 empty] | 34.56 | 42.34238552 | -89.18562605 | Girth Weld
40001697 | 30396.63 | METAL LOSS | 0.78 | 0.25 | 5% | 1.18 | 4.029 | 267 | 1422 | 1573 | 34.56 | 42.3423874 | -89.18562701 | Metal Loss External
40001698 | 30396.63 | METAL LOSS | 0.78 | 0.25 | 13% | 0.84 | 1.381 | 108 | 1418 | 1569 | 34.56 | 42.34238744 | -89.18562702 | Metal Loss External
40001699 | 30397.08 | METAL LOSS | 1.24 | 0.25 | 24% | 1.58 | 1.029 | 118 | 1372 | 1511 | 34.56 | 42.34238853 | -89.18562757 | Metal Loss External
40001700 | 30397.25 | METAL LOSS | 1.41 | 0.25 | 8% | 0.68 | 0.52 | 214 | 1425 | 1576 | 34.56 | 42.34238906 | -89.18562784 | Metal Loss External
40001701 | 30397.86 | METAL LOSS | 2.02 | 0.25 | 11% | 1.82 | 2.506 | 266 | 1400 | 1546 | 34.56 | 42.34239052 | -89.18562858 | Metal Loss External
40001702 | 30397.87 | METAL LOSS | 2.03 | 0.25 | 4% | 0.42 | 1.908 | 77 | 1428 | 1580 | 34.56 | 42.34239069 | -89.18562867 | Metal Loss External
40001703 | 30429.7 | METAL LOSS | 33.85 | 0.25 | 6% | 0.78 | 5.851 | 247 | 1425 | 1576 | 34.56 | 42.34247241 | -89.18567002 | Metal Loss External
8500 | 30430.4 | WELD | [8 empty] | 39.93 | 42.34247037 | -89.18566899 | Girth Weld
40001704 | 30459.13 | METAL LOSS | 28.73 | 0.25 | 8% | 0.56 | 0.49 | 111 | 1426 | 1578 | 39.93 | 42.34254416 | -89.18570615 | Metal Loss External
40001705 | 30460.01 | METAL LOSS | 29.61 | 0.25 | 10% | 0.84 | 0.482 | 132 | 1420 | 1572 | 39.93 | 42.34254639 | -89.18570727 | Metal Loss External
40001706 | 30460.09 | METAL LOSS | 29.69 | 0.25 | 8% | 0.68 | 0.499 | 249 | 1424 | 1576 | 39.93 | 42.34254662 | -89.18570739 | Metal Loss External
8510 | 30470.33 | WELD | [8 empty] | 39.9 | 42.34256904 | -89.18571868 | Girth Weld
40001707 | 30471.12 | METAL LOSS | 0.79 | 0.25 | 8% | 0.77 | 1.184 | 229 | 1423 | 1575 | 39.9 | 42.342571 | -89.18571967 | Metal Loss External
8520 | 30510.22 | WELD | [8 empty] | 39.97 | 42.34266765 | -89.18576834 | Girth Weld
40001708 | 30535.21 | METAL LOSS | 24.99 | 0.25 | 7% | 0.56 | 0.654 | 112 | 1426 | 1578 | 39.97 | 42.34273183 | -89.18580067 | Metal Loss External
40001709 | 30549.2 | METAL LOSS | 38.98 | 0.25 | 7% | 0.77 | 0.736 | 193 | 1424 | 1576 | 39.97 | 42.34276776 | -89.18581877 | Metal Loss External
8530 | 30550.2 | WELD | [8 empty] | 39.89 | 42.34276645 | -89.18581811 | Girth Weld
40001710 | 30551.25 | METAL LOSS | 1.05 | 0.25 | 11% | 0.62 | 0.476 | 197 | 1424 | 1575 | 39.89 | 42.34276909 | -89.18581944 | Metal Loss External
40001711 | 30551.58 | METAL LOSS | 1.38 | 0.25 | 17% | 1.52 | 1.08 | 195 | 1394 | 1538 | 39.89 | 42.34276984 | -89.18581982 | Metal Loss External
40001712 | 30551.84 | METAL LOSS | 1.64 | 0.25 | 18% | 0.71 | 0.588 | 198 | 1417 | 1568 | 39.89 | 42.34277059 | -89.1858202 | Metal Loss External
40001713 | 30554.21 | METAL LOSS | 4.01 | 0.25 | 8% | 0.59 | 0.44 | 167 | 1425 | 1577 | 39.89 | 42.3427767 | -89.18582327 | Metal Loss External
40001714 | 30587.76 | METAL LOSS | 37.56 | 0.25 | 6% | 0.99 | 1.402 | 89 | 1423 | 1575 | 39.89 | 42.34286289 | -89.18586669 | Metal Loss External
40001715 | 30588.72 | METAL LOSS | 38.52 | 0.25 | 10% | 0.54 | 0.588 | 131 | 1425 | 1577 | 39.89 | 42.34286541 | -89.18586796 | Metal Loss External
40001716 | 30588.93 | METAL LOSS | 38.73 | 0.25 | 8% | 0.71 | 0.738 | 130 | 1424 | 1576 | 39.89 | 42.34286593 | -89.18586822 | Metal Loss External
40001717 | 30589.32 | METAL LOSS | 39.13 | 0.25 | 7% | 1.56 | 1.731 | 113 | 1415 | 1564 | 39.89 | 42.34286686 | -89.18586869 | Metal Loss External
8540 | 30590.08 | WELD | [8 empty] | 39.98 | 42.34286503 | -89.18586777 | Girth Weld
40001718 | 30590.83 | METAL LOSS | 0.75 | 0.25 | 8% | 0.98 | 1.066 | 147 | 1421 | 1572 | 39.98 | 42.34286685 | -89.18586868 | Metal Loss External
40001719 | 30591.01 | METAL LOSS | 0.93 | 0.25 | 15% | 1.17 | 1.063 | 162 | 1407 | 1555 | 39.98 | 42.3428673 | -89.18586891 | Metal Loss External
40001720 | 30591.47 | METAL LOSS | 1.39 | 0.25 | 13% | 0.7 | 0.514 | 171 | 1421 | 1573 | 39.98 | 42.34286852 | -89.18586952 | Metal Loss External
40001721 | 30591.86 | METAL LOSS | 1.78 | 0.25 | 12% | 0.71 | 0.779 | 123 | 1422 | 1573 | 39.98 | 42.34286953 | -89.18587003 | Metal Loss External
40001722 | 30592.6 | METAL LOSS | 2.52 | 0.25 | 10% | 0.86 | 0.923 | 146 | 1421 | 1572 | 39.98 | 42.3428714 | -89.18587098 | Metal Loss External
40001723 | 30592.63 | METAL LOSS | 2.55 | 0.25 | 12% | 0.53 | 0.483 | 167 | 1425 | 1577 | 39.98 | 42.34287152 | -89.18587104 | Metal Loss External
40001724 | 30613.84 | METAL LOSS | 23.76 | 0.25 | 10% | 0.63 | 0.356 | 170 | 1424 | 1576 | 39.98 | 42.34292603 | -89.18589849 | Metal Loss External
8550 | 30630.06 | WELD | [8 empty] | 34.83 | 42.34296384 | -89.18591754 | Girth Weld
10000089 | 30640.29 | LOCATION | 21.6 | [7 empty] | 34.83 | 42.34299131 | -89.1859253 | Bend right - 31 deg., 42D
40001725 | 30641.63 | METAL LOSS | 11.57 | 0.25 | 9% | 0.82 | 0.645 | 241 | 1422 | 1574 | 34.83 | 42.34299482 | -89.18592629 | Metal Loss External
40001726 | 30647.86 | METAL LOSS | 17.8 | 0.25 | 8% | 1.77 | 4.527 | 210 | 1409 | 1557 | 34.83 | 42.34301145 | -89.18593098 | Metal Loss External
40001727 | 30648.81 | METAL LOSS | 18.76 | 0.25 | 17% | 1.37 | 0.762 | 205 | 1397 | 1543 | 34.83 | 42.34301405 | -89.18593172 | Metal Loss External
40001728 | 30649.07 | METAL LOSS | 19.02 | 0.25 | 6% | 0.45 | 0.829 | 157 | 1427 | 1580 | 34.83 | 42.34301485 | -89.18593194 | Metal Loss External
40001729 | 30649.61 | METAL LOSS | 19.55 | 0.25 | 7% | 0.59 | 0.587 | 295 | 1426 | 1578 | 34.83 | 42.34301627 | -89.18593234 | Metal Loss External
40001730 | 30650.34 | METAL LOSS | 20.28 | 0.25 | 8% | 0.42 | 0.637 | 178 | 1427 | 1579 | 34.83 | 42.34301825 | -89.18593291 | Metal Loss External
40001731 | 30650.79 | METAL LOSS | 20.73 | 0.25 | 6% | 0.6 | 0.64 | 220 | 1426 | 1578 | 34.83 | 42.34301943 | -89.18593324 | Metal Loss External
40001732 | 30659.73 | METAL LOSS | 29.67 | 0.25 | 9% | 0.68 | 0.533 | 161 | 1424 | 1576 | 34.83 | 42.34304344 | -89.18594002 | Metal Loss External
40001733 | 30663.75 | METAL LOSS | 33.69 | 0.25 | 10% | 0.44 | 0.391 | 96 | 1426 | 1578 | 34.83 | 42.34305426 | -89.18594307 | Metal Loss External
40001734 | 30663.98 | METAL LOSS | 33.92 | 0.25 | 13% | 1.13 | 3.953 | 151 | 1412 | 1561 | 34.83 | 42.3430548 | -89.18594323 | Metal Loss External
8560 | 30664.89 | WELD | [8 empty] | 26.64 | 42.34305338 | -89.18594282 | Girth Weld
40001735 | 30665.47 | METAL LOSS | 0.58 | 0.25 | 10% | 0.71 | 0.759 | 161 | 1423 | 1574 | 26.64 | 42.34305487 | -89.18594299 | Metal Loss External
40001736 | 30665.51 | METAL LOSS | 0.63 | 0.25 | 10% | 1.01 | 0.786 | 182 | 1417 | 1568 | 26.64 | 42.34305497 | -89.185943 | Metal Loss External
40001737 | 30666.48 | METAL LOSS | 1.59 | 0.25 | 7% | 0.69 | 0.806 | 154 | 1425 | 1577 | 26.64 | 42.34305765 | -89.1859433 | Metal Loss External
10000090 | 30668.6 | LOCATION | 11.92 | [7 empty] | 26.64 | 42.34306352 | -89.18594395 | Bend right - 24 deg., 39D
40001738 | 30681.24 | METAL LOSS | 16.36 | 0.25 | 8% | 0.46 | 0.544 | 205 | 1427 | 1579 | 26.64 | 42.34309804 | -89.18594777 | Metal Loss External
40001739 | 30690.19 | METAL LOSS | 25.3 | 0.25 | 6% | 0.41 | 0.547 | 199 | 1428 | 1580 | 26.64 | 42.34312249 | -89.18595048 | Metal Loss External
40001740 | 30690.51 | METAL LOSS | 25.62 | 0.25 | 8% | 0.95 | 0.802 | 184 | 1421 | 1573 | 26.64 | 42.3431233 | -89.18595057 | Metal Loss External
8570 | 30691.53 | WELD | [8 empty] | 39.95 | 42.34312216 | -89.18595044 | Girth Weld
40001741 | 30692.33 | METAL LOSS | 0.8 | 0.25 | 8% | 1.21 | 0.753 | 114 | 1417 | 1568 | 39.95 | 42.3431242 | -89.18595067 | Metal Loss External
8580 | 30731.48 | WELD | [8 empty] | 37.12 | 42.34322731 | -89.18596218 | Girth Weld
8590 | 30768.6 | WELD | [8 empty] | 39.97 | 42.34332473 | -89.18597305 | Girth Weld
8600 | 30808.56 | WELD | [8 empty] | 36.33 | 42.34342993 | -89.1859848 | Girth Weld
40001742 | 30834.25 | METAL LOSS | 25.69 | 0.25 | 13% | 0.34 | 0.333 | 108 | 1427 | 1579 | 36.33 | 42.34350011 | -89.18599262 | Metal Loss External
40001743 | 30836.28 | METAL LOSS | 27.71 | 0.25 | 16% | 0.48 | 0.333 | 111 | 1424 | 1576 | 36.33 | 42.34350564 | -89.18599324 | Metal Loss External
40001744 | 30838.63 | METAL LOSS | 30.07 | 0.25 | 11% | 0.32 | 0.333 | 111 | 1427 | 1580 | 36.33 | 42.34351208 | -89.18599396 | Metal Loss External
8610 | 30844.89 | WELD | [8 empty] | 39.93 | 42.3435252 | -89.18599542 | Girth Weld
8620 | 30884.83 | WELD | [8 empty] | 40.02 | 42.34363031 | -89.18600715 | Girth Weld
40001745 | 30911.68 | METAL LOSS | 26.85 | 0.25 | 8% | 0.91 | 0.825 | 213 | 1422 | 1573 | 40.02 | 42.34370361 | -89.18601534 | Metal Loss External
8630 | 30924.85 | WELD | [8 empty] | 39.93 | 42.34373567 | -89.18601892 | Girth Weld
8640 | 30964.78 | WELD | [8 empty] | 39.99 | 42.34384079 | -89.18603065 | Girth Weld
40001746 | 30987.49 | METAL LOSS | 22.71 | 0.25 | 17% | 0.68 | 0.559 | 227 | 1419 | 1570 | 39.99 | 42.34390278 | -89.18603757 | Metal Loss External
40001747 | 30988.71 | METAL LOSS | 23.93 | 0.25 | 9% | 0.62 | 0.479 | 227 | 1425 | 1576 | 39.99 | 42.34390613 | -89.18603795 | Metal Loss External
40001748 | 30989.14 | METAL LOSS | 24.35 | 0.25 | 14% | 0.73 | 0.452 | 230 | 1419 | 1570 | 39.99 | 42.34390728 | -89.18603808 | Metal Loss External
40001749 | 30989.5 | METAL LOSS | 24.71 | 0.25 | 9% | 0.72 | 0.432 | 233 | 1424 | 1575 | 39.99 | 42.34390827 | -89.18603819 | Metal Loss External
8650 | 31004.78 | WELD | [8 empty] | 34.1 | 42.34394607 | -89.18604241 | Girth Weld
40001750 | 31009.83 | METAL LOSS | 5.05 | 0.25 | 6% | 0.31 | 0.333 | 220 | 1428 | 1580 | 34.1 | 42.34395985 | -89.18604394 | Metal Loss External
8660 | 31038.88 | WELD | [8 empty] | 39.94 | 42.34403524 | -89.18605234 | Girth Weld
40001751 | 31059 | METAL LOSS | 20.11 | 0.25 | 8% | 0.46 | 0.399 | 270 | 1427 | 1579 | 39.94 | 42.34409018 | -89.18605847 | Metal Loss External
8670 | 31078.83 | WELD | [8 empty] | 39.92 | 42.34414039 | -89.18606407 | Girth Weld
40001752 | 31079.58 | METAL LOSS | 0.75 | 0.25 | 6% | 0.53 | 0.778 | 156 | 1427 | 1579 | 39.92 | 42.34414239 | -89.1860643 | Metal Loss External
40001753 | 31079.89 | METAL LOSS | 1.07 | 0.25 | 13% | 0.67 | 0.588 | 153 | 1422 | 1573 | 39.92 | 42.34414322 | -89.18606439 | Metal Loss External
40001754 | 31080.3 | METAL LOSS | 1.47 | 0.25 | 11% | 0.58 | 0.647 | 153 | 1424 | 1576 | 39.92 | 42.34414435 | -89.18606452 | Metal Loss External
40001755 | 31080.56 | METAL LOSS | 1.73 | 0.25 | 13% | 2.39 | 0.761 | 156 | 1380 | 1520 | 39.92 | 42.34414485 | -89.18606457 | Metal Loss External
40001756 | 31082.18 | METAL LOSS | 3.35 | 0.25 | 16% | 0.51 | 0.655 | 127 | 1424 | 1575 | 39.92 | 42.34414949 | -89.18606509 | Metal Loss External
40001757 | 31082.36 | METAL LOSS | 3.53 | 0.25 | 5% | 0.76 | 1.005 | 106 | 1425 | 1577 | 39.92 | 42.34414995 | -89.18606514 | Metal Loss External
8680 | 31118.75 | WELD | [8 empty] | 39.9 | 42.34424548 | -89.18607581 | Girth Weld
40001758 | 31118.93 | METAL LOSS | 0.17 | 0.25 | 5% | 0.84 | 1.054 | 40 | 1425 | 1577 | 39.9 | 42.34424586 | -89.18607585 | Metal Loss External
40001759 | 31120.04 | METAL LOSS | 1.28 | 0.25 | 5% | 0.68 | 1.573 | 143 | 1426 | 1578 | 39.9 | 42.34424891 | -89.18607619 | Metal Loss External
40001760 | 31120.29 | METAL LOSS | 1.54 | 0.25 | 11% | 0.78 | 0.527 | 149 | 1421 | 1572 | 39.9 | 42.34424961 | -89.18607627 | Metal Loss External
40001761 | 31120.69 | METAL LOSS | 1.94 | 0.25 | 7% | 0.98 | 0.899 | 158 | 1421 | 1572 | 39.9 | 42.34425067 | -89.18607639 | Metal Loss External
40001762 | 31120.95 | METAL LOSS | 2.2 | 0.25 | 11% | 0.86 | 0.944 | 158 | 1419 | 1570 | 39.9 | 42.3442514 | -89.18607647 | Metal Loss External
40001763 | 31121.42 | METAL LOSS | 2.67 | 0.25 | 11% | 2.6 | 1.82 | 158 | 1386 | 1527 | 39.9 | 42.34425248 | -89.18607659 | Metal Loss External
40001764 | 31121.84 | METAL LOSS | 3.09 | 0.25 | 8% | 0.52 | 0.601 | 161 | 1426 | 1578 | 39.9 | 42.34425386 | -89.18607674 | Metal Loss External
40001765 | 31122.17 | METAL LOSS | 3.42 | 0.25 | 13% | 2.01 | 2.901 | 164 | 1391 | 1534 | 39.9 | 42.34425459 | -89.18607682 | Metal Loss External
40001766 | 31122.18 | METAL LOSS | 3.42 | 0.25 | 6% | 0.37 | 0.636 | 122 | 1428 | 1580 | 39.9 | 42.3442548 | -89.18607685 | Metal Loss External
40001767 | 31144.59 | METAL LOSS | 25.84 | 0.25 | 8% | 0.33 | 0.464 | 149 | 1428 | 1580 | 39.9 | 42.34431607 | -89.18608369 | Metal Loss External
40001768 | 31145.69 | METAL LOSS | 26.94 | 0.25 | 20% | 0.76 | 0.747 | 137 | 1415 | 1565 | 39.9 | 42.34431903 | -89.18608402 | Metal Loss External
8690 | 31158.65 | WELD | [8 empty] | 40.03 | 42.34435049 | -89.18608753 | Girth Weld
40001769 | 31197.99 | METAL LOSS | 39.34 | 0.25 | 9% | 0.84 | 1.421 | 234 | 1422 | 1573 | 40.03 | 42.34445794 | -89.18609952 | Metal Loss External
40001770 | 31197.99 | METAL LOSS | 39.35 | 0.25 | 7% | 0.82 | 0.796 | 315 | 1423 | 1575 | 40.03 | 42.34445796 | -89.18609952 | Metal Loss External
8700 | 31198.68 | WELD | [8 empty] | 40.02 | 42.34445587 | -89.18609929 | Girth Weld
8710 | 31238.7 | WELD | [8 empty] | 39.97 | 42.34456123 | -89.18611105 | Girth Weld
40001771 | 31242.41 | METAL LOSS | 3.71 | 0.25 | 10% | 0.47 | 0.438 | 234 | 1426 | 1578 | 39.97 | 42.3445713 | -89.18611218 | Metal Loss External
40001772 | 31243.96 | METAL LOSS | 5.26 | 0.25 | 9% | 0.65 | 0.338 | 231 | 1424 | 1576 | 39.97 | 42.34457552 | -89.18611265 | Metal Loss External
40001773 | 31244.41 | METAL LOSS | 5.71 | 0.25 | 10% | 2.65 | 0.778 | 228 | 1389 | 1531 | 39.97 | 42.34457654 | -89.18611276 | Metal Loss External
40001774 | 31245.28 | METAL LOSS | 6.58 | 0.25 | 5% | 0.61 | 0.81 | 93 | 1427 | 1579 | 39.97 | 42.34457915 | -89.18611305 | Metal Loss External
40001775 | 31245.33 | METAL LOSS | 6.63 | 0.25 | 7% | 1.1 | 0.967 | 228 | 1420 | 1571 | 39.97 | 42.34457922 | -89.18611306 | Metal Loss External
40001776 | 31245.81 | METAL LOSS | 7.1 | 0.25 | 8% | 0.77 | 0.734 | 228 | 1423 | 1575 | 39.97 | 42.34458056 | -89.18611321 | Metal Loss External
40001777 | 31246.39 | METAL LOSS | 7.69 | 0.25 | 19% | 8.23 | 1.261 | 231 | 1159 | 1390 | 39.97 | 42.34458131 | -89.18611329 | Metal Loss External
40001778 | 31246.64 | METAL LOSS | 7.93 | 0.25 | 10% | 0.53 | 0.333 | 132 | 1425 | 1577 | 39.97 | 42.34458286 | -89.18611346 | Metal Loss External
40001779 | 31246.96 | METAL LOSS | 8.25 | 0.25 | 22% | 0.79 | 0.559 | 231 | 1412 | 1561 | 39.97 | 42.34458371 | -89.18611356 | Metal Loss External
40001780 | 31247.13 | METAL LOSS | 8.43 | 0.25 | 8% | 0.77 | 0.636 | 228 | 1423 | 1575 | 39.97 | 42.3445842 | -89.18611361 | Metal Loss External
40001781 | 31247.37 | METAL LOSS | 8.67 | 0.25 | 6% | 0.41 | 0.413 | 228 | 1427 | 1580 | 39.97 | 42.34458488 | -89.18611369 | Metal Loss External
40001782 | 31247.75 | METAL LOSS | 9.05 | 0.25 | 10% | 0.76 | 0.517 | 231 | 1422 | 1573 | 39.97 | 42.34458588 | -89.1861138 | Metal Loss External
40001783 | 31247.92 | METAL LOSS | 9.22 | 0.25 | 14% | 1.44 | 1.003 | 234 | 1402 | 1549 | 39.97 | 42.34458628 | -89.18611385 | Metal Loss External
40001784 | 31248.15 | METAL LOSS | 9.45 | 0.25 | 6% | 0.81 | 0.794 | 225 | 1424 | 1576 | 39.97 | 42.34458697 | -89.18611392 | Metal Loss External
40001785 | 31248.7 | METAL LOSS | 10 | 0.25 | 9% | 0.66 | 0.566 | 231 | 1424 | 1576 | 39.97 | 42.3445885 | -89.18611409 | Metal Loss External
8720 | 31278.67 | WELD | [8 empty] | 39.91 | 42.34466643 | -89.18612279 | Girth Weld
8730 | 31318.57 | WELD | [8 empty] | 39.93 | 42.34477147 | -89.18613452 | Girth Weld
40001786 | 31325.07 | METAL LOSS | 6.5 | 0.25 | 7% | 0.91 | 0.947 | 218 | 1423 | 1574 | 39.93 | 42.34478914 | -89.18613649 | Metal Loss External
8740 | 31358.5 | WELD | [8 empty] | 39.96 | 42.34487656 | -89.18614624 | Girth Weld
8750 | 31398.45 | WELD | [8 empty] | 39.86 | 42.34498174 | -89.18615798 | Girth Weld
8760 | 31438.31 | WELD | [8 empty] | 39.84 | 42.34508665 | -89.18616969 | Girth Weld
40001787 | 31473.19 | METAL LOSS | 34.87 | 0.25 | 7% | 0.59 | 0.449 | 210 | 1426 | 1578 | 39.84 | 42.34518191 | -89.18618032 | Metal Loss External
8770 | 31478.15 | WELD | [8 empty] | 39.95 | 42.3451915 | -89.18618139 | Girth Weld
8780 | 31518.09 | WELD | [8 empty] | 39.88 | 42.34529665 | -89.18619312 | Girth Weld
40001788 | 31543.38 | METAL LOSS | 25.28 | 0.25 | 9% | 1.03 | 0.726 | 144 | 1419 | 1569 | 39.88 | 42.34536565 | -89.18620082 | Metal Loss External
40001789 | 31546.23 | METAL LOSS | 28.14 | 0.25 | 9% | 0.87 | 0.645 | 138 | 1421 | 1573 | 39.88 | 42.34537346 | -89.18620169 | Metal Loss External
40001790 | 31546.72 | METAL LOSS | 28.62 | 0.25 | 5% | 0.61 | 1.019 | 219 | 1427 | 1579 | 39.88 | 42.34537482 | -89.18620185 | Metal Loss External
40001791 | 31557.26 | METAL LOSS | 39.17 | 0.25 | 8% | 0.71 | 0.613 | 31 | 1424 | 1576 | 39.88 | 42.34540364 | -89.18620506 | Metal Loss External
40001792 | 31557.26 | METAL LOSS | 39.17 | 0.25 | 4% | 0.63 | 1.351 | 211 | 1427 | 1579 | 39.88 | 42.34540365 | -89.18620506 | Metal Loss External
8790 | 31557.98 | WELD | [8 empty] | 39.84 | 42.34540163 | -89.18620484 | Girth Weld
8800 | 31597.81 | WELD | [8 empty] | 39.76 | 42.34550647 | -89.18621654 | Girth Weld
40001793 | 31597.99 | METAL LOSS | 0.17 | 0.25 | 5% | 0.82 | 1.055 | 341 | 1425 | 1577 | 39.76 | 42.34550686 | -89.18621658 | Metal Loss External
40001794 | 31637.37 | METAL LOSS | 39.55 | 0.25 | 7% | 0.93 | 0.943 | 331 | 1422 | 1573 | 39.76 | 42.34561449 | -89.18622859 | Metal Loss External
8810 | 31637.57 | WELD | [8 empty] | 39.93 | 42.34561111 | -89.18622821 | Girth Weld
8820 | 31677.51 | WELD | [8 empty] | 39.91 | 42.34571623 | -89.18623994 | Girth Weld
8830 | 31717.42 | WELD | [8 empty] | 39.94 | 42.34582129 | -89.18625166 | Girth Weld
40001795 | 31756.4 | METAL LOSS | 38.98 | 0.25 | 12% | 0.54 | 0.498 | 106 | 1424 | 1576 | 39.94 | 42.34592778 | -89.18626354 | Metal Loss External
8840 | 31757.37 | WELD | [8 empty] | 39.9 | 42.34592644 | -89.18626339 | Girth Weld
40001796 | 31757.55 | METAL LOSS | 0.19 | 0.25 | 8% | 1.35 | 1.063 | 275 | 1416 | 1566 | 39.9 | 42.34592679 | -89.18626343 | Metal Loss External
40001797 | 31758.2 | METAL LOSS | 0.83 | 0.25 | 8% | 1.15 | 0.793 | 104 | 1419 | 1569 | 39.9 | 42.34592858 | -89.18626363 | Metal Loss External
40001798 | 31759.3 | METAL LOSS | 1.93 | 0.25 | 10% | 1.39 | 2.768 | 175 | 1411 | 1560 | 39.9 | 42.34593156 | -89.18626396 | Metal Loss External
40001799 | 31767.44 | METAL LOSS | 10.07 | 0.25 | 6% | 0.39 | 0.561 | 229 | 1428 | 1580 | 39.9 | 42.34595393 | -89.18626646 | Metal Loss External
40001800 | 31767.61 | METAL LOSS | 10.24 | 0.25 | 8% | 1.01 | 0.898 | 113 | 1420 | 1572 | 39.9 | 42.34595432 | -89.1862665 | Metal Loss External
40001801 | 31767.62 | METAL LOSS | 10.25 | 0.25 | 4% | 0.85 | 1.675 | 227 | 1426 | 1578 | 39.9 | 42.34595437 | -89.18626651 | Metal Loss External
40001802 | 31767.66 | METAL LOSS | 10.3 | 0.25 | 15% | 0.83 | 0.968 | 265 | 1417 | 1567 | 39.9 | 42.34595449 | -89.18626652 | Metal Loss External
40001803 | 31767.84 | METAL LOSS | 10.48 | 0.25 | 15% | 0.49 | 0.35 | 220 | 1424 | 1576 | 39.9 | 42.34595502 | -89.18626658 | Metal Loss External
40001804 | 31768.06 | METAL LOSS | 10.69 | 0.25 | 18% | 2.41 | 1.269 | 217 | 1360 | 1493 | 39.9 | 42.34595539 | -89.18626662 | Metal Loss External
40001805 | 31768.36 | METAL LOSS | 10.99 | 0.25 | 10% | 0.75 | 0.507 | 130 | 1423 | 1574 | 39.9 | 42.3459564 | -89.18626674 | Metal Loss External
40001806 | 31768.46 | METAL LOSS | 11.09 | 0.25 | 19% | 1.83 | 2.459 | 223 | 1375 | 1514 | 39.9 | 42.34595655 | -89.18626675 | Metal Loss External
40001807 | 31768.72 | METAL LOSS | 11.35 | 0.25 | 3% | 1.01 | 4.892 | 145 | 1426 | 1578 | 39.9 | 42.34595736 | -89.18626684 | Metal Loss External
40001808 | 31768.98 | METAL LOSS | 11.62 | 0.25 | 7% | 0.41 | 0.425 | 235 | 1427 | 1580 | 39.9 | 42.34595814 | -89.18626693 | Metal Loss External
40001809 | 31769.8 | METAL LOSS | 12.43 | 0.25 | 7% | 0.4 | 0.333 | 262 | 1427 | 1580 | 39.9 | 42.34596037 | -89.18626718 | Metal Loss External
40001810 | 31769.92 | METAL LOSS | 12.56 | 0.25 | 20% | 0.83 | 0.726 | 220 | 1412 | 1561 | 39.9 | 42.34596067 | -89.18626721 | Metal Loss External
40001811 | 31770.31 | METAL LOSS | 12.94 | 0.25 | 13% | 2.41 | 2.04 | 214 | 1380 | 1520 | 39.9 | 42.34596154 | -89.18626731 | Metal Loss External
40001812 | 31770.62 | METAL LOSS | 13.25 | 0.25 | 10% | 0.74 | 0.633 | 211 | 1423 | 1574 | 39.9 | 42.34596258 | -89.18626742 | Metal Loss External
40001813 | 31771.32 | METAL LOSS | 13.95 | 0.25 | 7% | 0.83 | 0.938 | 260 | 1424 | 1575 | 39.9 | 42.34596448 | -89.18626764 | Metal Loss External
40001814 | 31771.51 | METAL LOSS | 14.14 | 0.25 | 4% | 0.77 | 1.272 | 227 | 1426 | 1578 | 39.9 | 42.345965 | -89.18626769 | Metal Loss External
8850 | 31797.26 | WELD | [8 empty] | 39.95 | 42.34603145 | -89.18627511 | Girth Weld
40001815 | 31797.46 | METAL LOSS | 0.2 | 0.25 | 7% | 1.98 | 1.548 | 319 | 1408 | 1555 | 39.95 | 42.34603178 | -89.18627514 | Metal Loss External
8860 | 31837.22 | WELD | [8 empty] | 39.92 | 42.34613662 | -89.18628684 | Girth Weld
40001816 | 31859.93 | METAL LOSS | 22.72 | 0.25 | 15% | 0.29 | 0.385 | 94 | 1427 | 1579 | 39.92 | 42.34619868 | -89.18629377 | Metal Loss External
8870 | 31877.14 | WELD | [8 empty] | 39.54 | 42.34624171 | -89.18629856 | Girth Weld
8880 | 31916.68 | WELD | [8 empty] | 39.91 | 42.34634575 | -89.18631017 | Girth Weld
8890 | 31956.6 | WELD | [8 empty] | 39.81 | 42.34645082 | -89.18632189 | Girth Weld
40001817 | 31995.43 | METAL LOSS | 38.84 | 0.25 | 15% | 1.83 | 0.799 | 113 | 1389 | 1532 | 39.81 | 42.34655678 | -89.18633371 | Metal Loss External
40001818 | 31995.67 | METAL LOSS | 39.08 | 0.25 | 21% | 0.64 | 0.7 | 110 | 1418 | 1568 | 39.81 | 42.34655757 | -89.1863338 | Metal Loss External
8900 | 31996.4 | WELD | [8 empty] | 39.9 | 42.34655559 | -89.18633358 | Girth Weld
8910 | 32036.3 | WELD | [8 empty] | 39.96 | 42.3466606 | -89.18634529 | Girth Weld
40001819 | 32073.99 | METAL LOSS | 37.69 | 0.25 | 6% | 1.35 | 1.787 | 248 | 1418 | 1569 | 39.96 | 42.34676349 | -89.18635677 | Metal Loss External
40001820 | 32074.33 | METAL LOSS | 38.03 | 0.25 | 9% | 2.34 | 3.876 | 236 | 1398 | 1543 | 39.96 | 42.34676431 | -89.18635686 | Metal Loss External
40001821 | 32074.74 | METAL LOSS | 38.45 | 0.25 | 5% | 2.1 | 2.685 | 254 | 1413 | 1562 | 39.96 | 42.34676546 | -89.18635699 | Metal Loss External
40001822 | 32074.93 | METAL LOSS | 38.63 | 0.25 | 6% | 0.65 | 0.593 | 183 | 1426 | 1578 | 39.96 | 42.34676613 | -89.18635707 | Metal Loss External
40001823 | 32075.13 | METAL LOSS | 38.84 | 0.25 | 7% | 1.53 | 2.364 | 267 | 1414 | 1564 | 39.96 | 42.34676659 | -89.18635712 | Metal Loss External
40001824 | 32075.57 | METAL LOSS | 39.27 | 0.25 | 6% | 1.41 | 12.168 | 234 | 1418 | 1569 | 39.96 | 42.3467678 | -89.18635725 | Metal Loss External
8920 | 32076.26 | WELD | [8 empty] | 39.96 | 42.3467658 | -89.18635703 | Girth Weld
40001825 | 32115.54 | METAL LOSS | 39.28 | 0.25 | 15% | 0.62 | 1.68 | 255 | 1422 | 1573 | 39.96 | 42.3468731 | -89.186369 | Metal Loss External
8930 | 32116.23 | WELD | [8 empty] | 39.93 | 42.34687099 | -89.18636876 | Girth Weld
8940 | 32156.16 | WELD | [8 empty] | 39.97 | 42.34697611 | -89.18638049 | Girth Weld
40001826 | 32156.34 | METAL LOSS | 0.18 | 0.25 | 7% | 1.09 | 1.064 | 27 | 1420 | 1571 | 39.97 | 42.34697649 | -89.18638053 | Metal Loss External
40001827 | 32158.13 | METAL LOSS | 1.97 | 0.25 | 11% | 0.62 | 0.491 | 17 | 1423 | 1575 | 39.97 | 42.34698143 | -89.18638108 | Metal Loss External
8950 | 32196.13 | WELD | [8 empty] | 39.94 | 42.34708133 | -89.18639223 | Girth Weld
40001828 | 32233.46 | METAL LOSS | 37.33 | 0.25 | 9% | 0.64 | 0.451 | 125 | 1425 | 1576 | 39.94 | 42.3471833 | -89.1864036 | Metal Loss External
8960 | 32236.07 | WELD | [8 empty] | 39.94 | 42.34718646 | -89.18640395 | Girth Weld
8970 | 32276 | WELD | [8 empty] | 39.98 | 42.34729158 | -89.18641568 | Girth Weld
8980 | 32315.98 | WELD | [8 empty] | 39.92 | 42.34739681 | -89.18642742 | Girth Weld
8990 | 32355.9 | WELD | [8 empty] | 39.9 | 42.34750188 | -89.18643913 | Girth Weld
9000 | 32395.79 | WELD | [8 empty] | 39.9 | 42.34760689 | -89.18645085 | Girth Weld
9010 | 32435.69 | WELD | [8 empty] | 39.91 | 42.34771191 | -89.18646256 | Girth Weld
40001829 | 32441.56 | METAL LOSS | 5.87 | 0.25 | 8% | 0.25 | 0.333 | 110 | 1428 | 1581 | 39.91 | 42.34772794 | -89.18646435 | Metal Loss External
40001830 | 32471.5 | METAL LOSS | 35.81 | 0.25 | 4% | 0.82 | 3.267 | 246 | 1426 | 1578 | 39.91 | 42.3478097 | -89.18647347 | Metal Loss External
40001831 | 32473.39 | METAL LOSS | 37.7 | 0.25 | 9% | 0.66 | 0.615 | 165 | 1424 | 1576 | 39.91 | 42.3478149 | -89.18647405 | Metal Loss External
40001832 | 32473.66 | METAL LOSS | 37.97 | 0.25 | 8% | 0.5 | 1.356 | 153 | 1426 | 1578 | 39.91 | 42.34781564 | -89.18647413 | Metal Loss External
40001833 | 32473.92 | METAL LOSS | 38.23 | 0.25 | 9% | 0.48 | 0.999 | 128 | 1426 | 1578 | 39.91 | 42.34781636 | -89.18647421 | Metal Loss External
40001834 | 32474.49 | METAL LOSS | 38.81 | 0.25 | 8% | 0.8 | 0.721 | 322 | 1423 | 1575 | 39.91 | 42.3478179 | -89.18647438 | Metal Loss External
40001835 | 32474.8 | METAL LOSS | 39.11 | 0.25 | 5% | 0.51 | 0.777 | 79 | 1427 | 1579 | 39.91 | 42.34781877 | -89.18647448 | Metal Loss External
9020 | 32475.59 | WELD | [8 empty] | 39.87 | 42.34781695 | -89.18647428 | Girth Weld
9030 | 32515.47 | WELD | [8 empty] | 39.76 | 42.3479219 | -89.18648598 | Girth Weld
40001836 | 32554.59 | METAL LOSS | 39.12 | 0.25 | 10% | 2.02 | 0.793 | 29 | 1399 | 1545 | 39.76 | 42.34802862 | -89.18649788 | Metal Loss External
9040 | 32555.23 | WELD | [8 empty] | 39.93 | 42.34802654 | -89.18649765 | Girth Weld
40001837 | 32585.08 | METAL LOSS | 29.86 | 0.25 | 8% | 0.65 | 0.35 | 223 | 1425 | 1577 | 39.93 | 42.34810808 | -89.18650675 | Metal Loss External
9050 | 32595.16 | WELD | [8 empty] | 39.82 | 42.34813166 | -89.18650938 | Girth Weld
9060 | 32634.98 | WELD | [8 empty] | 39.9 | 42.34823646 | -89.18652106 | Girth Weld
9070 | 32674.87 | WELD | [8 empty] | 39.96 | 42.34834147 | -89.18653277 | Girth Weld
9080 | 32714.84 | WELD | [8 empty] | 39.96 | 42.34844667 | -89.18654451 | Girth Weld
40001838 | 32745.26 | METAL LOSS | 30.42 | 0.25 | 15% | 0.73 | 0.385 | 135 | 1419 | 1570 | 39.96 | 42.34852975 | -89.18655377 | Metal Loss External
40001839 | 32747.26 | METAL LOSS | 32.42 | 0.25 | 6% | 0.89 | 1.054 | 157 | 1423 | 1575 | 39.96 | 42.34853519 | -89.18655438 | Metal Loss External
40001840 | 32747.56 | METAL LOSS | 32.72 | 0.25 | 7% | 2.18 | 1.428 | 151 | 1406 | 1554 | 39.96 | 42.34853588 | -89.18655446 | Metal Loss External
40001841 | 32747.82 | METAL LOSS | 32.99 | 0.25 | 10% | 0.45 | 0.407 | 133 | 1426 | 1578 | 39.96 | 42.34853679 | -89.18655456 | Metal Loss External
9090 | 32754.8 | WELD | [8 empty] | 39.94 | 42.34855187 | -89.18655624 | Girth Weld
9100 | 32794.75 | WELD | [8 empty] | 39.98 | 42.34865701 | -89.18656797 | Girth Weld
9110 | 32834.73 | WELD | [8 empty] | 39.99 | 42.34876227 | -89.1865797 | Girth Weld
9120 | 32874.72 | WELD | [8 empty] | 39.77 | 42.34886754 | -89.18659144 | Girth Weld
9130 | 32914.49 | WELD | [8 empty] | 39.91 | 42.3489722 | -89.18660312 | Girth Weld
9140 | 32954.4 | WELD | [8 empty] | 40.02 | 42.34907727 | -89.18661483 | Girth Weld
9150 | 32994.43 | WELD | [8 empty] | 39.94 | 42.34918263 | -89.18662658 | Girth Weld
9160 | 33034.37 | WELD | [8 empty] | 39.94 | 42.34928778 | -89.18663831 | Girth Weld
10000091 | 33061.57 | LOCATION | 27.2 | [7 empty] | 39.94 | 42.34935 | -89.186645 | AGM #8
40001842 | 33072.74 | METAL LOSS | 38.36 | 0.25 | 9% | 0.6 | 0.478 | 141 | 1425 | 1577 | 39.94 | 42.34938056 | -89.18664533 | Metal Loss External
40001843 | 33072.89 | METAL LOSS | 38.52 | 0.25 | 2% | 0.82 | 5.467 | 103 | 1427 | 1579 | 39.94 | 42.34938096 | -89.18664533 | Metal Loss External
40001844 | 33073.61 | METAL LOSS | 39.23 | 0.25 | 13% | 0.64 | 2.094 | 132 | 1422 | 1574 | 39.94 | 42.34938294 | -89.18664535 | Metal Loss External
9170 | 33074.32 | WELD | [8 empty] | 39.92 | 42.3493847 | -89.18664537 | Girth Weld
9180 | 33114.24 | WELD | [8 empty] | 39.84 | 42.34949408 | -89.18664654 | Girth Weld
9190 | 33154.08 | WELD | [8 empty] | 40.01 | 42.34960321 | -89.1866477 | Girth Weld
40001845 | 33173.28 | METAL LOSS | 19.21 | 0.25 | 5% | 0.96 | 1.052 | 261 | 1424 | 1576 | 40.01 | 42.34965579 | -89.18664826 | Metal Loss External
40001846 | 33173.47 | METAL LOSS | 19.4 | 0.25 | 7% | 1.38 | 1.355 | 252 | 1417 | 1567 | 40.01 | 42.34965626 | -89.18664827 | Metal Loss External
40001847 | 33173.71 | METAL LOSS | 19.63 | 0.25 | 5% | 1.12 | 1.351 | 255 | 1422 | 1573 | 40.01 | 42.34965693 | -89.18664828 | Metal Loss External
10000092 | 33193.11 | LOCATION | 39.03 | [7 empty] | 40.01 | 42.34971026 | -89.18664884 | Sleeve Begin - 49.09 in.
9200 | 33194.09 | WELD | [8 empty] | 21.22 | 42.34971283 | -89.18664887 | Girth Weld
10000092 | 33197.2 | LOCATION | 3.11 | [7 empty] | 21.22 | 42.34971026 | -89.18664884 | Sleeve End
40001848 | 33213.4 | METAL LOSS | 19.31 | 0.25 | 3% | 0.95 | 2.213 | 220 | 1426 | 1578 | 21.22 | 42.34976569 | -89.18664944 | Metal Loss External
40001849 | 33213.75 | METAL LOSS | 19.66 | 0.25 | 21% | 2.2 | 2.348 | 246 | 1356 | 1490 | 21.22 | 42.34976652 | -89.18664944 | Metal Loss External
40001850 | 33214.6 | METAL LOSS | 20.51 | 0.25 | 5% | 0.82 | 5.23 | 238 | 1425 | 1577 | 21.22 | 42.349769 | -89.18664947 | Metal Loss External
9210 | 33215.31 | WELD | [8 empty] | 38.01 | 42.34977092 | -89.18664949 | Girth Weld
40001851 | 33216.21 | METAL LOSS | 0.9 | 0.25 | 7% | 2.55 | 2.914 | 251 | 1402 | 1548 | 38.01 | 42.34977308 | -89.18664951 | Metal Loss External
40001852 | 33223.74 | METAL LOSS | 8.42 | 0.25 | 7% | 3.17 | 3.137 | 235 | 1398 | 1542 | 38.01 | 42.34979366 | -89.18664973 | Metal Loss External
40001853 | 33224.03 | METAL LOSS | 8.71 | 0.25 | 4% | 0.92 | 1.047 | 220 | 1425 | 1577 | 38.01 | 42.34979471 | -89.18664975 | Metal Loss External
40001854 | 33224.72 | METAL LOSS | 9.41 | 0.25 | 6% | 0.6 | 0.672 | 139 | 1426 | 1578 | 38.01 | 42.34979665 | -89.18664977 | Metal Loss External
40001855 | 33225.26 | METAL LOSS | 9.95 | 0.25 | 3% | 0.49 | 1.343 | 154 | 1428 | 1580 | 38.01 | 42.34979814 | -89.18664978 | Metal Loss External
9220 | 33253.33 | WELD | [8 empty] | 21.5 | 42.34987505 | -89.1866506 | Girth Weld
40001856 | 33254.07 | METAL LOSS | 0.74 | 0.25 | 4% | 0.62 | 1.261 | 218 | 1427 | 1579 | 21.5 | 42.34987702 | -89.18665062 | Metal Loss External
40001857 | 33271.53 | METAL LOSS | 18.2 | 0.25 | 11% | 0.7 | 0.724 | 151 | 1423 | 1574 | 21.5 | 42.34992489 | -89.18665113 | Metal Loss External
40001858 | 33271.55 | METAL LOSS | 18.23 | 0.25 | 12% | 0.54 | 1.043 | 184 | 1425 | 1576 | 21.5 | 42.34992498 | -89.18665114 | Metal Loss External
40001859 | 33271.71 | METAL LOSS | 18.39 | 0.25 | 6% | 0.48 | 0.695 | 145 | 1427 | 1579 | 21.5 | 42.34992542 | -89.18665114 | Metal Loss External
40001860 | 33271.87 | METAL LOSS | 18.54 | 0.25 | 3% | 0.86 | 6.209 | 163 | 1426 | 1578 | 21.5 | 42.34992581 | -89.18665114 | Metal Loss External
40001861 | 33272.19 | METAL LOSS | 18.86 | 0.25 | 10% | 2.85 | 6.78 | 151 | 1388 | 1530 | 21.5 | 42.34992646 | -89.18665115 | Metal Loss External
40001862 | 33272.54 | METAL LOSS | 19.22 | 0.25 | 10% | 0.43 | 0.377 | 142 | 1426 | 1579 | 21.5 | 42.34992771 | -89.18665116 | Metal Loss External
40001863 | 33272.62 | METAL LOSS | 19.29 | 0.25 | 6% | 1.1 | 1.053 | 163 | 1422 | 1573 | 21.5 | 42.34992784 | -89.18665117 | Metal Loss External
40001864 | 33272.89 | METAL LOSS | 19.57 | 0.25 | 28% | 5.88 | 2.84 | 139 | 1238 | 1323 | 21.5 | 42.34992805 | -89.18665117 | Metal Loss External
40001865 | 33273.25 | METAL LOSS | 19.92 | 0.25 | 6% | 0.48 | 1.157 | 130 | 1427 | 1579 | 21.5 | 42.34992964 | -89.18665119 | Metal Loss External
40001866 | 33273.42 | METAL LOSS | 20.1 | 0.25 | 4% | 0.48 | 0.792 | 117 | 1428 | 1580 | 21.5 | 42.34993012 | -89.18665119 | Metal Loss External
40001867 | 33273.76 | METAL LOSS | 20.43 | 0.25 | 18% | 1.93 | 1.07 | 129 | 1377 | 1516 | 21.5 | 42.34993086 | -89.1866512 | Metal Loss External
40001868 | 33274.07 | METAL LOSS | 20.74 | 0.25 | 5% | 1.62 | 2.063 | 141 | 1417 | 1567 | 21.5 | 42.34993176 | -89.18665121 | Metal Loss External
9230 | 33274.82 | WELD | [8 empty] | 39.93 | 42.34993389 | -89.18665123 | Girth Weld
9240 | 33314.75 | WELD | [8 empty] | 39.81 | 42.35004327 | -89.1866524 | Girth Weld
40001869 | 33352.81 | METAL LOSS | 38.06 | 0.25 | 6% | 1.64 | 2.714 | 138 | 1414 | 1564 | 39.81 | 42.35014748 | -89.18665351 | Metal Loss External
40001870 | 33353.01 | METAL LOSS | 38.26 | 0.25 | 5% | 0.93 | 2.359 | 132 | 1424 | 1576 | 39.81 | 42.35014811 | -89.18665352 | Metal Loss External
40001871 | 33353.87 | METAL LOSS | 39.12 | 0.25 | 5% | 0.91 | 6.59 | 120 | 1424 | 1576 | 39.81 | 42.35015048 | -89.18665354 | Metal Loss External
9250 | 33354.56 | WELD | [8 empty] | 39.97 | 42.35015233 | -89.18665356 | Girth Weld
9260 | 33394.52 | WELD | [8 empty] | 34.42 | 42.35026182 | -89.18665473 | Girth Weld
40001872 | 33401.79 | METAL LOSS | 7.27 | 0.25 | 8% | 0.58 | 0.731 | 226 | 1425 | 1577 | 34.42 | 42.35028168 | -89.18665494 | Metal Loss External
40001873 | 33404.37 | METAL LOSS | 9.84 | 0.25 | 8% | 0.34 | 0.369 | 211 | 1428 | 1580 | 34.42 | 42.35028877 | -89.18665502 | Metal Loss External
9270 | 33428.94 | WELD | [8 empty] | 39.98 | 42.35035609 | -89.18665574 | Girth Weld
40001874 | 33429.12 | METAL LOSS | 0.18 | 0.25 | 5% | 0.68 | 2.366 | 45 | 1426 | 1578 | 39.98 | 42.35035651 | -89.18665574 | Metal Loss External
40001875 | 33443.55 | METAL LOSS | 14.61 | 0.25 | 8% | 0.59 | 0.546 | 166 | 1426 | 1578 | 39.98 | 42.3503961 | -89.18665616 | Metal Loss External
40001876 | 33444.26 | METAL LOSS | 15.32 | 0.25 | 8% | 0.41 | 0.591 | 166 | 1427 | 1579 | 39.98 | 42.35039807 | -89.18665618 | Metal Loss External
40001877 | 33447.42 | METAL LOSS | 18.48 | 0.25 | 8% | 0.25 | 0.432 | 166 | 1428 | 1580 | 39.98 | 42.35040675 | -89.18665628 | Metal Loss External
9280 | 33468.92 | WELD | [8 empty] | 39.87 | 42.35046561 | -89.18665691 | Girth Weld
40001878 | 33504.78 | METAL LOSS | 35.86 | 0.25 | 6% | 1.41 | 3.045 | 98 | 1418 | 1569 | 39.87 | 42.35056382 | -89.18665795 | Metal Loss External
40001879 | 33508.06 | METAL LOSS | 39.14 | 0.25 | 2% | 0.87 | 3.306 | 179 | 1427 | 1579 | 39.87 | 42.35057287 | -89.18665805 | Metal Loss External
9290 | 33508.79 | WELD | [8 empty] | 38.08 | 42.35057485 | -89.18665807 | Girth Weld
9300 | 33546.87 | WELD | [8 empty] | 39.92 | 42.35067917 | -89.18665918 | Girth Weld
40001880 | 33547.6 | METAL LOSS | 0.73 | 0.25 | 15% | 0.56 | 2.151 | 188 | 1423 | 1574 | 39.92 | 42.35068111 | -89.1866592 | Metal Loss External
40001881 | 33548.01 | METAL LOSS | 1.14 | 0.25 | 17% | 0.84 | 1.28 | 191 | 1414 | 1564 | 39.92 | 42.35068219 | -89.18665922 | Metal Loss External
40001882 | 33548.26 | METAL LOSS | 1.39 | 0.25 | 7% | 0.83 | 1.117 | 161 | 1424 | 1575 | 39.92 | 42.35068289 | -89.18665922 | Metal Loss External
40001883 | 33548.53 | METAL LOSS | 1.66 | 0.25 | 19% | 1.68 | 1.092 | 135 | 1381 | 1522 | 39.92 | 42.35068354 | -89.18665923 | Metal Loss External
40001884 | 33548.73 | METAL LOSS | 1.85 | 0.25 | 6% | 0.51 | 0.735 | 111 | 1427 | 1579 | 39.92 | 42.3506842 | -89.18665924 | Metal Loss External
9310 | 33586.8 | WELD | [8 empty] | 39.89 | 42.35078855 | -89.18666035 | Girth Weld
9320 | 33626.68 | WELD | [8 empty] | 39.88 | 42.35089782 | -89.18666152 | Girth Weld
9330 | 33666.56 | WELD | [8 empty] | 39.87 | 42.35100706 | -89.18666268 | Girth Weld
40001885 | 33681.06 | METAL LOSS | 14.5 | 0.25 | 15% | 0.12 | 0.333 | 257 | 1428 | 1581 | 39.87 | 42.35104682 | -89.18666311 | Metal Loss External
9340 | 33706.42 | WELD | [8 empty] | 39.97 | 42.35111628 | -89.18666385 | Girth Weld
9350 | 33746.4 | WELD | [8 empty] | 39.9 | 42.35122579 | -89.18666502 | Girth Weld
9360 | 33786.29 | WELD | [8 empty] | 39.94 | 42.35133509 | -89.18666618 | Girth Weld
9370 | 33826.23 | WELD | [8 empty] | 39.96 | 42.35144452 | -89.18666735 | Girth Weld
9380 | 33866.2 | WELD | [8 empty] | 40.02 | 42.351554 | -89.18666852 | Girth Weld
9390 | 33906.22 | WELD | [8 empty] | 39.96 | 42.35166365 | -89.18666969 | Girth Weld
9400 | 33946.19 | WELD | [8 empty] | 39.89 | 42.35177314 | -89.18667086 | Girth Weld
9410 | 33986.07 | WELD | [8 empty] | 34.04 | 42.35188241 | -89.18667202 | Girth Weld
9420 | 34020.12 | WELD | [8 empty] | 39.97 | 42.35197566 | -89.18667302 | Girth Weld
40001886 | 34025.93 | METAL LOSS | 5.81 | 0.25 | 12% | 0.25 | 0.333 | 186 | 1428 | 1580 | 39.97 | 42.35199157 | -89.18667319 | Metal Loss External
40001887 | 34036.45 | METAL LOSS | 16.34 | 0.25 | 16% | 0.77 | 0.429 | 130 | 1417 | 1568 | 39.97 | 42.35202038 | -89.1866735 | Metal Loss External
9430 | 34060.09 | WELD | [8 empty] | 39.94 | 42.35208517 | -89.18667419 | Girth Weld
9440 | 34100.03 | WELD | [8 empty] | 39.45 | 42.35219461 | -89.18667536 | Girth Weld
9450 | 34139.49 | WELD | [8 empty] | 39.93 | 42.35230269 | -89.18667651 | Girth Weld
9460 | 34179.42 | WELD | [8 empty] | 37.42 | 42.3524121 | -89.18667768 | Girth Weld
9470 | 34216.84 | WELD | [8 empty] | 39.9 | 42.35251461 | -89.18667877 | Girth Weld
40001888 | 34226.81 | METAL LOSS | 9.96 | 0.25 | 7% | 0.5 | 0.333 | 177 | 1427 | 1579 | 39.9 | 42.35254188 | -89.18667906 | Metal Loss External
9480 | 34256.74 | WELD | [8 empty] | 37.92 | 42.35262391 | -89.18667994 | Girth Weld
40001889 | 34261.72 | METAL LOSS | 4.98 | 0.25 | 5% | 0.73 | 1.544 | 316 | 1425 | 1577 | 37.92 | 42.35263748 | -89.18668008 | Metal Loss External
9490 | 34294.66 | WELD | [8 empty] | 39.83 | 42.3527278 | -89.18668105 | Girth Weld
9500 | 34334.49 | WELD | [8 empty] | 39.92 | 42.35283691 | -89.18668221 | Girth Weld
40001890 | 34337.89 | METAL LOSS | 3.4 | 0.25 | 16% | 0.25 | 0.333 | 286 | 1427 | 1580 | 39.92 | 42.35284621 | -89.18668231 | Metal Loss External
9510 | 34374.41 | WELD | [8 empty] | 39.83 | 42.35294627 | -89.18668338 | Girth Weld
40001891 | 34414.04 | METAL LOSS | 39.63 | 0.25 | 4% | 0.71 | 1.427 | 338 | 1427 | 1579 | 39.83 | 42.3530549 | -89.18668454 | Metal Loss External
9520 | 34414.24 | WELD | [8 empty] | 39.92 | 42.35305538 | -89.18668454 | Girth Weld
9530 | 34454.15 | WELD | [8 empty] | 39.98 | 42.35316474 | -89.18668571 | Girth Weld
9540 | 34494.13 | WELD | [8 empty] | 39.91 | 42.35327427 | -89.18668688 | Girth Weld
9550 | 34534.05 | WELD | [8 empty] | 39.99 | 42.35338363 | -89.18668805 | Girth Weld
9560 | 34574.04 | WELD | [8 empty] | 39.87 | 42.35349319 | -89.18668921 | Girth Weld
9570 | 34613.91 | WELD | [8 empty] | 39.72 | 42.35360241 | -89.18669038 | Girth Weld
9580 | 34653.63 | WELD | [8 empty] | 39.89 | 42.35371122 | -89.18669154 | Girth Weld
9590 | 34693.51 | WELD | [8 empty] | 39.99 | 42.3538205 | -89.18669271 | Girth Weld
40001892 | 34694.47 | METAL LOSS | 0.96 | 0.25 | 11% | 0.7 | 0.339 | 246 | 1423 | 1574 | 39.99 | 42.35382304 | -89.18669273 | Metal Loss External
9600 | 34733.51 | WELD | [8 empty] | 39.9 | 42.35393006 | -89.18669388 | Girth Weld
9610 | 34773.4 | WELD | [8 empty] | 39.89 | 42.35403936 | -89.18669504 | Girth Weld
9620 | 34813.29 | WELD | [8 empty] | 39.93 | 42.35414865 | -89.18669621 | Girth Weld
9630 | 34853.22 | WELD | [8 empty] | 39.85 | 42.35425804 | -89.18669738 | Girth Weld
9640 | 34893.07 | WELD | [8 empty] | 39.82 | 42.3543672 | -89.18669854 | Girth Weld
9650 | 34932.89 | WELD | [8 empty] | 39.94 | 42.35447629 | -89.18669971 | Girth Weld
40001893 | 34959.39 | METAL LOSS | 26.5 | 0.25 | 15% | 0.79 | 0.459 | 219 | 1417 | 1568 | 39.94 | 42.35454888 | -89.18670048 | Metal Loss External
40001894 | 34962.91 | METAL LOSS | 30.02 | 0.25 | 8% | 0.51 | 0.377 | 234 | 1426 | 1578 | 39.94 | 42.35455858 | -89.18670058 | Metal Loss External
40001895 | 34965.49 | METAL LOSS | 32.6 | 0.25 | 9% | 0.38 | 0.381 | 225 | 1427 | 1579 | 39.94 | 42.35456567 | -89.18670066 | Metal Loss External
9660 | 34972.82 | WELD | [8 empty] | 39.86 | 42.3545857 | -89.18670087 | Girth Weld
40001896 | 34984.09 | METAL LOSS | 11.27 | 0.25 | 13% | 0.62 | 0.333 | 254 | 1423 | 1574 | 39.86 | 42.35461654 | -89.1867012 | Metal Loss External
9670 | 35012.68 | WELD | [8 empty] | 39.9 | 42.35469489 | -89.18670204 | Girth Weld
9680 | 35052.58 | WELD | [8 empty] | 39.92 | 42.35480419 | -89.18670321 | Girth Weld
9690 | 35092.49 | WELD | [8 empty] | 39.86 | 42.35491355 | -89.18670437 | Girth Weld
9700 | 35132.35 | WELD | [8 empty] | 39.87 | 42.35502274 | -89.18670554 | Girth Weld
40001897 | 35145.14 | METAL LOSS | 12.79 | 0.25 | 8% | 1.15 | 0.795 | 69 | 1417 | 1568 | 39.87 | 42.35505768 | -89.18670591 | Metal Loss External
9710 | 35172.22 | WELD | [8 empty] | 39.99 | 42.35513198 | -89.1867067 | Girth Weld
9720 | 35212.22 | WELD | [8 empty] | 39.45 | 42.35524155 | -89.18670787 | Girth Weld
9730 | 35251.67 | WELD | [8 empty] | 39.87 | 42.35534964 | -89.18670903 | Girth Weld
9740 | 35291.54 | WELD | [8 empty] | 39.92 | 42.35545886 | -89.18671019 | Girth Weld
9750 | 35331.46 | WELD | [8 empty] | 39.85 | 42.35556822 | -89.18671136 | Girth Weld
40001898 | 35365.68 | METAL LOSS | 34.22 | 0.25 | 13% | 1.86 | 0.803 | 233 | 1392 | 1536 | 39.85 | 42.35566188 | -89.18671236 | Metal Loss External
9760 | 35371.3 | WELD | [8 empty] | 39.88 | 42.35567738 | -89.18671252 | Girth Weld
9770 | 35411.18 | WELD | [8 empty] | 39.88 | 42.35578663 | -89.18671369 | Girth Weld
10000093 | 35450.03 | LOCATION | 38.85 | [7 empty] | 39.88 | 42.3558932 | -89.18671483 | Sleeve Begin - 36.77 in.
9780 | 35451.06 | WELD | [8 empty] | 39.5 | 42.35589589 | -89.18671486 | Girth Weld
10000093 | 35453.1 | LOCATION | 2.04 | [7 empty] | 39.5 | 42.3558932 | -89.18671483 | Sleeve End
40001899 | 35484.43 | METAL LOSS | 33.37 | 0.25 | 10% | 0.29 | 0.333 | 167 | 1428 | 1580 | 39.5 | 42.35598737 | -89.18671583 | Metal Loss External
9790 | 35490.56 | WELD | [8 empty] | 39.84 | 42.3560041 | -89.18671601 | Girth Weld
9800 | 35530.4 | WELD | [8 empty] | 39.81 | 42.35611323 | -89.18671718 | Girth Weld
40001900 | 35531.12 | METAL LOSS | 0.72 | 0.25 | 4% | 0.66 | 0.965 | 200 | 1427 | 1579 | 39.81 | 42.35611514 | -89.1867172 | Metal Loss External
40001901 | 35531.64 | METAL LOSS | 1.25 | 0.25 | 5% | 0.97 | 1.882 | 206 | 1424 | 1576 | 39.81 | 42.35611654 | -89.18671721 | Metal Loss External
40001902 | 35560.06 | METAL LOSS | 29.66 | 0.25 | 13% | 0.28 | 0.333 | 186 | 1427 | 1580 | 39.81 | 42.35619457 | -89.18671804 | Metal Loss External
40001903 | 35566.42 | METAL LOSS | 36.03 | 0.25 | 9% | 0.4 | 0.333 | 188 | 1427 | 1579 | 39.81 | 42.35621201 | -89.18671823 | Metal Loss External
9810 | 35570.2 | WELD | [8 empty] | 39.93 | 42.35622229 | -89.18671834 | Girth Weld
9820 | 35610.14 | WELD | [8 empty] | 39.86 | 42.35633169 | -89.18671951 | Girth Weld
40001904 | 35634.14 | METAL LOSS | 24 | 0.25 | 10% | 1.26 | 0.781 | 84 | 1413 | 1563 | 39.86 | 42.35639739 | -89.18672021 | Metal Loss External
40001905 | 35634.5 | METAL LOSS | 24.36 | 0.25 | 14% | 0.89 | 0.41 | 120 | 1416 | 1566 | 39.86 | 42.35639842 | -89.18672022 | Metal Loss External
40001906 | 35640.34 | METAL LOSS | 30.2 | 0.25 | 16% | 0.6 | 0.477 | 108 | 1422 | 1573 | 39.86 | 42.35641446 | -89.18672039 | Metal Loss External
40001907 | 35642.65 | METAL LOSS | 32.51 | 0.25 | 17% | 0.89 | 0.698 | 48 | 1414 | 1563 | 39.86 | 42.35642077 | -89.18672046 | Metal Loss External
40001908 | 35644.37 | METAL LOSS | 34.23 | 0.25 | 11% | 1.16 | 0.688 | 57 | 1414 | 1564 | 39.86 | 42.35642546 | -89.18672051 | Metal Loss External
9830 | 35649.99 | WELD | [8 empty] | 39.89 | 42.35644088 | -89.18672067 | Girth Weld
9840 | 35689.88 | WELD | [8 empty] | 39.88 | 42.35655016 | -89.18672184 | Girth Weld
9850 | 35729.75 | WELD | [8 empty] | 39.86 | 42.3566594 | -89.186723 | Girth Weld
9860 | 35769.61 | WELD | [8 empty] | 39.9 | 42.35676859 | -89.18672417 | Girth Weld
9870 | 35809.51 | WELD | [8 empty] | 39.92 | 42.35687791 | -89.18672534 | Girth Weld
9880 | 35849.43 | WELD | [8 empty] | 39.87 | 42.35698727 | -89.1867265 | Girth Weld
9890 | 35889.3 | WELD | [8 empty] | 39.93 | 42.35709649 | -89.18672767 | Girth Weld
40001909 | 35916.34 | METAL LOSS | 27.04 | 0.25 | 7% | 0.21 | 0.333 | 22 | 1428 | 1581 | 39.93 | 42.35717064 | -89.18672846 | Metal Loss External
9900 | 35929.22 | WELD | [8 empty] | 37.74 | 42.35720587 | -89.18672884 | Girth Weld
40001910 | 35947.04 | METAL LOSS | 17.81 | 0.25 | 11% | 0.57 | 0.367 | 288 | 1425 | 1576 | 37.74 | 42.35725466 | -89.18672936 | Metal Loss External
40001911 | 35957.46 | METAL LOSS | 28.24 | 0.25 | 7% | 0.84 | 0.902 | 129 | 1423 | 1575 | 37.74 | 42.35728324 | -89.18672966 | Metal Loss External
9910 | 35966.96 | WELD | [8 empty] | 39.76 | 42.35730925 | -89.18672994 | Girth Weld
9920 | 36006.72 | WELD | [8 empty] | 39.87 | 42.35741817 | -89.1867311 | Girth Weld
9930 | 36046.59 | WELD | [8 empty] | 39.88 | 42.35752739 | -89.18673227 | Girth Weld
40001912 | 36070.4 | METAL LOSS | 23.81 | 0.25 | 14% | 0.62 | 0.473 | 156 | 1422 | 1573 | 39.88 | 42.35759264 | -89.18673296 | Metal Loss External
9940 | 36086.46 | WELD | [8 empty] | 39.87 | 42.35763664 | -89.18673343 | Girth Weld
9950 | 36126.34 | WELD | [8 empty] | 39.83 | 42.35774588 | -89.1867346 | Girth Weld
40001913 | 36126.52 | METAL LOSS | 0.18 | 0.25 | 7% | 0.99 | 0.794 | 43 | 1422 | 1573 | 39.83 | 42.35774627 | -89.1867346 | Metal Loss External
40001914 | 36127.08 | METAL LOSS | 0.74 | 0.25 | 10% | 0.38 | 0.536 | 162 | 1427 | 1579 | 39.83 | 42.35774787 | -89.18673462 | Metal Loss External
40001915 | 36128.13 | METAL LOSS | 1.8 | 0.25 | 6% | 0.7 | 0.758 | 150 | 1425 | 1577 | 39.83 | 42.35775073 | -89.18673465 | Metal Loss External
9960 | 36166.16 | WELD | [8 empty] | 39.8 | 42.35785499 | -89.18673576 | Girth Weld
9970 | 36205.96 | WELD | [8 empty] | 39.89 | 42.35796402 | -89.18673693 | Girth Weld
40001916 | 36211.49 | METAL LOSS | 5.53 | 0.25 | 10% | 0.65 | 0.538 | 228 | 1424 | 1575 | 39.89 | 42.35797911 | -89.18673709 | Metal Loss External
40001917 | 36212.1 | METAL LOSS | 6.14 | 0.25 | 12% | 0.45 | 0.436 | 225 | 1426 | 1578 | 39.89 | 42.3579808 | -89.18673711 | Metal Loss External
40001918 | 36216.54 | METAL LOSS | 10.58 | 0.25 | 14% | 1.26 | 0.476 | 214 | 1406 | 1554 | 39.89 | 42.3579929 | -89.18673724 | Metal Loss External
40001919 | 36216.86 | METAL LOSS | 10.9 | 0.25 | 24% | 0.91 | 0.434 | 214 | 1405 | 1553 | 39.89 | 42.35799382 | -89.18673725 | Metal Loss External
9980 | 36245.85 | WELD | [8 empty] | 39.9 | 42.35807329 | -89.18673809 | Girth Weld
9990 | 36285.74 | WELD | [8 empty] | 39.81 | 42.35818259 | -89.18673926 | Girth Weld
40001920 | 36323 | METAL LOSS | 37.26 | 0.25 | 13% | 0.58 | 0.434 | 188 | 1423 | 1575 | 39.81 | 42.35828472 | -89.18674035 | Metal Loss External
40001921 | 36323.28 | METAL LOSS | 37.53 | 0.25 | 16% | 0.49 | 0.342 | 185 | 1424 | 1575 | 39.81 | 42.35828548 | -89.18674036 | Metal Loss External
40001922 | 36323.42 | METAL LOSS | 37.67 | 0.25 | 14% | 0.87 | 0.506 | 182 | 1417 | 1567 | 39.81 | 42.35828583 | -89.18674036 | Metal Loss External
40001923 | 36324.07 | METAL LOSS | 38.33 | 0.25 | 5% | 0.86 | 1.217 | 199 | 1425 | 1577 | 39.81 | 42.35828763 | -89.18674038 | Metal Loss External
40001924 | 36324.8 | METAL LOSS | 39.06 | 0.25 | 4% | 0.66 | 1.663 | 194 | 1427 | 1579 | 39.81 | 42.35828965 | -89.1867404 | Metal Loss External
10000 | 36325.55 | WELD | [8 empty] | 39.87 | 42.35829164 | -89.18674042 | Girth Weld
10010 | 36365.41 | WELD | [8 empty] | 39.88 | 42.35840086 | -89.18674159 | Girth Weld
40001925 | 36399.69 | METAL LOSS | 34.27 | 0.25 | 9% | 0.74 | 0.497 | 278 | 1423 | 1575 | 39.88 | 42.35849478 | -89.18674259 | Metal Loss External
10020 | 36405.29 | WELD | [8 empty] | 39.87 | 42.3585101 | -89.18674276 | Girth Weld
10030 | 36445.16 | WELD | [8 empty] | 39.82 | 42.35861932 | -89.18674392 | Girth Weld
40001926 | 36446.9 | METAL LOSS | 1.74 | 0.25 | 7% | 0.59 | 0.45 | 37 | 1426 | 1578 | 39.82 | 42.35862403 | -89.18674397 | Metal Loss External
10040 | 36484.98 | WELD | [8 empty] | 39.87 | 42.35872843 | -89.18674509 | Girth Weld
10050 | 36524.85 | WELD | [8 empty] | 39.93 | 42.35883764 | -89.18674625 | Girth Weld
40001927 | 36527.36 | METAL LOSS | 2.51 | 0.25 | 7% | 1.41 | 0.993 | 291 | 1416 | 1566 | 39.93 | 42.35884438 | -89.18674632 | Metal Loss External
40001928 | 36553.14 | METAL LOSS | 28.3 | 0.25 | 8% | 0.59 | 0.89 | 118 | 1425 | 1578 | 39.93 | 42.35891519 | -89.18674708 | Metal Loss External
40001929 | 36554.36 | METAL LOSS | 29.51 | 0.25 | 8% | 0.79 | 1.23 | 112 | 1423 | 1575 | 39.93 | 42.35891851 | -89.18674712 | Metal Loss External
40001930 | 36554.52 | METAL LOSS | 29.67 | 0.25 | 7% | 0.57 | 0.556 | 64 | 1426 | 1578 | 39.93 | 42.35891896 | -89.18674712 | Metal Loss External
10060 | 36564.78 | WELD | [8 empty] | 39.77 | 42.35894705 | -89.18674742 | Girth Weld
40001931 | 36594.92 | METAL LOSS | 30.14 | 0.25 | 4% | 0.29 | 1.449 | 67 | 1428 | 1581 | 39.77 | 42.35902969 | -89.1867483 | Metal Loss External
10070 | 36604.55 | WELD | [8 empty] | 39.82 | 42.359056 | -89.18674858 | Girth Weld
40001932 | 36606.4 | METAL LOSS | 1.86 | 0.25 | 8% | 0.34 | 0.333 | 160 | 1428 | 1580 | 39.82 | 42.35906105 | -89.18674864 | Metal Loss External
40001933 | 36618.42 | METAL LOSS | 13.87 | 0.25 | 15% | 0.29 | 0.333 | 320 | 1427 | 1579 | 39.82 | 42.35909402 | -89.18674899 | Metal Loss External
40001934 | 36632.96 | METAL LOSS | 28.41 | 0.25 | 5% | 0.4 | 0.666 | 200 | 1428 | 1580 | 39.82 | 42.35913388 | -89.18674941 | Metal Loss External
40001935 | 36636.07 | METAL LOSS | 31.52 | 0.25 | 7% | 1.32 | 1.315 | 320 | 1417 | 1567 | 39.82 | 42.3591423 | -89.1867495 | Metal Loss External
40001936 | 36643.19 | METAL LOSS | 38.64 | 0.25 | 8% | 0.38 | 0.403 | 155 | 1427 | 1580 | 39.82 | 42.35916195 | -89.18674971 | Metal Loss External
40001937 | 36643.43 | METAL LOSS | 38.88 | 0.25 | 8% | 0.41 | 0.44 | 167 | 1427 | 1579 | 39.82 | 42.35916259 | -89.18674972 | Metal Loss External
40001938 | 36643.62 | METAL LOSS | 39.07 | 0.25 | 11% | 0.54 | 0.858 | 143 | 1425 | 1577 | 39.82 | 42.35916311 | -89.18674973 | Metal Loss External
10080 | 36644.37 | WELD | [8 empty] | 39.76 | 42.35916508 | -89.18674975 | Girth Weld
10090 | 36684.12 | WELD | [8 empty] | 39.95 | 42.359274 | -89.18675091 | Girth Weld
10100 | 36724.08 | WELD | [8 empty] | 39.89 | 42.35938346 | -89.18675208 | Girth Weld
40001939 | 36730.12 | METAL LOSS | 6.04 | 0.25 | 9% | 0.97 | 0.772 | 285 | 1420 | 1571 | 39.89 | 42.35939991 | -89.18675225 | Metal Loss External
10110 | 36763.96 | WELD | [8 empty] | 39.87 | 42.35949273 | -89.18675324 | Girth Weld
10120 | 36803.84 | WELD | [8 empty] | 39.92 | 42.35960197 | -89.18675441 | Girth Weld
10130 | 36843.75 | WELD | [8 empty] | 39.92 | 42.35971133 | -89.18675558 | Girth Weld
10140 | 36883.67 | WELD | [8 empty] | 39.83 | 42.35982068 | -89.18675674 | Girth Weld
10150 | 36923.5 | WELD | [8 empty] | 39.86 | 42.3599298 | -89.18675791 | Girth Weld
40001940 | 36924.88 | METAL LOSS | 1.39 | 0.25 | 8% | 1.72 | 3.774 | 133 | 1409 | 1558 | 39.86 | 42.3599334 | -89.18675795 | Metal Loss External
40001941 | 36955.29 | METAL LOSS | 31.79 | 0.25 | 13% | 0.8 | 0.477 | 325 | 1419 | 1570 | 39.86 | 42.3600169 | -89.18675884 | Metal Loss External
10160 | 36963.36 | WELD | [8 empty] | 39.89 | 42.36003899 | -89.18675907 | Girth Weld
10170 | 37003.24 | WELD | [8 empty] | 39.91 | 42.36014826 | -89.18676024 | Girth Weld
10180 | 37043.15 | WELD | [8 empty] | 39.92 | 42.36025759 | -89.18676141 | Girth Weld
10190 | 37083.06 | WELD | [8 empty] | 39.93 | 42.36036695 | -89.18676257 | Girth Weld
10200 | 37123 | WELD | [8 empty] | 36.97 | 42.36047635 | -89.18676374 | Girth Weld
40001942 | 37159.77 | METAL LOSS | 36.77 | 0.25 | 9% | 0.65 | 0.808 | 315 | 1424 | 1576 | 36.97 | 42.36057714 | -89.18676482 | Metal Loss External
10210 | 37159.97 | WELD | [8 empty] | 39.9 | 42.36057762 | -89.18676482 | Girth Weld
10220 | 37199.86 | WELD | [8 empty] | 39.82 | 42.36068692 | -89.18676599 | Girth Weld
10230 | 37239.68 | WELD | [8 empty] | 34.08 | 42.360796 | -89.18676715 | Girth Weld
40001943 | 37240.39 | METAL LOSS | 0.71 | 0.25 | 6% | 0.7 | 0.794 | 231 | 1426 | 1578 | 34.08 | 42.36079786 | -89.18676717 | Metal Loss External
10240 | 37273.76 | WELD | [8 empty] | 39.83 | 42.36088936 | -89.18676815 | Girth Weld
40001944 | 37274.46 | METAL LOSS | 0.7 | 0.25 | 3% | 0.6 | 1.587 | 243 | 1427 | 1580 | 39.83 | 42.3608912 | -89.18676817 | Metal Loss External
40001945 | 37282.14 | METAL LOSS | 8.38 | 0.25 | 8% | 0.34 | 0.333 | 166 | 1428 | 1580 | 39.83 | 42.3609123 | -89.1867684 | Metal Loss External
40001946 | 37283.51 | METAL LOSS | 9.75 | 0.25 | 10% | 0.38 | 0.333 | 163 | 1427 | 1579 | 39.83 | 42.36091606 | -89.18676844 | Metal Loss External
10250 | 37313.59 | WELD | [8 empty] | 39.95 | 42.36099847 | -89.18676931 | Girth Weld
40001947 | 37314.3 | METAL LOSS | 0.71 | 0.25 | 5% | 0.35 | 1.153 | 267 | 1428 | 1580 | 39.95 | 42.36100037 | -89.18676934 | Metal Loss External
10260 | 37353.54 | WELD | [8 empty] | 39.91 | 42.36110793 | -89.18677048 | Girth Weld
10270 | 37393.46 | WELD | [8 empty] | 39.83 | 42.36121728 | -89.18677165 | Girth Weld
10280 | 37433.29 | WELD | [8 empty] | 39.88 | 42.36132639 | -89.18677281 | Girth Weld
10290 | 37473.17 | WELD | [8 empty] | 39.89 | 42.36143566 | -89.18677398 | Girth Weld
40001948 | 37486.78 | METAL LOSS | 13.61 | 0.25 | 9% | 0.37 | 0.478 | 114 | 1427 | 1579 | 39.89 | 42.36147295 | -89.18677438 | Metal Loss External
10300 | 37513.05 | WELD | [8 empty] | 39.89 | 42.36154493 | -89.18677515 | Girth Weld
10310 | 37552.94 | WELD | [8 empty] | 39.93 | 42.3616542 | -89.18677631 | Girth Weld
10320 | 37592.87 | WELD | [8 empty] | 39.85 | 42.36176361 | -89.18677748 | Girth Weld
10330 | 37632.72 | WELD | [8 empty] | 39.83 | 42.36187277 | -89.18677865 | Girth Weld
40001949 | 37635.54 | METAL LOSS | 2.82 | 0.25 | 10% | 1.26 | 0.799 | 35 | 1414 | 1564 | 39.83 | 42.36188036 | -89.18677873 | Metal Loss External
40001950 | 37638.75 | METAL LOSS | 6.03 | 0.25 | 10% | 0.54 | 0.333 | 251 | 1425 | 1577 | 39.83 | 42.36188923 | -89.18677882 | Metal Loss External
10340 | 37672.55 | WELD | [8 empty] | 39.87 | 42.36198188 | -89.18677981 | Girth Weld
10350 | 37712.41 | WELD | [8 empty] | 39.82 | 42.3620911 | -89.18678098 | Girth Weld
40001951 | 37750.79 | METAL LOSS | 38.38 | 0.25 | 9% | 2.12 | 2.959 | 210 | 1402 | 1548 | 39.82 | 42.36219612 | -89.1867821 | Metal Loss External
10360 | 37752.23 | WELD | [8 empty] | 39.91 | 42.36220018 | -89.18678214 | Girth Weld
10370 | 37792.14 | WELD | [8 empty] | 39.79 | 42.36230953 | -89.18678331 | Girth Weld
10380 | 37831.93 | WELD | [8 empty] | 39.85 | 42.36241853 | -89.18678447 | Girth Weld
10390 | 37871.78 | WELD | [8 empty] | 39.88 | 42.3625277 | -89.18678564 | Girth Weld
40001952 | 37872.1 | METAL LOSS | 0.32 | 0.25 | 8% | 1.08 | 0.864 | 246 | 1419 | 1570 | 39.88 | 42.36252845 | -89.18678564 | Metal Loss External
10400 | 37911.66 | WELD | [8 empty] | 39.88 | 42.36263695 | -89.1867868 | Girth Weld
10410 | 37951.53 | WELD | [8 empty] | 39.9 | 42.36274619 | -89.18678797 | Girth Weld
10420 | 37991.43 | WELD | [8 empty] | 18.35 | 42.36285549 | -89.18678914 | Girth Weld
10430 | 38009.78 | WELD | [8 empty] | 21.62 | 42.36290569 | -89.18678967 | Girth Weld
40001953 | 38023.8 | METAL LOSS | 14.02 | 0.25 | 10% | 0.74 | 0.383 | 311 | 1422 | 1574 | 21.62 | 42.36294407 | -89.18679008 | Metal Loss External
10440 | 38031.4 | WELD | [8 empty] | 39.91 | 42.36296485 | -89.1867903 | Girth Weld
10450 | 38071.3 | WELD | [8 empty] | 38.91 | 42.36307418 | -89.18679147 | Girth Weld
10460 | 38110.21 | WELD | [8 empty] | 39.9 | 42.36318078 | -89.18679261 | Girth Weld
10470 | 38150.11 | WELD | [8 empty] | 39.95 | 42.36329008 | -89.18679377 | Girth Weld
10480 | 38190.06 | WELD | [8 empty] | 39.85 | 42.36339954 | -89.18679494 | Girth Weld
10490 | 38229.91 | WELD | [8 empty] | 39.86 | 42.3635087 | -89.18679611 | Girth Weld
40001954 | 38269.27 | METAL LOSS | 39.36 | 0.25 | 3% | 0.6 | 1.042 | 133 | 1428 | 1580 | 39.86 | 42.36361659 | -89.18679726 | Metal Loss External
10500 | 38269.77 | WELD | [8 empty] | 26.72 | 42.3636179 | -89.18679727 | Girth Weld
10000094 | 38294.74 | LOCATION | 24.97 | [7 empty] | 26.72 | 42.363686 | -89.186798 | AGM #9, STA 6600+45
10510 | 38296.49 | WELD | [8 empty] | 39.92 | 42.36368934 | -89.18679795 | Girth Weld
40001955 | 38296.72 | METAL LOSS | 0.23 | 0.25 | 13% | 1.17 | 0.809 | 299 | 1411 | 1560 | 39.92 | 42.36368983 | -89.18679794 | Metal Loss External
10520 | 38336.41 | WELD | [8 empty] | 39.93 | 42.36379812 | -89.18679638 | Girth Weld
10530 | 38376.35 | WELD | [8 empty] | 36.62 | 42.36390692 | -89.1867948 | Girth Weld
40001956 | 38395.3 | METAL LOSS | 18.95 | 0.25 | 30% | 0.45 | 0.659 | 84 | 1420 | 1571 | 36.62 | 42.36395886 | -89.18679405 | Metal Loss External
40001957 | 38412.19 | METAL LOSS | 35.85 | 0.25 | 5% | 0.47 | 0.735 | 227 | 1427 | 1580 | 36.62 | 42.36400519 | -89.18679338 | Metal Loss External
40001958 | 38412.78 | METAL LOSS | 36.43 | 0.25 | 6% | 0.75 | 1.156 | 294 | 1425 | 1577 | 36.62 | 42.36400677 | -89.18679335 | Metal Loss External
10540 | 38412.96 | WELD | [8 empty] | 39.89 | 42.36400663 | -89.18679335 | Girth Weld
10550 | 38452.86 | WELD | [8 empty] | 39.88 | 42.36411532 | -89.18679178 | Girth Weld
10560 | 38492.73 | WELD | [8 empty] | 29.08 | 42.36422397 | -89.18679021 | Girth Weld
10570 | 38521.81 | WELD | [8 empty] | 39.9 | 42.36430299 | -89.18678906 | Girth Weld
10580 | 38561.71 | WELD | [8 empty] | 39.8 | 42.36441169 | -89.18678749 | Girth Weld
10590 | 38601.51 | WELD | [8 empty] | 39.89 | 42.36452013 | -89.18678591 | Girth Weld
40001959 | 38602.19 | METAL LOSS | 0.69 | 0.25 | 3% | 0.45 | 2.945 | 244 | 1428 | 1580 | 39.89 | 42.36452196 | -89.18678589 | Metal Loss External
10600 | 38641.39 | WELD | [8 empty] | 39.94 | 42.3646288 | -89.18678434 | Girth Weld
10610 | 38681.33 | WELD | [8 empty] | 39.93 | 42.36473761 | -89.18678276 | Girth Weld
10620 | 38721.26 | WELD | [8 empty] | 39.95 | 42.36484639 | -89.18678119 | Girth Weld
10630 | 38761.21 | WELD | [8 empty] | 39.74 | 42.36495524 | -89.18677961 | Girth Weld
40001960 | 38765.69 | METAL LOSS | 4.49 | 0.25 | 8% | 0.6 | 0.557 | 82 | 1425 | 1577 | 39.74 | 42.36496748 | -89.18677943 | Metal Loss External
40001961 | 38768.87 | METAL LOSS | 7.66 | 0.25 | 25% | 0.78 | 0.481 | 85 | 1409 | 1557 | 39.74 | 42.36497617 | -89.18677931 | Metal Loss External
40001962 | 38772.57 | METAL LOSS | 11.36 | 0.25 | 10% | 1.69 | 0.791 | 88 | 1406 | 1553 | 39.74 | 42.36498621 | -89.18677916 | Metal Loss External
40001963 | 38794.98 | METAL LOSS | 33.77 | 0.25 | 8% | 0.55 | 0.358 | 95 | 1426 | 1578 | 39.74 | 42.36504781 | -89.18677827 | Metal Loss External
10640 | 38800.95 | WELD | [8 empty] | 39.88 | 42.36506351 | -89.18677804 | Girth Weld
10650 | 38840.83 | WELD | [8 empty] | 39.95 | 42.36517216 | -89.18677647 | Girth Weld
40001964 | 38841.64 | METAL LOSS | 0.81 | 0.25 | 14% | 1.24 | 2.559 | 120 | 1407 | 1555 | 39.95 | 42.36517425 | -89.18677644 | Metal Loss External
10660 | 38880.77 | WELD | [8 empty] | 39.96 | 42.36528099 | -89.18677489 | Girth Weld
10670 | 38920.73 | WELD | [8 empty] | 39.89 | 42.36538986 | -89.18677331 | Girth Weld
20002535 | 38951.28 | MILL ANOMALY | 30.55 | 0.25 |  | 5.13 | 1.667 | 335 |  |  | 39.89 | 42.36547307 | -89.18677211
10680 | 38960.61 | WELD | [8 empty] | 39.83 | 42.36549853 | -89.18677174 | Girth Weld
10690 | 39000.44 | WELD | [8 empty] | 39.34 | 42.36560704 | -89.18677017 | Girth Weld
10700 | 39039.78 | WELD | [8 empty] | 39.52 | 42.36571421 | -89.18676861 | Girth Weld
40001965 | 39039.97 | METAL LOSS | 0.19 | 0.25 | 7% | 1.09 | 1.064 | 354 | 1420 | 1571 | 39.52 | 42.3657146 | -89.18676861 | Metal Loss External
10710 | 39079.3 | WELD | [8 empty] | 39.84 | 42.36582188 | -89.18676705 | Girth Weld
10720 | 39119.14 | WELD | [8 empty] | 19.95 | 42.36593041 | -89.18676548 | Girth Weld
10730 | 39139.08 | WELD | [8 empty] | 39.89 | 42.3659844 | -89.1867647 | Girth Weld
10740 | 39178.97 | WELD | [8 empty] | 39.9 | 42.36609307 | -89.18676312 | Girth Weld
10750 | 39218.86 | WELD | [8 empty] | 39.89 | 42.36620176 | -89.18676155 | Girth Weld
40001966 | 39219.56 | METAL LOSS | 0.7 | 0.25 | 3% | 0.61 | 4.054 | 123 | 1427 | 1580 | 39.89 | 42.36620361 | -89.18676152 | Metal Loss External
40001967 | 39219.89 | METAL LOSS | 1.03 | 0.25 | 10% | 0.57 | 0.591 | 157 | 1425 | 1577 | 39.89 | 42.36620451 | -89.18676151 | Metal Loss External
40001968 | 39220.06 | METAL LOSS | 1.19 | 0.25 | 2% | 0.94 | 4.996 | 132 | 1427 | 1579 | 39.89 | 42.36620493 | -89.1867615 | Metal Loss External
10760 | 39258.75 | WELD | [8 empty] | 39.93 | 42.36631043 | -89.18675997 | Girth Weld
40001969 | 39264.62 | METAL LOSS | 5.87 | 0.25 | 21% | 0.34 | 0.38 | 153 | 1425 | 1577 | 39.93 | 42.36632651 | -89.18675974 | Metal Loss External
10770 | 39298.68 | WELD | [8 empty] | 39.97 | 42.36641924 | -89.1867584 | Girth Weld
10780 | 39338.66 | WELD | [8 empty] | 39.89 | 42.36652815 | -89.18675682 | Girth Weld
40001970 | 39339.38 | METAL LOSS | 0.72 | 0.25 | 8% | 1.11 | 0.792 | 115 | 1419 | 1570 | 39.89 | 42.36653 | -89.18675679 | Metal Loss External
40001971 | 39339.48 | METAL LOSS | 0.82 | 0.25 | 8% | 0.82 | 0.777 | 244 | 1423 | 1574 | 39.89 | 42.36653032 | -89.18675679 | Metal Loss External
10790 | 39378.54 | WELD | [8 empty] | 39.9 | 42.36663682 | -89.18675524 | Girth Weld
10800 | 39418.45 | WELD | [8 empty] | 39.82 | 42.36674554 | -89.18675367 | Girth Weld
10810 | 39458.27 | WELD | [8 empty] | 39.88 | 42.36685403 | -89.1867521 | Girth Weld
40001972 | 39460.57 | METAL LOSS | 2.3 | 0.25 | 9% | 4.49 | 2.599 | 107 | 1379 | 1517 | 39.88 | 42.36685983 | -89.18675201 | Metal Loss External
10820 | 39498.14 | WELD | [8 empty] | 39.9 | 42.36696267 | -89.18675052 | Girth Weld
10830 | 39538.04 | WELD | [8 empty] | 39.89 | 42.36707137 | -89.18674895 | Girth Weld
40001973 | 39539.45 | METAL LOSS | 1.41 | 0.25 | 7% | 0.9 | 0.699 | 218 | 1422 | 1574 | 39.89 | 42.36707514 | -89.18674889 | Metal Loss External
14000004 | 39549.02 | DENT | 10.99 | 0.25 | 0.13 | 14.96 |  | 329 |  |  | 39.89 | 42.36709979 | -89.18674854 | Dent - 0.13 inch TDW Correlated Deformation
10840 | 39577.93 | WELD | [8 empty] | 39.85 | 42.36718005 | -89.18674737 | Girth Weld
10850 | 39617.77 | WELD | [8 empty] | 39.85 | 42.36728861 | -89.1867458 | Girth Weld
40001974 | 39618.47 | METAL LOSS | 0.7 | 0.25 | 9% | 0.54 | 0.712 | 134 | 1426 | 1578 | 39.85 | 42.36729046 | -89.18674577 | Metal Loss External
40001975 | 39618.54 | METAL LOSS | 0.76 | 0.25 | 7% | 0.35 | 0.454 | 314 | 1428 | 1580 | 39.85 | 42.36729067 | -89.18674577 | Metal Loss External
40001976 | 39618.65 | METAL LOSS | 0.88 | 0.25 | 10% | 1.04 | 3.057 | 236 | 1418 | 1568 | 39.85 | 42.36729091 | -89.18674577 | Metal Loss External
40001977 | 39619.02 | METAL LOSS | 1.25 | 0.25 | 9% | 0.78 | 0.477 | 224 | 1423 | 1574 | 39.85 | 42.36729195 | -89.18674575 | Metal Loss External
40001978 | 39619.15 | METAL LOSS | 1.38 | 0.25 | 11% | 0.59 | 0.499 | 155 | 1424 | 1576 | 39.85 | 42.36729232 | -89.18674575 | Metal Loss External
40001979 | 39619.7 | METAL LOSS | 1.92 | 0.25 | 8% | 0.42 | 0.571 | 157 | 1427 | 1579 | 39.85 | 42.36729384 | -89.18674572 | Metal Loss External
40001980 | 39620.18 | METAL LOSS | 2.41 | 0.25 | 15% | 0.81 | 0.612 | 206 | 1418 | 1568 | 39.85 | 42.36729513 | -89.18674571 | Metal Loss External
40001981 | 39620.61 | METAL LOSS | 2.84 | 0.25 | 12% | 0.75 | 0.421 | 188 | 1421 | 1572 | 39.85 | 42.36729632 | -89.18674569 | Metal Loss External
40001982 | 39620.92 | METAL LOSS | 3.15 | 0.25 | 7% | 0.34 | 0.475 | 161 | 1428 | 1580 | 39.85 | 42.3672972 | -89.18674568 | Metal Loss External
40001983 | 39621.01 | METAL LOSS | 3.23 | 0.25 | 10% | 0.68 | 0.495 | 206 | 1423 | 1575 | 39.85 | 42.3672974 | -89.18674567 | Metal Loss External
40001984 | 39621.09 | METAL LOSS | 3.31 | 0.25 | 10% | 0.49 | 0.333 | 179 | 1426 | 1578 | 39.85 | 42.36729765 | -89.18674567 | Metal Loss External
40001985 | 39621.59 | METAL LOSS | 3.82 | 0.25 | 11% | 0.81 | 0.629 | 146 | 1420 | 1571 | 39.85 | 42.36729899 | -89.18674565 | Metal Loss External
40001986 | 39621.6 | METAL LOSS | 3.83 | 0.25 | 7% | 0.81 | 0.781 | 221 | 1423 | 1575 | 39.85 | 42.36729901 | -89.18674565 | Metal Loss External
40001987 | 39622.65 | METAL LOSS | 4.88 | 0.25 | 7% | 0.55 | 0.473 | 151 | 1426 | 1578 | 39.85 | 42.36730193 | -89.18674561 | Metal Loss External
40001988 | 39623.82 | METAL LOSS | 6.05 | 0.25 | 8% | 0.29 | 0.443 | 82 | 1428 | 1580 | 39.85 | 42.36730518 | -89.18674556 | Metal Loss External
40001989 | 39624.21 | METAL LOSS | 6.44 | 0.25 | 12% | 0.83 | 0.54 | 79 | 1419 | 1570 | 39.85 | 42.36730618 | -89.18674555 | Metal Loss External
40001990 | 39636.56 | METAL LOSS | 18.79 | 0.25 | 13% | 1.26 | 2.692 | 275 | 1408 | 1557 | 39.85 | 42.36734001 | -89.18674506 | Metal Loss External
40001991 | 39637.11 | METAL LOSS | 19.33 | 0.25 | 8% | 1.52 | 0.893 | 215 | 1413 | 1563 | 39.85 | 42.36734146 | -89.18674503 | Metal Loss External
40001992 | 39637.9 | METAL LOSS | 20.12 | 0.25 | 12% | 0.83 | 2.635 | 259 | 1419 | 1570 | 39.85 | 42.36734371 | -89.186745 | Metal Loss External
40001993 | 39638 | METAL LOSS | 20.23 | 0.25 | 6% | 0.65 | 1.59 | 217 | 1426 | 1578 | 39.85 | 42.36734401 | -89.186745 | Metal Loss External
40001994 | 39656.85 | METAL LOSS | 39.08 | 0.25 | 3% | 0.73 | 1.492 | 259 | 1427 | 1579 | 39.85 | 42.36739571 | -89.18674425 | Metal Loss External
10860 | 39657.62 | WELD | [8 empty] | 39.87 | 42.36739718 | -89.18674423 | Girth Weld
10870 | 39697.49 | WELD | [8 empty] | 39.93 | 42.3675058 | -89.18674265 | Girth Weld
40001995 | 39698.15 | METAL LOSS | 0.67 | 0.25 | 7% | 0.53 | 3.147 | 118 | 1426 | 1579 | 39.93 | 42.36750756 | -89.18674263 | Metal Loss External
40001996 | 39698.68 | METAL LOSS | 1.2 | 0.25 | 3% | 0.78 | 3.535 | 205 | 1426 | 1579 | 39.93 | 42.36750899 | -89.18674261 | Metal Loss External
40001997 | 39699.23 | METAL LOSS | 1.74 | 0.25 | 4% | 0.58 | 3.118 | 112 | 1427 | 1579 | 39.93 | 42.36751051 | -89.18674258 | Metal Loss External
10880 | 39737.42 | WELD | [8 empty] | 39.82 | 42.3676146 | -89.18674108 | Girth Weld
10890 | 39777.24 | WELD | [8 empty] | 39.95 | 42.36772308 | -89.1867395 | Girth Weld
10900 | 39817.19 | WELD | [8 empty] | 39.98 | 42.36783194 | -89.18673793 | Girth Weld
10910 | 39857.18 | WELD | [8 empty] | 39.97 | 42.36794088 | -89.18673635 | Girth Weld
10920 | 39897.15 | WELD | [8 empty] | 39.91 | 42.36804979 | -89.18673477 | Girth Weld
10930 | 39937.06 | WELD | [8 empty] | 39.93 | 42.36815854 | -89.18673319 | Girth Weld
10940 | 39977 | WELD | [8 empty] | 39.88 | 42.36826735 | -89.18673162 | Girth Weld
40001998 | 40003.2 | METAL LOSS | 26.2 | 0.25 | 15% | 0.78 | 0.507 | 346 | 1418 | 1569 | 39.88 | 42.36833912 | -89.18673058 | Metal Loss External
40001999 | 40004.18 | METAL LOSS | 27.18 | 0.25 | 11% | 0.8 | 0.466 | 337 | 1421 | 1572 | 39.88 | 42.36834182 | -89.18673054 | Metal Loss External
10950 | 40016.87 | WELD | [8 empty] | 39.84 | 42.36837599 | -89.18673004 | Girth Weld
40002000 | 40017.05 | METAL LOSS | 0.18 | 0.25 | 9% | 0.74 | 0.814 | 347 | 1423 | 1575 | 39.84 | 42.36837639 | -89.18673004 | Metal Loss External
10960 | 40056.71 | WELD | [8 empty] | 39.88 | 42.36848452 | -89.18672847 | Girth Weld
10970 | 40096.59 | WELD | [8 empty] | 32.78 | 42.36859319 | -89.1867269 | Girth Weld
10980 | 40129.37 | WELD | [8 empty] | 39.91 | 42.36868236 | -89.1867256 | Girth Weld
10990 | 40169.28 | WELD | [8 empty] | 39.78 | 42.36879109 | -89.18672403 | Girth Weld
40002001 | 40193.98 | METAL LOSS | 24.7 | 0.25 | 10% | 0.78 | 0.766 | 103 | 1422 | 1573 | 39.78 | 42.36885875 | -89.18672305 | Metal Loss External
11000 | 40209.06 | WELD | [8 empty] | 39.82 | 42.36889946 | -89.18672246 | Girth Weld
40002002 | 40228.66 | METAL LOSS | 19.61 | 0.25 | 23% | 1.21 | 0.808 | 128 | 1393 | 1538 | 39.82 | 42.3689531 | -89.18672168 | Metal Loss External
40002003 | 40231.08 | METAL LOSS | 22.02 | 0.25 | 7% | 0.41 | 0.429 | 320 | 1427 | 1580 | 39.82 | 42.36895982 | -89.18672158 | Metal Loss External
11010 | 40248.87 | WELD | [8 empty] | 39.84 | 42.36900794 | -89.18672089 | Girth Weld
11020 | 40288.71 | WELD | [8 empty] | 39.79 | 42.36911648 | -89.18671931 | Girth Weld
40002004 | 40291.42 | METAL LOSS | 2.72 | 0.25 | 9% | 0.39 | 0.333 | 261 | 1427 | 1579 | 39.79 | 42.36912388 | -89.18671921 | Metal Loss External
13000004 | 40297.26 | GAIN | 8.55 |  |  | 16.356 | 14.341 | 198 |  |  | 39.79 | 42.36913807 | -89.186719 | GAIN - 149 Gauss
40002005 | 40309.05 | METAL LOSS | 20.34 | 0.25 | 12% | 0.71 | 0.457 | 262 | 1421 | 1573 | 39.79 | 42.3691722 | -89.18671851 | Metal Loss External
11030 | 40328.5 | WELD | [8 empty] | 39.95 | 42.36922488 | -89.18671774 | Girth Weld
11040 | 40368.45 | WELD | [8 empty] | 39.96 | 42.36933374 | -89.18671617 | Girth Weld
40002006 | 40370.27 | METAL LOSS | 1.82 | 0.25 | 15% | 0.42 | 0.335 | 35 | 1425 | 1577 | 39.96 | 42.36933868 | -89.18671609 | Metal Loss External
40002007 | 40408.2 | METAL LOSS | 39.75 | 0.25 | 8% | 1.47 | 0.793 | 47 | 1413 | 1562 | 39.96 | 42.36944259 | -89.18671459 | Metal Loss External
11050 | 40408.41 | WELD | [8 empty] | 39.85 | 42.36944262 | -89.18671459 | Girth Weld
11060 | 40448.26 | WELD | [8 empty] | 39.84 | 42.36955119 | -89.18671302 | Girth Weld
11070 | 40488.1 | WELD | [8 empty] | 39.9 | 42.36965972 | -89.18671144 | Girth Weld
11080 | 40527.99 | WELD | [8 empty] | 39.85 | 42.36976842 | -89.18670987 | Girth Weld
40002008 | 40541.59 | METAL LOSS | 13.6 | 0.25 | 24% | 0.59 | 0.381 | 158 | 1418 | 1568 | 39.85 | 42.36980565 | -89.18670933 | Metal Loss External
11090 | 40567.84 | WELD | [8 empty] | 39.81 | 42.36987699 | -89.18670829 | Girth Weld
40002009 | 40568.62 | METAL LOSS | 0.78 | 0.25 | 10% | 0.63 | 0.846 | 236 | 1424 | 1576 | 39.81 | 42.36987906 | -89.18670826 | Metal Loss External
11100 | 40607.65 | WELD | [8 empty] | 39.78 | 42.36998545 | -89.18670672 | Girth Weld
11110 | 40647.43 | WELD | [8 empty] | 21.67 | 42.37009382 | -89.18670515 | Girth Weld
40002010 | 40648.09 | METAL LOSS | 0.66 | 0.25 | 5% | 0.76 | 3.231 | 94 | 1426 | 1578 | 21.67 | 42.37009556 | -89.18670513 | Metal Loss External
11120 | 40669.09 | WELD | [8 empty] | 18.54 | 42.37015252 | -89.1867043 | Girth Weld
11130 | 40687.64 | WELD | [8 empty] | 39.95 | 42.37020266 | -89.18670357 | Girth Weld
40002011 | 40693.52 | METAL LOSS | 5.88 | 0.25 | 5% | 0.33 | 0.6 | 208 | 1428 | 1580 | 39.95 | 42.37021874 | -89.18670334 | Metal Loss External
11140 | 40727.59 | WELD | [8 empty] | 39.9 | 42.37031151 | -89.186702 | Girth Weld
40002012 | 40766.44 | METAL LOSS | 38.84 | 0.25 | 7% | 0.68 | 0.521 | 95 | 1425 | 1577 | 39.9 | 42.37041798 | -89.18670045 | Metal Loss External
40002013 | 40766.77 | METAL LOSS | 39.17 | 0.25 | 3% | 0.52 | 4.109 | 176 | 1428 | 1580 | 39.9 | 42.3704189 | -89.18670044 | Metal Loss External
11150 | 40767.49 | WELD | [8 empty] | 39.83 | 42.37042021 | -89.18670042 | Girth Weld
11160 | 40807.31 | WELD | [8 empty] | 39.88 | 42.37052872 | -89.18669885 | Girth Weld
11170 | 40847.19 | WELD | [8 empty] | 39.79 | 42.37063736 | -89.18669728 | Girth Weld
11180 | 40886.98 | WELD | [8 empty] | 39.88 | 42.37074576 | -89.1866957 | Girth Weld
11190 | 40926.85 | WELD | [8 empty] | 39.79 | 42.37085441 | -89.18669413 | Girth Weld
11200 | 40966.64 | WELD | [8 empty] | 39.83 | 42.37096281 | -89.18669256 | Girth Weld
11210 | 41006.47 | WELD | [8 empty] | 37.2 | 42.37107132 | -89.18669099 | Girth Weld
11220 | 41043.67 | WELD | [8 empty] | 39.86 | 42.37117262 | -89.18668952 | Girth Weld
11230 | 41083.53 | WELD | [8 empty] | 32.62 | 42.37128122 | -89.18668795 | Girth Weld
11240 | 41116.15 | WELD | [8 empty] | 39.79 | 42.37136996 | -89.18668666 | Girth Weld
40002014 | 41116.8 | METAL LOSS | 0.65 | 0.25 | 5% | 0.5 | 0.796 | 230 | 1427 | 1580 | 39.79 | 42.3713717 | -89.18668663 | Metal Loss External
11250 | 41155.93 | WELD | [8 empty] | 39.99 | 42.37147836 | -89.18668509 | Girth Weld
40002015 | 41156.64 | METAL LOSS | 0.7 | 0.25 | 10% | 1.26 | 3.033 | 133 | 1414 | 1563 | 39.99 | 42.37148015 | -89.18668506 | Metal Loss External
40002016 | 41157.6 | METAL LOSS | 1.66 | 0.25 | 9% | 0.67 | 0.437 | 133 | 1424 | 1576 | 39.99 | 42.37148285 | -89.18668502 | Metal Loss External
40002017 | 41157.76 | METAL LOSS | 1.83 | 0.25 | 6% | 0.51 | 0.774 | 91 | 1427 | 1579 | 39.99 | 42.37148331 | -89.18668502 | Metal Loss External
11260 | 41195.93 | WELD | [8 empty] | 39.87 | 42.37158733 | -89.18668351 | Girth Weld
11270 | 41235.79 | WELD | [8 empty] | 39.79 | 42.37169595 | -89.18668194 | Girth Weld
11280 | 41275.58 | WELD | [8 empty] | 39.78 | 42.37180435 | -89.18668037 | Girth Weld
11290 | 41315.36 | WELD | [8 empty] | 39.88 | 42.37191272 | -89.18667879 | Girth Weld
40002018 | 41317.58 | METAL LOSS | 2.23 | 0.25 | 15% | 0.79 | 0.38 | 134 | 1418 | 1568 | 39.88 | 42.37191873 | -89.18667871 | Metal Loss External
11300 | 41355.23 | WELD | [8 empty] | 39.91 | 42.37202136 | -89.18667722 | Girth Weld
11310 | 41395.15 | WELD | [8 empty] | 39.9 | 42.37213011 | -89.18667564 | Girth Weld
40002019 | 41395.85 | METAL LOSS | 0.7 | 0.25 | 3% | 0.66 | 7.614 | 126 | 1427 | 1579 | 39.9 | 42.37213196 | -89.18667562 | Metal Loss External
11320 | 41435.04 | WELD | [8 empty] | 39.81 | 42.37223881 | -89.18667407 | Girth Weld
11330 | 41474.85 | WELD | [8 empty] | 33.12 | 42.37234727 | -89.1866725 | Girth Weld
11340 | 41507.98 | WELD | [8 empty] | 39.87 | 42.37243739 | -89.18667119 | Girth Weld
11350 | 41547.84 | WELD | [8 empty] | 39.93 | 42.37254601 | -89.18666962 | Girth Weld
40002020 | 41553.97 | METAL LOSS | 6.13 | 0.25 | 6% | 0.31 | 0.333 | 246 | 1428 | 1580 | 39.93 | 42.37256278 | -89.18666937 | Metal Loss External
40002021 | 41581.56 | METAL LOSS | 33.72 | 0.25 | 10% | 0.67 | 0.491 | 316 | 1423 | 1575 | 39.93 | 42.37263843 | -89.18666828 | Metal Loss External
11360 | 41587.77 | WELD | [8 empty] | 39.9 | 42.37265479 | -89.18666804 | Girth Weld
11370 | 41627.67 | WELD | [8 empty] | 39.75 | 42.37276349 | -89.18666647 | Girth Weld
11380 | 41667.41 | WELD | [8 empty] | 39.89 | 42.37287179 | -89.1866649 | Girth Weld
11390 | 41707.31 | WELD | [8 empty] | 39.82 | 42.37298048 | -89.18666332 | Girth Weld
11400 | 41747.13 | WELD | [8 empty] | 39.87 | 42.37308896 | -89.18666175 | Girth Weld
40002022 | 41756.62 | METAL LOSS | 9.49 | 0.25 | 14% | 0.21 | 0.333 | 182 | 1428 | 1580 | 39.87 | 42.37311498 | -89.18666137 | Metal Loss External
11410 | 41786.99 | WELD | [8 empty] | 39.86 | 42.37319758 | -89.18666018 | Girth Weld
40002023 | 41793.35 | METAL LOSS | 6.36 | 0.25 | 7% | 0.85 | 0.75 | 204 | 1423 | 1575 | 39.86 | 42.37321493 | -89.18665992 | Metal Loss External
11420 | 41826.85 | WELD | [8 empty] | 39.85 | 42.37330617 | -89.1866586 | Girth Weld
11430 | 41866.69 | WELD | [8 empty] | 39.88 | 42.37341473 | -89.18665703 | Girth Weld
11440 | 41906.57 | WELD | [8 empty] | 39.89 | 42.37352337 | -89.18665545 | Girth Weld
40002024 | 41946.24 | METAL LOSS | 39.67 | 0.25 | 6% | 0.82 | 0.875 | 17 | 1424 | 1576 | 39.89 | 42.37363209 | -89.18665388 | Metal Loss External
11450 | 41946.46 | WELD | [8 empty] | 39.9 | 42.37363204 | -89.18665388 | Girth Weld
11460 | 41986.35 | WELD | [8 empty] | 39.89 | 42.37374074 | -89.1866523 | Girth Weld
40002025 | 41997.47 | METAL LOSS | 11.12 | 0.25 | 8% | 0.33 | 0.333 | 99 | 1428 | 1580 | 39.89 | 42.37377122 | -89.18665186 | Metal Loss External
11470 | 42026.24 | WELD | [8 empty] | 39.98 | 42.37384941 | -89.18665073 | Girth Weld
40002026 | 42026.43 | METAL LOSS | 0.19 | 0.25 | 7% | 1.44 | 1.056 | 321 | 1415 | 1565 | 39.98 | 42.37384978 | -89.18665072 | Metal Loss External
40002027 | 42063.4 | METAL LOSS | 37.16 | 0.25 | 8% | 0.51 | 0.518 | 152 | 1426 | 1578 | 39.98 | 42.37395128 | -89.18664925 | Metal Loss External
11480 | 42066.22 | WELD | [8 empty] | 39.9 | 42.37395835 | -89.18664915 | Girth Weld
40002028 | 42073.46 | METAL LOSS | 7.24 | 0.25 | 10% | 0.75 | 0.557 | 344 | 1422 | 1574 | 39.9 | 42.37397813 | -89.18664886 | Metal Loss External
11490 | 42106.12 | WELD | [8 empty] | 39.92 | 42.37406705 | -89.18664758 | Girth Weld
40002029 | 42106.29 | METAL LOSS | 0.18 | 0.25 | 7% | 0.74 | 0.8 | 353 | 1425 | 1576 | 39.92 | 42.37406744 | -89.18664757 | Metal Loss External
11500 | 42146.03 | WELD | [8 empty] | 39.83 | 42.3741758 | -89.186646 | Girth Weld
11510 | 42185.86 | WELD | [8 empty] | 11.87 | 42.37428431 | -89.18664443 | Girth Weld
11520 | 42197.73 | WELD | [8 empty] | 39.82 | 42.37431614 | -89.18664397 | Girth Weld
11530 | 42237.55 | WELD | [8 empty] | 39.94 | 42.37442462 | -89.18664239 | Girth Weld
11540 | 42277.48 | WELD | [8 empty] | 17.74 | 42.37453343 | -89.18664082 | Girth Weld
40002030 | 42278.04 | METAL LOSS | 0.56 | 0.25 | 7% | 0.36 | 0.472 | 115 | 1428 | 1580 | 17.74 | 42.37453492 | -89.1866408 | Metal Loss External
40002031 | 42278.79 | METAL LOSS | 1.31 | 0.25 | 12% | 0.95 | 0.489 | 133 | 1416 | 1567 | 17.74 | 42.37453692 | -89.18664077 | Metal Loss External
40002032 | 42279.37 | METAL LOSS | 1.88 | 0.25 | 6% | 0.44 | 0.828 | 55 | 1427 | 1580 | 17.74 | 42.37453855 | -89.18664074 | Metal Loss External
40002033 | 42288.28 | METAL LOSS | 10.8 | 0.25 | 15% | 0.61 | 0.555 | 135 | 1422 | 1573 | 17.74 | 42.37456298 | -89.18664039 | Metal Loss External
40002034 | 42290.22 | METAL LOSS | 12.74 | 0.25 | 11% | 0.91 | 0.606 | 148 | 1419 | 1570 | 17.74 | 42.37456828 | -89.18664031 | Metal Loss External
40002035 | 42290.64 | METAL LOSS | 13.16 | 0.25 | 9% | 1.18 | 0.786 | 124 | 1417 | 1567 | 17.74 | 42.37456939 | -89.1866403 | Metal Loss External
40002036 | 42291.98 | METAL LOSS | 14.5 | 0.25 | 6% | 0.77 | 1.123 | 112 | 1425 | 1577 | 17.74 | 42.37457311 | -89.18664024 | Metal Loss External
11550 | 42295.22 | WELD | [8 empty] | 39.93 | 42.37458136 | -89.18664012 | Girth Weld
40002037 | 42334.38 | METAL LOSS | 39.16 | 0.25 | 8% | 0.39 | 0.712 | 281 | 1427 | 1579 | 39.93 | 42.37468873 | -89.18663857 | Metal Loss External
11560 | 42335.15 | WELD | [8 empty] | 7.91 | 42.37469014 | -89.18663855 | Girth Weld
40002038 | 42335.88 | METAL LOSS | 0.74 | 0.25 | 6% | 0.8 | 1.012 | 258 | 1424 | 1576 | 7.91 | 42.37469207 | -89.18663852 | Metal Loss External
40002039 | 42336.08 | METAL LOSS | 0.93 | 0.25 | 9% | 0.86 | 0.648 | 240 | 1421 | 1572 | 7.91 | 42.37469259 | -89.18663851 | Metal Loss External
11570 | 42343.06 | WELD | [8 empty] | 17.25 | 42.37471111 | -89.18663824 | Girth Weld
11580 | 42360.31 | WELD | [8 empty] | 30.83 | 42.37475769 | -89.18663757 | Girth Weld
11590 | 42391.13 | WELD | [8 empty] | 2.79 | 42.37484151 | -89.18663635 | Girth Weld
40002040 | 42391.93 | METAL LOSS | 0.8 | 0.25 | 6% | 3.83 | 2.643 | 205 | 1396 | 1539 | 2.79 | 42.37484327 | -89.18663633 | Metal Loss External
40002041 | 42391.82 | METAL LOSS | 0.69 | 0.25 | 4% | 0.49 | 2.054 | 83 | 1428 | 1580 | 2.79 | 42.37484335 | -89.18663633 | Metal Loss External
40002042 | 42392.18 | METAL LOSS | 1.05 | 0.25 | 5% | 0.87 | 0.787 | 94 | 1425 | 1577 | 2.79 | 42.37484429 | -89.18663631 | Metal Loss External
40002043 | 42392.43 | METAL LOSS | 1.3 | 0.25 | 7% | 0.58 | 1.282 | 222 | 1426 | 1578 | 2.79 | 42.37484501 | -89.1866363 | Metal Loss External
40002044 | 42393.28 | METAL LOSS | 2.15 | 0.25 | 3% | 0.88 | 1.997 | 125 | 1426 | 1578 | 2.79 | 42.37484731 | -89.18663627 | Metal Loss External
11600 | 42393.92 | WELD | [8 empty] | 14.33 | 42.37484843 | -89.18663625 | Girth Weld
40002045 | 42394.63 | METAL LOSS | 0.71 | 0.25 | 6% | 0.46 | 0.767 | 140 | 1427 | 1580 | 14.33 | 42.37485033 | -89.18663622 | Metal Loss External
40002046 | 42394.64 | METAL LOSS | 0.72 | 0.25 | 5% | 0.56 | 2.988 | 230 | 1427 | 1579 | 14.33 | 42.37485034 | -89.18663622 | Metal Loss External
40002047 | 42396.54 | METAL LOSS | 2.62 | 0.25 | 19% | 0.83 | 0.47 | 210 | 1413 | 1562 | 14.33 | 42.37485551 | -89.18663615 | Metal Loss External
40002048 | 42397.05 | METAL LOSS | 3.13 | 0.25 | 11% | 0.68 | 0.48 | 237 | 1423 | 1575 | 14.33 | 42.37485693 | -89.18663613 | Metal Loss External
40002049 | 42406.39 | METAL LOSS | 12.47 | 0.25 | 23% | 1.61 | 2.194 | 231 | 1375 | 1514 | 14.33 | 42.37488244 | -89.18663576 | Metal Loss External
40002050 | 42406.37 | METAL LOSS | 12.45 | 0.25 | 8% | 0.63 | 0.439 | 276 | 1425 | 1577 | 14.33 | 42.3748825 | -89.18663576 | Metal Loss External
40002051 | 42406.74 | METAL LOSS | 12.82 | 0.25 | 9% | 1.3 | 0.785 | 211 | 1414 | 1564 | 14.33 | 42.37488343 | -89.18663575 | Metal Loss External
40002052 | 42407.11 | METAL LOSS | 13.19 | 0.25 | 10% | 0.47 | 0.372 | 209 | 1426 | 1578 | 14.33 | 42.37488456 | -89.18663573 | Metal Loss External
40002053 | 42407.83 | METAL LOSS | 13.91 | 0.25 | 10% | 0.59 | 1.457 | 230 | 1425 | 1577 | 14.33 | 42.37488652 | -89.1866357 | Metal Loss External
11610 | 42408.25 | WELD | [8 empty] | 39.86 | 42.37488701 | -89.18663569 | Girth Weld
10000095 | 42444.39 | LOCATION | 36.14 | [7 empty] | 39.86 | 42.37498613 | -89.18663426 | Sleeve Begin - 61.06 in.
11620 | 42448.11 | WELD | [8 empty] | 39.93 | 42.3749956 | -89.18663412 | Girth Weld
10000095 | 42449.48 | LOCATION | 1.37 | [7 empty] | 39.93 | 42.37498613 | -89.18663426 | Sleeve End
40002054 | 42484.66 | METAL LOSS | 36.55 | 0.25 | 11% | 0.55 | 0.333 | 295 | 1425 | 1577 | 39.93 | 42.3750958 | -89.18663267 | Metal Loss External
11630 | 42488.04 | WELD | [8 empty] | 9.12 | 42.37510439 | -89.18663254 | Girth Weld
11640 | 42497.16 | WELD | [8 empty] | 39.92 | 42.37512867 | -89.18663219 | Girth Weld
40002055 | 42497.87 | METAL LOSS | 0.71 | 0.25 | 5% | 1.23 | 2.64 | 95 | 1421 | 1573 | 39.92 | 42.37513049 | -89.18663217 | Metal Loss External
40002056 | 42533.2 | METAL LOSS | 36.04 | 0.25 | 7% | 0.56 | 0.759 | 246 | 1426 | 1578 | 39.92 | 42.37522747 | -89.18663076 | Metal Loss External
40002057 | 42536.29 | METAL LOSS | 39.13 | 0.25 | 6% | 1.1 | 3.504 | 273 | 1421 | 1572 | 39.92 | 42.37523589 | -89.18663064 | Metal Loss External
40002058 | 42536.3 | METAL LOSS | 39.14 | 0.25 | 8% | 0.86 | 0.947 | 135 | 1422 | 1574 | 39.92 | 42.37523593 | -89.18663064 | Metal Loss External
11650 | 42537.07 | WELD | [8 empty] | 13.38 | 42.37523743 | -89.18663062 | Girth Weld
40002059 | 42537.81 | METAL LOSS | 0.74 | 0.25 | 4% | 0.51 | 1.056 | 146 | 1427 | 1580 | 13.38 | 42.3752394 | -89.18663059 | Metal Loss External
40002060 | 42537.88 | METAL LOSS | 0.81 | 0.25 | 3% | 0.64 | 5.384 | 273 | 1427 | 1580 | 13.38 | 42.37523956 | -89.18663058 | Metal Loss External
40002061 | 42538.75 | METAL LOSS | 1.67 | 0.25 | 16% | 0.83 | 1.222 | 264 | 1416 | 1566 | 13.38 | 42.37524193 | -89.18663055 | Metal Loss External
11660 | 42550.45 | WELD | [8 empty] | 39.95 | 42.3752734 | -89.18663009 | Girth Weld
40002062 | 42585.81 | METAL LOSS | 35.36 | 0.25 | 10% | 0.42 | 0.354 | 5 | 1426 | 1579 | 39.95 | 42.37537032 | -89.18662869 | Metal Loss External
11670 | 42590.4 | WELD | [8 empty] | 6.79 | 42.37538223 | -89.18662852 | Girth Weld
40002063 | 42594.51 | METAL LOSS | 4.11 | 0.25 | 13% | 0.37 | 0.409 | 225 | 1426 | 1579 | 6.79 | 42.37539346 | -89.18662835 | Metal Loss External
40002064 | 42596.89 | METAL LOSS | 6.49 | 0.25 | 11% | 0.92 | 1.854 | 254 | 1419 | 1570 | 6.79 | 42.37539993 | -89.18662826 | Metal Loss External
11680 | 42597.19 | WELD | [8 empty] | 39.91 | 42.37540014 | -89.18662826 | Girth Weld
11690 | 42637.1 | WELD | [8 empty] | 20.2 | 42.37550886 | -89.18662668 | Girth Weld
40002065 | 42651.45 | METAL LOSS | 14.35 | 0.25 | 11% | 0.42 | 0.333 | 209 | 1426 | 1578 | 20.2 | 42.37554818 | -89.18662611 | Metal Loss External
40002066 | 42653.74 | METAL LOSS | 16.64 | 0.25 | 10% | 0.66 | 0.479 | 215 | 1424 | 1575 | 20.2 | 42.37555443 | -89.18662602 | Metal Loss External
11700 | 42657.3 | WELD | [8 empty] | 39.97 | 42.37556355 | -89.18662589 | Girth Weld
11710 | 42697.27 | WELD | [8 empty] | 39.96 | 42.37567246 | -89.18662431 | Girth Weld
11720 | 42737.24 | WELD | [8 empty] | 40.01 | 42.37578134 | -89.18662273 | Girth Weld
11730 | 42777.25 | WELD | [8 empty] | 39.96 | 42.37589036 | -89.18662115 | Girth Weld
11740 | 42817.22 | WELD | [8 empty] | 39.91 | 42.37599925 | -89.18661958 | Girth Weld
11750 | 42857.12 | WELD | [8 empty] | 39.89 | 42.37610797 | -89.186618 | Girth Weld
40002067 | 42896.42 | METAL LOSS | 39.3 | 0.25 | 16% | 1.09 | 0.535 | 102 | 1408 | 1557 | 39.89 | 42.37621563 | -89.18661644 | Metal Loss External
11760 | 42897.01 | WELD | [8 empty] | 39.44 | 42.37621664 | -89.18661642 | Girth Weld
11770 | 42936.45 | WELD | [8 empty] | 39.94 | 42.3763241 | -89.18661487 | Girth Weld
11780 | 42976.39 | WELD | [8 empty] | 39.96 | 42.37643293 | -89.18661329 | Girth Weld
11790 | 43016.36 | WELD | [8 empty] | 39.96 | 42.37654181 | -89.18661171 | Girth Weld
11800 | 43056.31 | WELD | [8 empty] | 39.93 | 42.37665068 | -89.18661013 | Girth Weld
11810 | 43096.24 | WELD | [8 empty] | 38.05 | 42.37675946 | -89.18660856 | Girth Weld
40002068 | 43131.53 | METAL LOSS | 35.29 | 0.25 | 8% | 0.54 | 0.652 | 139 | 1426 | 1578 | 38.05 | 42.37685618 | -89.18660716 | Metal Loss External
40002069 | 43132.1 | METAL LOSS | 35.86 | 0.25 | 10% | 0.64 | 0.445 | 144 | 1424 | 1575 | 38.05 | 42.37685774 | -89.18660713 | Metal Loss External
40002070 | 43132.55 | METAL LOSS | 36.31 | 0.25 | 7% | 0.72 | 0.52 | 157 | 1425 | 1577 | 38.05 | 42.37685898 | -89.18660712 | Metal Loss External
40002071 | 43132.71 | METAL LOSS | 36.47 | 0.25 | 9% | 0.32 | 0.398 | 166 | 1428 | 1580 | 38.05 | 42.37685946 | -89.18660711 | Metal Loss External
40002072 | 43133.14 | METAL LOSS | 36.9 | 0.25 | 11% | 0.47 | 0.397 | 153 | 1426 | 1578 | 38.05 | 42.37686061 | -89.18660709 | Metal Loss External
40002073 | 43133.39 | METAL LOSS | 37.15 | 0.25 | 9% | 0.69 | 0.391 | 237 | 1424 | 1575 | 38.05 | 42.37686127 | -89.18660708 | Metal Loss External
11820 | 43134.29 | WELD | [8 empty] | 39.99 | 42.3768631 | -89.18660706 | Girth Weld
40002074 | 43149.93 | METAL LOSS | 15.65 | 0.25 | 9% | 0.12 | 0.333 | 183 | 1429 | 1581 | 39.99 | 42.376906 | -89.18660643 | Metal Loss External
11830 | 43174.28 | WELD | [8 empty] | 39.91 | 42.37697206 | -89.18660548 | Girth Weld
11840 | 43214.19 | WELD | [8 empty] | 39.91 | 42.37708079 | -89.1866039 | Girth Weld
40002075 | 43252.96 | METAL LOSS | 38.77 | 0.25 | 6% | 0.79 | 0.619 | 289 | 1424 | 1576 | 39.91 | 42.37718704 | -89.18660236 | Metal Loss External
40002076 | 43253.39 | METAL LOSS | 39.2 | 0.25 | 3% | 0.76 | 3.159 | 256 | 1427 | 1579 | 39.91 | 42.37718822 | -89.18660234 | Metal Loss External
40002077 | 43253.86 | METAL LOSS | 39.67 | 0.25 | 5% | 0.56 | 0.794 | 348 | 1427 | 1579 | 39.91 | 42.37718954 | -89.18660233 | Metal Loss External
11850 | 43254.1 | WELD | [8 empty] | 39.89 | 42.37718952 | -89.18660233 | Girth Weld
11860 | 43293.98 | WELD | [8 empty] | 39.97 | 42.37729819 | -89.18660075 | Girth Weld
10000096 | 43313.67 | LOCATION | 19.69 | [7 empty] | 39.97 | 42.37735 | -89.1866 | AGM #10, STA 6650+54
40002078 | 43317.87 | METAL LOSS | 23.89 | 0.25 | 9% | 0.83 | 0.637 | 228 | 1422 | 1573 | 39.97 | 42.37736143 | -89.18659978 | Metal Loss External
40002079 | 43323.21 | METAL LOSS | 29.23 | 0.25 | 5% | 0.7 | 0.965 | 243 | 1426 | 1578 | 39.97 | 42.3773761 | -89.18659949 | Metal Loss External
40002080 | 43325.52 | METAL LOSS | 31.54 | 0.25 | 11% | 1.03 | 0.894 | 228 | 1417 | 1567 | 39.97 | 42.37738239 | -89.18659936 | Metal Loss External
11870 | 43333.95 | WELD | [8 empty] | 39.99 | 42.37740592 | -89.1865989 | Girth Weld
40002081 | 43371.78 | METAL LOSS | 37.84 | 0.25 | 10% | 2.51 | 1.659 | 182 | 1392 | 1535 | 39.99 | 42.37750941 | -89.18659686 | Metal Loss External
40002082 | 43372.14 | METAL LOSS | 38.19 | 0.25 | 15% | 0.87 | 0.615 | 188 | 1415 | 1566 | 39.99 | 42.37751058 | -89.18659684 | Metal Loss External
40002083 | 43372.45 | METAL LOSS | 38.5 | 0.25 | 23% | 0.89 | 0.844 | 185 | 1407 | 1555 | 39.99 | 42.37751141 | -89.18659683 | Metal Loss External
40002084 | 43373.19 | METAL LOSS | 39.24 | 0.25 | 3% | 1.06 | 4.565 | 218 | 1426 | 1578 | 39.99 | 42.37751343 | -89.18659679 | Metal Loss External
40002085 | 43373.76 | METAL LOSS | 39.81 | 0.25 | 9% | 0.74 | 0.815 | 35 | 1423 | 1575 | 39.99 | 42.37751502 | -89.18659675 | Metal Loss External
11880 | 43373.94 | WELD | [8 empty] | 39.98 | 42.37751576 | -89.18659674 | Girth Weld
40002086 | 43374.12 | METAL LOSS | 0.18 | 0.25 | 7% | 1.01 | 0.795 | 311 | 1421 | 1572 | 39.98 | 42.37751615 | -89.18659673 | Metal Loss External
40002087 | 43374.6 | METAL LOSS | 0.66 | 0.25 | 4% | 1.03 | 1.85 | 138 | 1424 | 1576 | 39.98 | 42.37751745 | -89.18659671 | Metal Loss External
40002088 | 43375.76 | METAL LOSS | 1.82 | 0.25 | 16% | 0.79 | 0.806 | 196 | 1417 | 1567 | 39.98 | 42.37752065 | -89.18659664 | Metal Loss External
40002089 | 43376.29 | METAL LOSS | 2.35 | 0.25 | 13% | 3.46 | 3.215 | 170 | 1366 | 1500 | 39.98 | 42.3775218 | -89.18659662 | Metal Loss External
10000097 | 43382.25 | LOCATION | 8.31 | [7 empty] | 39.98 | 42.37753856 | -89.18659629 | Casing Begin - 59.66 ft.
40002090 | 43388.64 | METAL LOSS | 14.7 | 0.25 | 14% | 0.3 | 0.333 | 153 | 1427 | 1579 | 39.98 | 42.37755605 | -89.18659595 | Metal Loss Internal
40002091 | 43392.7 | METAL LOSS | 18.76 | 0.25 | 7% | 1.08 | 2.024 | 330 | 1421 | 1572 | 39.98 | 42.37756708 | -89.18659573 | Metal Loss External
40002092 | 43401.63 | METAL LOSS | 27.69 | 0.25 | 10% | 0.47 | 0.498 | 277 | 1426 | 1578 | 39.98 | 42.37759166 | -89.18659525 | Metal Loss External
40002093 | 43404.35 | METAL LOSS | 30.41 | 0.25 | 6% | 0.65 | 1.133 | 230 | 1426 | 1578 | 39.98 | 42.37759908 | -89.1865951 | Metal Loss External
11890 | 43413.92 | WELD | [8 empty] | 39.93 | 42.37762555 | -89.18659458 | Girth Weld
40002094 | 43414.78 | METAL LOSS | 0.86 | 0.25 | 3% | 0.64 | 1.672 | 145 | 1427 | 1579 | 39.93 | 42.37762783 | -89.18659454 | Metal Loss External
40002095 | 43417.77 | METAL LOSS | 3.86 | 0.25 | 13% | 0.44 | 0.333 | 61 | 1425 | 1577 | 39.93 | 42.37763608 | -89.18659437 | Metal Loss Internal
40002096 | 43420.5 | METAL LOSS | 6.58 | 0.25 | 13% | 0.49 | 0.333 | 64 | 1425 | 1577 | 39.93 | 42.37764354 | -89.18659423 | Metal Loss External
40002097 | 43430.9 | METAL LOSS | 16.98 | 0.25 | 10% | 0.91 | 1.56 | 319 | 1419 | 1570 | 39.93 | 42.37767203 | -89.18659367 | Metal Loss External
40002098 | 43431.73 | METAL LOSS | 17.81 | 0.25 | 14% | 2.02 | 1.216 | 34 | 1386 | 1528 | 39.93 | 42.37767416 | -89.18659362 | Metal Loss External
40002099 | 43431.86 | METAL LOSS | 17.94 | 0.25 | 14% | 1.21 | 0.804 | 328 | 1408 | 1557 | 39.93 | 42.37767462 | -89.18659362 | Metal Loss External
40002100 | 43431.97 | METAL LOSS | 18.05 | 0.25 | 12% | 0.47 | 0.631 | 37 | 1425 | 1577 | 39.93 | 42.37767501 | -89.18659361 | Metal Loss External
40002101 | 43432.25 | METAL LOSS | 18.33 | 0.25 | 14% | 4.92 | 2.941 | 325 | 1343 | 1467 | 39.93 | 42.37767527 | -89.1865936 | Metal Loss External
40002102 | 43432.43 | METAL LOSS | 18.51 | 0.25 | 8% | 0.53 | 0.844 | 28 | 1426 | 1578 | 39.93 | 42.37767626 | -89.18659358 | Metal Loss External
40002103 | 43432.74 | METAL LOSS | 18.83 | 0.25 | 15% | 2.09 | 0.876 | 37 | 1382 | 1524 | 39.93 | 42.37767695 | -89.18659357 | Metal Loss External
40002104 | 43433.03 | METAL LOSS | 19.11 | 0.25 | 6% | 0.76 | 1.028 | 31 | 1425 | 1577 | 39.93 | 42.37767788 | -89.18659355 | Metal Loss External
40002105 | 43433.3 | METAL LOSS | 19.39 | 0.25 | 8% | 0.42 | 0.573 | 316 | 1427 | 1579 | 39.93 | 42.37767867 | -89.18659354 | Metal Loss External
40002106 | 43433.67 | METAL LOSS | 19.76 | 0.25 | 8% | 1.28 | 1.827 | 316 | 1416 | 1566 | 39.93 | 42.3776796 | -89.18659352 | Metal Loss External
40002107 | 43433.98 | METAL LOSS | 20.06 | 0.25 | 9% | 0.99 | 1.148 | 34 | 1419 | 1570 | 39.93 | 42.37768046 | -89.1865935 | Metal Loss External
40002108 | 43434.02 | METAL LOSS | 20.11 | 0.25 | 18% | 0.83 | 0.665 | 307 | 1413 | 1563 | 39.93 | 42.3776806 | -89.1865935 | Metal Loss External
40002109 | 43434.42 | METAL LOSS | 20.51 | 0.25 | 9% | 0.88 | 0.694 | 338 | 1420 | 1572 | 39.93 | 42.37768169 | -89.18659348 | Metal Loss External
40002110 | 43434.67 | METAL LOSS | 20.75 | 0.25 | 8% | 1.24 | 2.239 | 340 | 1417 | 1567 | 39.93 | 42.37768232 | -89.18659346 | Metal Loss External
40002111 | 43434.82 | METAL LOSS | 20.91 | 0.25 | 16% | 0.88 | 0.65 | 37 | 1415 | 1565 | 39.93 | 42.37768279 | -89.18659345 | Metal Loss External
40002112 | 43434.93 | METAL LOSS | 21.01 | 0.25 | 11% | 0.75 | 0.619 | 340 | 1422 | 1573 | 39.93 | 42.3776831 | -89.18659345 | Metal Loss External
40002113 | 43435.19 | METAL LOSS | 21.27 | 0.25 | 13% | 1.71 | 5.234 | 331 | 1397 | 1542 | 39.93 | 42.37768369 | -89.18659344 | Metal Loss External
40002114 | 43435.41 | METAL LOSS | 21.49 | 0.25 | 10% | 0.67 | 0.638 | 337 | 1423 | 1575 | 39.93 | 42.37768442 | -89.18659342 | Metal Loss External
40002115 | 43436.02 | METAL LOSS | 22.11 | 0.25 | 12% | 0.78 | 1.102 | 334 | 1420 | 1571 | 39.93 | 42.3776861 | -89.18659339 | Metal Loss External
10000098 | 43441.91 | LOCATION | 28 | [7 empty] | 39.93 | 42.37770234 | -89.18659307 | Casing End
40002116 | 43442.17 | METAL LOSS | 28.26 | 0.25 | 6% | 0.98 | 4.649 | 181 | 1423 | 1575 | 39.93 | 42.37770294 | -89.18659306 | Metal Loss External
40002117 | 43442.5 | METAL LOSS | 28.59 | 0.25 | 5% | 0.41 | 0.537 | 208 | 1428 | 1580 | 39.93 | 42.3777039 | -89.18659304 | Metal Loss External
40002118 | 43442.97 | METAL LOSS | 29.05 | 0.25 | 3% | 0.51 | 1.047 | 154 | 1428 | 1580 | 39.93 | 42.37770518 | -89.18659301 | Metal Loss External
40002119 | 43443.25 | METAL LOSS | 29.33 | 0.25 | 10% | 1.94 | 3.798 | 163 | 1400 | 1547 | 39.93 | 42.37770577 | -89.186593 | Metal Loss External
40002120 | 43443.58 | METAL LOSS | 29.67 | 0.25 | 10% | 2.1 | 1.522 | 172 | 1396 | 1541 | 39.93 | 42.37770668 | -89.18659299 | Metal Loss External
40002121 | 43445.15 | METAL LOSS | 31.24 | 0.25 | 10% | 0.45 | 0.451 | 208 | 1426 | 1578 | 39.93 | 42.37771117 | -89.1865929 | Metal Loss External
40002122 | 43445.46 | METAL LOSS | 31.55 | 0.25 | 7% | 2.28 | 4.166 | 142 | 1406 | 1553 | 39.93 | 42.37771181 | -89.18659288 | Metal Loss External
40002123 | 43445.71 | METAL LOSS | 31.79 | 0.25 | 16% | 1.01 | 1.092 | 154 | 1410 | 1560 | 39.93 | 42.37771263 | -89.18659287 | Metal Loss External
40002124 | 43445.82 | METAL LOSS | 31.91 | 0.25 | 12% | 1.04 | 0.572 | 133 | 1414 | 1564 | 39.93 | 42.37771294 | -89.18659286 | Metal Loss External
40002125 | 43445.96 | METAL LOSS | 32.05 | 0.25 | 14% | 2.19 | 3.472 | 145 | 1382 | 1523 | 39.93 | 42.37771319 | -89.18659286 | Metal Loss External
40002126 | 43447.45 | METAL LOSS | 33.54 | 0.25 | 6% | 0.58 | 0.547 | 217 | 1426 | 1578 | 39.93 | 42.37771746 | -89.18659277 | Metal Loss External
40002127 | 43447.66 | METAL LOSS | 33.74 | 0.25 | 8% | 0.62 | 0.574 | 166 | 1425 | 1577 | 39.93 | 42.37771802 | -89.18659276 | Metal Loss External
40002128 | 43447.86 | METAL LOSS | 33.94 | 0.25 | 12% | 0.86 | 0.389 | 217 | 1419 | 1570 | 39.93 | 42.37771854 | -89.18659275 | Metal Loss External
11900 | 43453.84 | WELD | [8 empty] | 39.91 | 42.3777352 | -89.18659242 | Girth Weld
11910 | 43493.75 | WELD | [8 empty] | 35.79 | 42.3778448 | -89.18659027 | Girth Weld
40002129 | 43506.34 | METAL LOSS | 12.59 | 0.25 | 7% | 1.26 | 1.027 | 190 | 1417 | 1568 | 35.79 | 42.3778792 | -89.18658959 | Metal Loss External
40002130 | 43507.42 | METAL LOSS | 13.68 | 0.25 | 9% | 0.67 | 0.366 | 177 | 1424 | 1576 | 35.79 | 42.37788224 | -89.18658953 | Metal Loss External
40002131 | 43508.14 | METAL LOSS | 14.4 | 0.25 | 13% | 0.59 | 0.685 | 196 | 1423 | 1575 | 35.79 | 42.37788422 | -89.18658949 | Metal Loss External
40002132 | 43515.42 | METAL LOSS | 21.67 | 0.25 | 7% | 0.41 | 0.4 | 177 | 1427 | 1580 | 35.79 | 42.37790419 | -89.1865891 | Metal Loss External
11920 | 43529.54 | WELD | [8 empty] | 39.83 | 42.37794312 | -89.18658833 | Girth Weld
11930 | 43569.37 | WELD | [8 empty] | 39.87 | 42.37805251 | -89.18658618 | Girth Weld
11940 | 43609.24 | WELD | [8 empty] | 39.89 | 42.378162 | -89.18658403 | Girth Weld
11950 | 43649.12 | WELD | [8 empty] | 39.94 | 42.37827155 | -89.18658188 | Girth Weld
11960 | 43689.07 | WELD | [8 empty] | 39.85 | 42.37838125 | -89.18657972 | Girth Weld
11970 | 43728.91 | WELD | [8 empty] | 40.01 | 42.37849069 | -89.18657757 | Girth Weld
11980 | 43768.92 | WELD | [8 empty] | 39.89 | 42.37860058 | -89.1865754 | Girth Weld
40002133 | 43784.89 | METAL LOSS | 15.97 | 0.25 | 16% | 0.64 | 0.344 | 329 | 1421 | 1572 | 39.89 | 42.3786443 | -89.18657454 | Metal Loss External
40002134 | 43797.87 | METAL LOSS | 28.94 | 0.25 | 24% | 1.44 | 0.473 | 341 | 1379 | 1520 | 39.89 | 42.3786798 | -89.18657385 | Metal Loss External
40002135 | 43808.13 | METAL LOSS | 39.21 | 0.25 | 5% | 0.55 | 1.015 | 88 | 1427 | 1579 | 39.89 | 42.37870806 | -89.18657329 | Metal Loss External
11990 | 43808.81 | WELD | [8 empty] | 39.51 | 42.37871013 | -89.18657325 | Girth Weld
40002136 | 43828.63 | METAL LOSS | 19.82 | 0.25 | 23% | 0.34 | 0.423 | 130 | 1425 | 1577 | 39.51 | 42.37876445 | -89.18657218 | Metal Loss External
40002137 | 43835.76 | METAL LOSS | 26.95 | 0.25 | 26% | 0.56 | 0.333 | 78 | 1418 | 1568 | 39.51 | 42.37878399 | -89.1865718 | Metal Loss External
12000 | 43848.32 | WELD | [8 empty] | 39.84 | 42.37881865 | -89.18657112 | Girth Weld
12010 | 43888.16 | WELD | [8 empty] | 39.91 | 42.37892806 | -89.18656896 | Girth Weld
12020 | 43928.07 | WELD | [8 empty] | 39.94 | 42.37903768 | -89.18656681 | Girth Weld
40002138 | 43965.05 | METAL LOSS | 36.98 | 0.25 | 11% | 0.53 | 0.407 | 332 | 1425 | 1577 | 39.94 | 42.37913903 | -89.18656481 | Metal Loss External
12030 | 43968.02 | WELD | [8 empty] | 39.99 | 42.37914739 | -89.18656465 | Girth Weld
40002139 | 44005.58 | METAL LOSS | 37.56 | 0.25 | 7% | 1.1 | 0.999 | 188 | 1420 | 1571 | 39.99 | 42.37925028 | -89.18656263 | Metal Loss External
40002140 | 44005.61 | METAL LOSS | 37.59 | 0.25 | 6% | 0.78 | 1.052 | 134 | 1425 | 1577 | 39.99 | 42.3792504 | -89.18656262 | Metal Loss External
12040 | 44008.01 | WELD | [8 empty] | 39.92 | 42.37925722 | -89.18656249 | Girth Weld
40002141 | 44045.81 | METAL LOSS | 37.8 | 0.25 | 10% | 0.75 | 0.529 | 136 | 1422 | 1574 | 39.92 | 42.37936081 | -89.18656045 | Metal Loss External
12050 | 44047.93 | WELD | [8 empty] | 39.96 | 42.37936685 | -89.18656033 | Girth Weld
12060 | 44087.88 | WELD | [8 empty] | 39.88 | 42.37947658 | -89.18655817 | Girth Weld
12070 | 44127.76 | WELD | [8 empty] | 39.94 | 42.3795861 | -89.18655602 | Girth Weld
40002142 | 44127.95 | METAL LOSS | 0.19 | 0.25 | 7% | 0.85 | 0.798 | 42 | 1423 | 1575 | 39.94 | 42.37958652 | -89.18655601 | Metal Loss External
12080 | 44167.69 | WELD | [8 empty] | 39.91 | 42.37969579 | -89.18655386 | Girth Weld
12090 | 44207.6 | WELD | [8 empty] | 39.94 | 42.37980539 | -89.18655171 | Girth Weld
40002143 | 44222.34 | METAL LOSS | 14.74 | 0.25 | 8% | 0.58 | 0.438 | 180 | 1425 | 1577 | 39.94 | 42.37984575 | -89.18655091 | Metal Loss External
12100 | 44247.54 | WELD | [8 empty] | 37.54 | 42.37991507 | -89.18654955 | Girth Weld
40002144 | 44248.1 | METAL LOSS | 0.56 | 0.25 | 14% | 0.42 | 0.333 | 182 | 1426 | 1578 | 37.54 | 42.37991656 | -89.18654952 | Metal Loss External
40002145 | 44248.29 | METAL LOSS | 0.75 | 0.25 | 8% | 0.54 | 0.886 | 110 | 1426 | 1578 | 37.54 | 42.37991706 | -89.18654951 | Metal Loss External
40002146 | 44248.38 | METAL LOSS | 0.84 | 0.25 | 7% | 0.46 | 0.702 | 161 | 1427 | 1579 | 37.54 | 42.37991733 | -89.18654951 | Metal Loss External
40002147 | 44248.57 | METAL LOSS | 1.04 | 0.25 | 13% | 1.7 | 2.375 | 174 | 1397 | 1542 | 37.54 | 42.37991772 | -89.1865495 | Metal Loss External
40002148 | 44248.93 | METAL LOSS | 1.39 | 0.25 | 7% | 0.68 | 0.881 | 161 | 1425 | 1577 | 37.54 | 42.37991881 | -89.18654948 | Metal Loss External
40002149 | 44249.36 | METAL LOSS | 1.83 | 0.25 | 17% | 0.46 | 0.369 | 173 | 1424 | 1576 | 37.54 | 42.37992002 | -89.18654945 | Metal Loss External
40002150 | 44249.56 | METAL LOSS | 2.02 | 0.25 | 7% | 0.5 | 0.608 | 170 | 1427 | 1579 | 37.54 | 42.37992056 | -89.18654944 | Metal Loss External
40002151 | 44249.71 | METAL LOSS | 2.18 | 0.25 | 7% | 0.57 | 0.806 | 152 | 1426 | 1578 | 37.54 | 42.37992097 | -89.18654943 | Metal Loss External
40002152 | 44250 | METAL LOSS | 2.46 | 0.25 | 5% | 1 | 1.745 | 155 | 1424 | 1576 | 37.54 | 42.37992171 | -89.18654942 | Metal Loss External
40002153 | 44250.21 | METAL LOSS | 2.67 | 0.25 | 9% | 0.48 | 0.674 | 197 | 1426 | 1578 | 37.54 | 42.37992235 | -89.18654941 | Metal Loss External
40002154 | 44250.22 | METAL LOSS | 2.68 | 0.25 | 7% | 0.67 | 0.763 | 224 | 1425 | 1577 | 37.54 | 42.37992236 | -89.18654941 | Metal Loss External
40002155 | 44251.2 | METAL LOSS | 3.66 | 0.25 | 10% | 1.46 | 0.491 | 200 | 1409 | 1558 | 37.54 | 42.37992494 | -89.18654936 | Metal Loss External
40002156 | 44251.59 | METAL LOSS | 4.06 | 0.25 | 7% | 0.83 | 2.182 | 251 | 1424 | 1575 | 37.54 | 42.3799261 | -89.18654933 | Metal Loss External
40002157 | 44251.95 | METAL LOSS | 4.41 | 0.25 | 15% | 0.81 | 0.412 | 245 | 1417 | 1567 | 37.54 | 42.37992708 | -89.18654931 | Metal Loss External
40002158 | 44251.95 | METAL LOSS | 4.41 | 0.25 | 13% | 0.6 | 0.548 | 224 | 1423 | 1574 | 37.54 | 42.3799271 | -89.18654931 | Metal Loss External
40002159 | 44251.96 | METAL LOSS | 4.43 | 0.25 | 7% | 0.51 | 1.293 | 176 | 1427 | 1579 | 37.54 | 42.37992715 | -89.18654931 | Metal Loss External
40002160 | 44252.29 | METAL LOSS | 4.76 | 0.25 | 20% | 2.43 | 0.783 | 218 | 1353 | 1484 | 37.54 | 42.37992784 | -89.1865493 | Metal Loss External
40002161 | 44252.57 | METAL LOSS | 5.04 | 0.25 | 11% | 1.52 | 0.707 | 221 | 1406 | 1554 | 37.54 | 42.37992871 | -89.18654928 | Metal Loss External
40002162 | 44252.7 | METAL LOSS | 5.16 | 0.25 | 8% | 0.7 | 0.489 | 263 | 1424 | 1576 | 37.54 | 42.37992914 | -89.18654927 | Metal Loss External
40002163 | 44252.79 | METAL LOSS | 5.26 | 0.25 | 22% | 1.68 | 1.488 | 218 | 1373 | 1512 | 37.54 | 42.37992929 | -89.18654927 | Metal Loss External
40002164 | 44253.04 | METAL LOSS | 5.5 | 0.25 | 13% | 1.59 | 1.097 | 221 | 1399 | 1545 | 37.54 | 42.37992998 | -89.18654926 | Metal Loss External
40002165 | 44253.44 | METAL LOSS | 5.9 | 0.25 | 22% | 5.17 | 0.926 | 218 | 1287 | 1391 | 37.54 | 42.37993066 | -89.18654924 | Metal Loss External
40002166 | 44253.28 | METAL LOSS | 5.75 | 0.25 | 6% | 0.71 | 0.796 | 266 | 1425 | 1577 | 37.54 | 42.37993075 | -89.18654924 | Metal Loss External
40002167 | 44253.39 | METAL LOSS | 5.86 | 0.25 | 10% | 0.71 | 1.41 | 113 | 1423 | 1575 | 37.54 | 42.37993105 | -89.18654924 | Metal Loss External
40002168 | 44253.44 | METAL LOSS | 5.91 | 0.25 | 7% | 0.41 | 0.403 | 137 | 1427 | 1580 | 37.54 | 42.37993122 | -89.18654923 | Metal Loss External
40002169 | 44253.94 | METAL LOSS | 6.41 | 0.25 | 14% | 0.76 | 0.863 | 239 | 1419 | 1570 | 37.54 | 42.37993255 | -89.18654921 | Metal Loss External
40002170 | 44254.04 | METAL LOSS | 6.51 | 0.25 | 16% | 1.25 | 0.664 | 154 | 1403 | 1550 | 37.54 | 42.37993277 | -89.1865492 | Metal Loss External
40002171 | 44254.79 | METAL LOSS | 7.25 | 0.25 | 9% | 0.62 | 0.55 | 245 | 1425 | 1576 | 37.54 | 42.37993489 | -89.18654916 | Metal Loss External
40002172 | 44254.99 | METAL LOSS | 7.45 | 0.25 | 10% | 0.46 | 0.507 | 245 | 1426 | 1578 | 37.54 | 42.37993546 | -89.18654915 | Metal Loss External
40002173 | 44256.98 | METAL LOSS | 9.44 | 0.25 | 21% | 1.89 | 1.115 | 238 | 1369 | 1507 | 37.54 | 42.37994074 | -89.18654905 | Metal Loss External
40002174 | 44257.27 | METAL LOSS | 9.73 | 0.25 | 5% | 0.78 | 0.964 | 245 | 1425 | 1577 | 37.54 | 42.37994167 | -89.18654903 | Metal Loss External
40002175 | 44283.35 | METAL LOSS | 35.81 | 0.25 | 5% | 0.39 | 2.467 | 350 | 1428 | 1580 | 37.54 | 42.38001325 | -89.18654762 | Metal Loss External
40002176 | 44283.39 | METAL LOSS | 35.85 | 0.25 | 4% | 0.62 | 2.814 | 305 | 1427 | 1579 | 37.54 | 42.38001332 | -89.18654762 | Metal Loss External
12110 | 44285.08 | WELD | [8 empty] | 39.97 | 42.38001818 | -89.18654752 | Girth Weld
12120 | 44325.05 | WELD | [8 empty] | 39.92 | 42.38012796 | -89.18654536 | Girth Weld
40002177 | 44325.26 | METAL LOSS | 0.21 | 0.25 | 7% | 1.22 | 1.081 | 337 | 1418 | 1569 | 39.92 | 42.38012839 | -89.18654535 | Metal Loss External
40002178 | 44338.31 | METAL LOSS | 13.26 | 0.25 | 7% | 0.46 | 0.333 | 323 | 1427 | 1579 | 39.92 | 42.38016427 | -89.18654465 | Metal Loss External
12130 | 44364.97 | WELD | [8 empty] | 39.86 | 42.38023762 | -89.18654321 | Girth Weld
12140 | 44404.83 | WELD | [8 empty] | 39.81 | 42.38034708 | -89.18654105 | Girth Weld
40002179 | 44444.42 | METAL LOSS | 39.59 | 0.25 | 5% | 0.69 | 1.057 | 343 | 1426 | 1578 | 39.81 | 42.38045558 | -89.18653892 | Metal Loss External
12150 | 44444.64 | WELD | [8 empty] | 39.91 | 42.38045641 | -89.1865389 | Girth Weld
12160 | 44484.55 | WELD | [8 empty] | 39.91 | 42.38056603 | -89.18653675 | Girth Weld
12170 | 44524.46 | WELD | [8 empty] | 38.46 | 42.38067563 | -89.18653459 | Girth Weld
40002180 | 44525.13 | METAL LOSS | 0.68 | 0.25 | 17% | 0.5 | 1.774 | 260 | 1423 | 1575 | 38.46 | 42.38067743 | -89.18653456 | Metal Loss External
40002181 | 44525.17 | METAL LOSS | 0.71 | 0.25 | 6% | 0.61 | 0.798 | 311 | 1426 | 1578 | 38.46 | 42.3806775 | -89.18653455 | Metal Loss External
40002182 | 44525.59 | METAL LOSS | 1.13 | 0.25 | 6% | 0.7 | 1.268 | 236 | 1426 | 1578 | 38.46 | 42.38067865 | -89.18653453 | Metal Loss External
40002183 | 44525.81 | METAL LOSS | 1.35 | 0.25 | 11% | 2.19 | 1.469 | 248 | 1394 | 1538 | 38.46 | 42.38067908 | -89.18653452 | Metal Loss External
40002184 | 44526.14 | METAL LOSS | 1.68 | 0.25 | 5% | 0.5 | 0.757 | 256 | 1427 | 1579 | 38.46 | 42.38068018 | -89.1865345 | Metal Loss External
40002185 | 44526.43 | METAL LOSS | 1.97 | 0.25 | 17% | 0.47 | 0.471 | 258 | 1424 | 1576 | 38.46 | 42.38068099 | -89.18653449 | Metal Loss External
40002186 | 44526.72 | METAL LOSS | 2.26 | 0.25 | 17% | 2.04 | 0.62 | 257 | 1376 | 1516 | 38.46 | 42.3806816 | -89.18653447 | Metal Loss External
40002187 | 44527.07 | METAL LOSS | 2.61 | 0.25 | 16% | 1.94 | 1.013 | 257 | 1381 | 1522 | 38.46 | 42.38068257 | -89.18653445 | Metal Loss External
40002188 | 44527.53 | METAL LOSS | 3.07 | 0.25 | 8% | 0.46 | 0.747 | 287 | 1427 | 1579 | 38.46 | 42.380684 | -89.18653443 | Metal Loss External
40002189 | 44562.19 | METAL LOSS | 37.73 | 0.25 | 5% | 0.79 | 1.095 | 339 | 1425 | 1577 | 38.46 | 42.38077903 | -89.18653256 | Metal Loss External
12180 | 44562.92 | WELD | [8 empty] | 39.92 | 42.38078127 | -89.18653251 | Girth Weld
12190 | 44602.84 | WELD | [8 empty] | 39.89 | 42.38089092 | -89.18653036 | Girth Weld
12200 | 44642.73 | WELD | [8 empty] | 39.94 | 42.38100046 | -89.1865282 | Girth Weld
40002190 | 44681.41 | METAL LOSS | 38.68 | 0.25 | 11% | 0.72 | 0.573 | 217 | 1422 | 1574 | 39.94 | 42.38110647 | -89.18652612 | Metal Loss External
12210 | 44682.67 | WELD | [8 empty] | 39.89 | 42.38111016 | -89.18652604 | Girth Weld
40002191 | 44685.46 | METAL LOSS | 2.79 | 0.25 | 4% | 1.15 | 3.558 | 50 | 1424 | 1575 | 39.89 | 42.38111769 | -89.1865259 | Metal Loss External
12220 | 44722.56 | WELD | [8 empty] | 36.98 | 42.38121971 | -89.18652389 | Girth Weld
40002192 | 44723.73 | METAL LOSS | 1.17 | 0.25 | 7% | 0.77 | 0.642 | 214 | 1424 | 1576 | 36.98 | 42.38122284 | -89.18652383 | Metal Loss External
40002193 | 44724.38 | METAL LOSS | 1.82 | 0.25 | 10% | 0.7 | 0.572 | 232 | 1423 | 1575 | 36.98 | 42.38122462 | -89.18652379 | Metal Loss External
40002194 | 44730.14 | METAL LOSS | 7.58 | 0.25 | 17% | 0.51 | 0.579 | 166 | 1423 | 1575 | 36.98 | 42.38124044 | -89.18652348 | Metal Loss External
12230 | 44759.54 | WELD | [8 empty] | 39.93 | 42.38132128 | -89.18652189 | Girth Weld
40002195 | 44788.81 | METAL LOSS | 29.27 | 0.25 | 15% | 0.78 | 0.333 | 242 | 1418 | 1568 | 39.93 | 42.38140147 | -89.18652032 | Metal Loss External
12240 | 44799.47 | WELD | [8 empty] | 39.79 | 42.38143096 | -89.18651974 | Girth Weld
12250 | 44839.26 | WELD | [8 empty] | 39.91 | 42.38154024 | -89.18651759 | Girth Weld
12260 | 44879.17 | WELD | [8 empty] | 39.77 | 42.38164983 | -89.18651543 | Girth Weld
12270 | 44918.93 | WELD | [8 empty] | 39.84 | 42.38175905 | -89.18651328 | Girth Weld
12280 | 44958.77 | WELD | [8 empty] | 39.88 | 42.38186846 | -89.18651113 | Girth Weld
12290 | 44998.65 | WELD | [8 empty] | 39.93 | 42.381978 | -89.18650898 | Girth Weld
12300 | 45038.58 | WELD | [8 empty] | 39.98 | 42.38208766 | -89.18650682 | Girth Weld
40002196 | 45072.51 | METAL LOSS | 33.93 | 0.25 | 15% | 1.16 | 0.527 | 88 | 1407 | 1555 | 39.98 | 42.38218059 | -89.18650499 | Metal Loss External
40002197 | 45074.05 | METAL LOSS | 35.47 | 0.25 | 4% | 0.76 | 3.576 | 243 | 1426 | 1578 | 39.98 | 42.38218485 | -89.18650491 | Metal Loss External
40002198 | 45074.21 | METAL LOSS | 35.63 | 0.25 | 12% | 1.06 | 0.422 | 211 | 1415 | 1565 | 39.98 | 42.38218525 | -89.1865049 | Metal Loss External
40002199 | 45075.32 | METAL LOSS | 36.74 | 0.25 | 8% | 0.43 | 0.479 | 190 | 1427 | 1579 | 39.98 | 42.38218837 | -89.18650484 | Metal Loss External
40002200 | 45075.68 | METAL LOSS | 37.1 | 0.25 | 10% | 0.89 | 0.58 | 202 | 1420 | 1571 | 39.98 | 42.3821893 | -89.18650482 | Metal Loss External
40002201 | 45076.97 | METAL LOSS | 38.39 | 0.25 | 7% | 0.64 | 0.636 | 259 | 1425 | 1577 | 39.98 | 42.38219288 | -89.18650475 | Metal Loss External
40002202 | 45077.34 | METAL LOSS | 38.76 | 0.25 | 6% | 0.45 | 0.642 | 221 | 1427 | 1580 | 39.98 | 42.38219391 | -89.18650473 | Metal Loss External
12310 | 45078.55 | WELD | [8 empty] | 39.83 | 42.38219745 | -89.18650466 | Girth Weld
12320 | 45118.38 | WELD | [8 empty] | 39.81 | 42.38230683 | -89.18650251 | Girth Weld
12330 | 45158.19 | WELD | [8 empty] | 39.96 | 42.38241616 | -89.18650036 | Girth Weld
12340 | 45198.15 | WELD | [8 empty] | 39.98 | 42.3825259 | -89.1864982 | Girth Weld
12350 | 45238.12 | WELD | [8 empty] | 40.01 | 42.38263569 | -89.18649604 | Girth Weld
12360 | 45278.13 | WELD | [8 empty] | 40 | 42.38274559 | -89.18649388 | Girth Weld
40002203 | 45280.48 | METAL LOSS | 2.34 | 0.25 | 15% | 1.26 | 0.923 | 185 | 1404 | 1551 | 40 | 42.38275186 | -89.18649375 | Metal Loss External
12370 | 45318.14 | WELD | [8 empty] | 39.97 | 42.38285545 | -89.18649172 | Girth Weld
40002204 | 45318.9 | METAL LOSS | 0.76 | 0.25 | 13% | 1.48 | 2.074 | 232 | 1402 | 1549 | 39.97 | 42.38285738 | -89.18649168 | Metal Loss External
40002205 | 45319.11 | METAL LOSS | 0.97 | 0.25 | 12% | 0.69 | 0.564 | 217 | 1422 | 1573 | 39.97 | 42.38285803 | -89.18649167 | Metal Loss External
40002206 | 45319.35 | METAL LOSS | 1.21 | 0.25 | 12% | 0.81 | 2.134 | 235 | 1420 | 1571 | 39.97 | 42.38285867 | -89.18649165 | Metal Loss External
40002207 | 45319.5 | METAL LOSS | 1.37 | 0.25 | 7% | 0.3 | 0.386 | 265 | 1428 | 1580 | 39.97 | 42.38285916 | -89.18649164 | Metal Loss External
40002208 | 45346.42 | METAL LOSS | 28.28 | 0.25 | 10% | 0.72 | 0.685 | 118 | 1423 | 1574 | 39.97 | 42.38293293 | -89.18649019 | Metal Loss External
40002209 | 45346.57 | METAL LOSS | 28.43 | 0.25 | 11% | 0.4 | 0.366 | 121 | 1427 | 1579 | 39.97 | 42.38293339 | -89.18649018 | Metal Loss External
40002210 | 45347.03 | METAL LOSS | 28.89 | 0.25 | 12% | 0.99 | 0.805 | 136 | 1416 | 1567 | 39.97 | 42.38293457 | -89.18649016 | Metal Loss External
40002211 | 45347.25 | METAL LOSS | 29.11 | 0.25 | 25% | 0.89 | 0.634 | 139 | 1404 | 1552 | 39.97 | 42.3829352 | -89.18649015 | Metal Loss External
40002212 | 45348.13 | METAL LOSS | 29.99 | 0.25 | 11% | 0.57 | 0.412 | 130 | 1425 | 1576 | 39.97 | 42.38293765 | -89.1864901 | Metal Loss External
40002213 | 45348.49 | METAL LOSS | 30.35 | 0.25 | 15% | 0.77 | 0.704 | 115 | 1418 | 1569 | 39.97 | 42.38293861 | -89.18649008 | Metal Loss External
40002214 | 45348.99 | METAL LOSS | 30.85 | 0.25 | 8% | 0.85 | 0.71 | 85 | 1422 | 1574 | 39.97 | 42.38293998 | -89.18649005 | Metal Loss External
12380 | 45358.11 | WELD | [8 empty] | 39.94 | 42.38296524 | -89.18648956 | Girth Weld
12390 | 45398.06 | WELD | [8 empty] | 39.95 | 42.38307494 | -89.1864874 | Girth Weld
40002215 | 45398.28 | METAL LOSS | 0.22 | 0.25 | 9% | 1.1 | 0.77 | 31 | 1418 | 1569 | 39.95 | 42.38307542 | -89.18648739 | Metal Loss External
12400 | 45438.01 | WELD | [8 empty] | 39.92 | 42.38318467 | -89.18648524 | Girth Weld
12410 | 45477.93 | WELD | [8 empty] | 39.95 | 42.38329433 | -89.18648308 | Girth Weld
40002216 | 45478.66 | METAL LOSS | 0.72 | 0.25 | 14% | 0.89 | 2.022 | 145 | 1416 | 1566 | 39.95 | 42.38329621 | -89.18648305 | Metal Loss External
40002217 | 45478.7 | METAL LOSS | 0.76 | 0.25 | 7% | 0.6 | 0.852 | 214 | 1426 | 1578 | 39.95 | 42.38329635 | -89.18648304 | Metal Loss External
40002218 | 45479.09 | METAL LOSS | 1.15 | 0.25 | 7% | 0.47 | 0.602 | 163 | 1427 | 1579 | 39.95 | 42.38329744 | -89.18648302 | Metal Loss External
40002219 | 45479.39 | METAL LOSS | 1.46 | 0.25 | 9% | 0.81 | 0.684 | 202 | 1422 | 1573 | 39.95 | 42.38329823 | -89.18648301 | Metal Loss External
40002220 | 45491.59 | METAL LOSS | 13.66 | 0.25 | 6% | 0.39 | 0.579 | 149 | 1428 | 1580 | 39.95 | 42.38333175 | -89.18648235 | Metal Loss External
12420 | 45517.89 | WELD | [8 empty] | 21.63 | 42.38340406 | -89.18648093 | Girth Weld
40002221 | 45522.32 | METAL LOSS | 4.43 | 0.25 | 7% | 0.85 | 0.774 | 102 | 1423 | 1575 | 21.63 | 42.38341612 | -89.18648069 | Metal Loss External
40002222 | 45522.53 | METAL LOSS | 4.64 | 0.25 | 11% | 1.25 | 0.951 | 114 | 1411 | 1561 | 21.63 | 42.38341664 | -89.18648068 | Metal Loss External
40002223 | 45522.79 | METAL LOSS | 4.9 | 0.25 | 13% | 0.54 | 0.419 | 123 | 1424 | 1576 | 21.63 | 42.38341745 | -89.18648066 | Metal Loss External
40002224 | 45522.94 | METAL LOSS | 5.05 | 0.25 | 7% | 0.79 | 1.165 | 63 | 1424 | 1576 | 21.63 | 42.38341783 | -89.18648066 | Metal Loss External
40002225 | 45522.98 | METAL LOSS | 5.09 | 0.25 | 25% | 0.69 | 0.729 | 123 | 1413 | 1563 | 21.63 | 42.38341793 | -89.18648065 | Metal Loss External
40002226 | 45523.24 | METAL LOSS | 5.35 | 0.25 | 15% | 2.4 | 0.642 | 127 | 1375 | 1514 | 21.63 | 42.38341846 | -89.18648064 | Metal Loss External
40002227 | 45523.49 | METAL LOSS | 5.6 | 0.25 | 7% | 0.51 | 0.593 | 127 | 1426 | 1579 | 21.63 | 42.38341937 | -89.18648062 | Metal Loss External
40002228 | 45524.59 | METAL LOSS | 6.7 | 0.25 | 6% | 0.92 | 0.792 | 76 | 1423 | 1575 | 21.63 | 42.38342234 | -89.18648057 | Metal Loss External
40002229 | 45524.72 | METAL LOSS | 6.83 | 0.25 | 29% | 0.77 | 1.531 | 118 | 1407 | 1555 | 21.63 | 42.3834227 | -89.18648056 | Metal Loss External
40002230 | 45525.06 | METAL LOSS | 7.17 | 0.25 | 7% | 0.44 | 0.51 | 226 | 1427 | 1579 | 21.63 | 42.38342369 | -89.18648054 | Metal Loss External
40002231 | 45530.59 | METAL LOSS | 12.7 | 0.25 | 7% | 0.56 | 0.598 | 233 | 1426 | 1578 | 21.63 | 42.38343883 | -89.18648024 | Metal Loss External
40002232 | 45537.93 | METAL LOSS | 20.04 | 0.25 | 12% | 0.81 | 0.386 | 143 | 1419 | 1570 | 21.63 | 42.38345894 | -89.18647985 | Metal Loss External
40002233 | 45538.8 | METAL LOSS | 20.91 | 0.25 | 12% | 0.51 | 0.619 | 148 | 1425 | 1577 | 21.63 | 42.38346136 | -89.1864798 | Metal Loss External
12430 | 45539.51 | WELD | [8 empty] | 17.76 | 42.38346352 | -89.18647976 | Girth Weld
40002234 | 45540.26 | METAL LOSS | 0.75 | 0.25 | 14% | 0.61 | 0.575 | 192 | 1422 | 1574 | 17.76 | 42.38346551 | -89.18647972 | Metal Loss External
40002235 | 45540.26 | METAL LOSS | 0.75 | 0.25 | 11% | 0.59 | 0.534 | 138 | 1424 | 1576 | 17.76 | 42.38346551 | -89.18647972 | Metal Loss External
40002236 | 45540.47 | METAL LOSS | 0.95 | 0.25 | 24% | 1.87 | 2.66 | 188 | 1358 | 1492 | 17.76 | 42.38346592 | -89.18647971 | Metal Loss External
40002237 | 45541.93 | METAL LOSS | 2.41 | 0.25 | 14% | 2.53 | 0.91 | 185 | 1375 | 1513 | 17.76 | 42.38346986 | -89.18647963 | Metal Loss External
40002238 | 45542.52 | METAL LOSS | 3.01 | 0.25 | 10% | 2.42 | 0.889 | 191 | 1393 | 1536 | 17.76 | 42.3834715 | -89.1864796 | Metal Loss External
40002239 | 45542.86 | METAL LOSS | 3.34 | 0.25 | 12% | 0.78 | 0.353 | 188 | 1420 | 1572 | 17.76 | 42.38347261 | -89.18647958 | Metal Loss External
40002240 | 45543 | METAL LOSS | 3.49 | 0.25 | 8% | 0.53 | 0.722 | 224 | 1426 | 1578 | 17.76 | 42.38347303 | -89.18647957 | Metal Loss External
40002241 | 45543.05 | METAL LOSS | 3.54 | 0.25 | 22% | 0.9 | 0.771 | 197 | 1407 | 1555 | 17.76 | 42.38347312 | -89.18647957 | Metal Loss External
12440 | 45557.27 | WELD | [8 empty] | 39.95 | 42.38351238 | -89.1864788 | Girth Weld
40002242 | 45557.51 | METAL LOSS | 0.24 | 0.25 | 6% | 1.57 | 1.346 | 352 | 1415 | 1565 | 39.95 | 42.38351286 | -89.18647879 | Metal Loss External
12450 | 45597.23 | WELD | [8 empty] | 40.03 | 42.38362211 | -89.18647664 | Girth Weld
12460 | 45637.26 | WELD | [8 empty] | 39.79 | 42.38373205 | -89.18647447 | Girth Weld
12470 | 45677.05 | WELD | [8 empty] | 39.95 | 42.38384133 | -89.18647233 | Girth Weld
12480 | 45717 | WELD | [8 empty] | 39.92 | 42.38395106 | -89.18647017 | Girth Weld
40002243 | 45755.7 | METAL LOSS | 38.7 | 0.25 | 6% | 0.84 | 0.91 | 171 | 1424 | 1576 | 39.92 | 42.38405711 | -89.18646808 | Metal Loss External
40002244 | 45756.21 | METAL LOSS | 39.21 | 0.25 | 3% | 0.6 | 11.328 | 156 | 1428 | 1580 | 39.92 | 42.38405852 | -89.18646805 | Metal Loss External
12490 | 45756.92 | WELD | [8 empty] | 40 | 42.38406071 | -89.18646801 | Girth Weld
12500 | 45796.93 | WELD | [8 empty] | 39.97 | 42.38417058 | -89.18646585 | Girth Weld
40002245 | 45797.14 | METAL LOSS | 0.21 | 0.25 | 7% | 0.99 | 0.795 | 348 | 1421 | 1572 | 39.97 | 42.38417104 | -89.18646584 | Metal Loss External
40002246 | 45797.75 | METAL LOSS | 0.82 | 0.25 | 13% | 0.89 | 2.123 | 115 | 1417 | 1568 | 39.97 | 42.38417272 | -89.18646581 | Metal Loss External
40002247 | 45798.13 | METAL LOSS | 1.2 | 0.25 | 10% | 0.85 | 0.633 | 124 | 1421 | 1572 | 39.97 | 42.38417377 | -89.18646579 | Metal Loss External
40002248 | 45798.33 | METAL LOSS | 1.4 | 0.25 | 8% | 0.4 | 0.476 | 130 | 1427 | 1580 | 39.97 | 42.38417438 | -89.18646577 | Metal Loss External
40002249 | 45799.06 | METAL LOSS | 2.13 | 0.25 | 6% | 0.78 | 0.757 | 127 | 1424 | 1576 | 39.97 | 42.38417633 | -89.18646574 | Metal Loss External
40002250 | 45831.29 | METAL LOSS | 34.36 | 0.25 | 9% | 0.28 | 0.333 | 166 | 1428 | 1580 | 39.97 | 42.38426479 | -89.186464 | Metal Loss External
40002251 | 45835.21 | METAL LOSS | 38.28 | 0.25 | 11% | 1.15 | 0.533 | 299 | 1414 | 1563 | 39.97 | 42.38427543 | -89.18646379 | Metal Loss External
40002252 | 45835.75 | METAL LOSS | 38.83 | 0.25 | 9% | 0.78 | 0.545 | 253 | 1422 | 1574 | 39.97 | 42.38427698 | -89.18646376 | Metal Loss External
12510 | 45836.9 | WELD | [8 empty] | 39.98 | 42.38428037 | -89.18646369 | Girth Weld
40002253 | 45837.08 | METAL LOSS | 0.18 | 0.25 | 5% | 0.88 | 1.791 | 241 | 1425 | 1576 | 39.98 | 42.38428076 | -89.18646368 | Metal Loss External
40002254 | 45837.62 | METAL LOSS | 0.72 | 0.25 | 4% | 0.81 | 3.799 | 239 | 1426 | 1578 | 39.98 | 42.38428225 | -89.18646365 | Metal Loss External
40002255 | 45837.87 | METAL LOSS | 0.97 | 0.25 | 12% | 0.73 | 0.929 | 212 | 1421 | 1573 | 39.98 | 42.38428295 | -89.18646364 | Metal Loss External
40002256 | 45838.27 | METAL LOSS | 1.37 | 0.25 | 18% | 0.63 | 0.688 | 245 | 1420 | 1571 | 39.98 | 42.38428404 | -89.18646362 | Metal Loss External
40002257 | 45838.62 | METAL LOSS | 1.71 | 0.25 | 9% | 0.5 | 0.584 | 179 | 1426 | 1578 | 39.98 | 42.38428501 | -89.1864636 | Metal Loss External
40002258 | 45865.54 | METAL LOSS | 28.64 | 0.25 | 6% | 0.67 | 0.684 | 176 | 1425 | 1578 | 39.98 | 42.38435883 | -89.18646215 | Metal Loss External
12520 | 45876.89 | WELD | [8 empty] | 39.9 | 42.38439018 | -89.18646153 | Girth Weld
12530 | 45916.78 | WELD | [8 empty] | 39.88 | 42.38449975 | -89.18645937 | Girth Weld
12540 | 45956.66 | WELD | [8 empty] | 39.92 | 42.38460927 | -89.18645722 | Girth Weld
40002259 | 45956.84 | METAL LOSS | 0.18 | 0.25 | 5% | 1.13 | 1.783 | 50 | 1422 | 1573 | 39.92 | 42.38460964 | -89.18645721 | Metal Loss External
40002260 | 45957.78 | METAL LOSS | 1.12 | 0.25 | 6% | 0.65 | 0.602 | 89 | 1426 | 1578 | 39.92 | 42.38461227 | -89.18645716 | Metal Loss External
40002261 | 45958.12 | METAL LOSS | 1.46 | 0.25 | 13% | 2.74 | 4.25 | 149 | 1376 | 1515 | 39.92 | 42.38461297 | -89.18645715 | Metal Loss External
40002262 | 45995.15 | METAL LOSS | 38.49 | 0.25 | 7% | 0.79 | 2.206 | 143 | 1424 | 1576 | 39.92 | 42.38471474 | -89.18645515 | Metal Loss External
40002263 | 45995.83 | METAL LOSS | 39.17 | 0.25 | 4% | 1 | 10.169 | 130 | 1425 | 1577 | 39.92 | 42.3847166 | -89.18645511 | Metal Loss External
12550 | 45996.58 | WELD | [8 empty] | 39.87 | 42.38471891 | -89.18645506 | Girth Weld
40002264 | 46000.16 | METAL LOSS | 3.58 | 0.25 | 12% | 0.33 | 0.354 | 130 | 1427 | 1579 | 39.87 | 42.38472869 | -89.18645487 | Metal Loss External
12560 | 46036.45 | WELD | [8 empty] | 39.91 | 42.38482841 | -89.18645291 | Girth Weld
40002265 | 46053.13 | METAL LOSS | 16.68 | 0.25 | 15% | 0.85 | 0.607 | 137 | 1416 | 1567 | 39.91 | 42.38487407 | -89.18645201 | Metal Loss External
40002266 | 46053.45 | METAL LOSS | 17 | 0.25 | 16% | 4.69 | 0.868 | 137 | 1329 | 1449 | 39.91 | 42.3848745 | -89.186452 | Metal Loss External
14000005 | 46062.48 | DENT | 26.04 | 0.25 | 0.13 | 23.09 |  | 169 |  |  | 39.91 | 42.38489718 | -89.18645156 | Dent - 0.13 inch TDW Correlated Deformation
40002267 | 46061.99 | METAL LOSS | 25.54 | 0.25 | 4% | 0.69 | 0.788 | 41 | 1426 | 1578 | 39.91 | 42.38489838 | -89.18645153 | Metal Loss External
40002268 | 46062.31 | METAL LOSS | 25.86 | 0.25 | 3% | 0.77 | 1.34 | 29 | 1427 | 1579 | 39.91 | 42.38489925 | -89.18645152 | Metal Loss External
40002269 | 46069.13 | METAL LOSS | 32.69 | 0.25 | 10% | 0.25 | 0.333 | 236 | 1428 | 1580 | 39.91 | 42.38491803 | -89.18645115 | Metal Loss External
40002270 | 46069.44 | METAL LOSS | 33 | 0.25 | 13% | 1 | 0.661 | 242 | 1414 | 1564 | 39.91 | 42.38491879 | -89.18645113 | Metal Loss External
40002271 | 46070.49 | METAL LOSS | 34.04 | 0.25 | 11% | 0.86 | 0.677 | 233 | 1419 | 1570 | 39.91 | 42.38492168 | -89.18645107 | Metal Loss External
40002272 | 46071.15 | METAL LOSS | 34.7 | 0.25 | 7% | 0.42 | 0.364 | 161 | 1427 | 1580 | 39.91 | 42.38492354 | -89.18645104 | Metal Loss External
40002273 | 46075.54 | METAL LOSS | 39.1 | 0.25 | 3% | 0.6 | 1.672 | 156 | 1427 | 1580 | 39.91 | 42.38493557 | -89.1864508 | Metal Loss External
12570 | 46076.35 | WELD | [8 empty] | 39.91 | 42.38493801 | -89.18645075 | Girth Weld
40002274 | 46078.68 | METAL LOSS | 2.32 | 0.25 | 8% | 0.53 | 0.677 | 136 | 1426 | 1578 | 39.91 | 42.38494432 | -89.18645063 | Metal Loss External
40002275 | 46078.95 | METAL LOSS | 2.59 | 0.25 | 14% | 0.79 | 0.86 | 121 | 1419 | 1569 | 39.91 | 42.38494503 | -89.18645062 | Metal Loss External
40002276 | 46079.16 | METAL LOSS | 2.81 | 0.25 | 5% | 0.45 | 1.069 | 94 | 1428 | 1580 | 39.91 | 42.38494566 | -89.1864506 | Metal Loss External
40002277 | 46104.45 | METAL LOSS | 28.1 | 0.25 | 12% | 0.61 | 0.354 | 182 | 1423 | 1575 | 39.91 | 42.38501501 | -89.18644924 | Metal Loss External
12580 | 46116.26 | WELD | [8 empty] | 39.87 | 42.38504761 | -89.1864486 | Girth Weld
40002278 | 46155.38 | METAL LOSS | 39.12 | 0.25 | 2% | 0.67 | 5.289 | 87 | 1428 | 1580 | 39.87 | 42.38515482 | -89.18644649 | Metal Loss External
12590 | 46156.13 | WELD | [8 empty] | 39.9 | 42.3851571 | -89.18644644 | Girth Weld
12600 | 46196.02 | WELD | [8 empty] | 39.85 | 42.38526668 | -89.18644429 | Girth Weld
12610 | 46235.87 | WELD | [8 empty] | 38.02 | 42.38537612 | -89.18644214 | Girth Weld
40002279 | 46236.77 | METAL LOSS | 0.9 | 0.25 | 11% | 1.05 | 1.951 | 189 | 1416 | 1566 | 38.02 | 42.38537846 | -89.18644209 | Metal Loss External
40002280 | 46238.93 | METAL LOSS | 3.06 | 0.25 | 8% | 0.58 | 0.553 | 70 | 1425 | 1577 | 38.02 | 42.38538445 | -89.18644197 | Metal Loss External
40002281 | 46260.74 | METAL LOSS | 24.87 | 0.25 | 13% | 0.67 | 0.449 | 108 | 1422 | 1573 | 38.02 | 42.38544425 | -89.1864408 | Metal Loss External
12620 | 46273.89 | WELD | [8 empty] | 39.8 | 42.38548055 | -89.18644008 | Girth Weld
40002282 | 46274.68 | METAL LOSS | 0.79 | 0.25 | 6% | 0.56 | 1.293 | 112 | 1426 | 1579 | 39.8 | 42.38548265 | -89.18644004 | Metal Loss External
40002283 | 46274.84 | METAL LOSS | 0.94 | 0.25 | 9% | 0.71 | 0.48 | 127 | 1423 | 1575 | 39.8 | 42.38548306 | -89.18644003 | Metal Loss External
40002284 | 46275.06 | METAL LOSS | 1.16 | 0.25 | 3% | 0.73 | 2.389 | 62 | 1427 | 1579 | 39.8 | 42.38548365 | -89.18644002 | Metal Loss External
40002285 | 46275.35 | METAL LOSS | 1.45 | 0.25 | 11% | 0.84 | 1.367 | 94 | 1420 | 1571 | 39.8 | 42.38548444 | -89.18644001 | Metal Loss External
40002286 | 46275.49 | METAL LOSS | 1.6 | 0.25 | 7% | 1.43 | 1.06 | 49 | 1415 | 1565 | 39.8 | 42.38548478 | -89.18644 | Metal Loss External
40002287 | 46275.52 | METAL LOSS | 1.63 | 0.25 | 12% | 0.45 | 0.445 | 136 | 1426 | 1578 | 39.8 | 42.38548497 | -89.18644 | Metal Loss External
40002288 | 46275.72 | METAL LOSS | 1.83 | 0.25 | 9% | 1.16 | 1.583 | 123 | 1417 | 1568 | 39.8 | 42.38548544 | -89.18643999 | Metal Loss External
40002289 | 46275.79 | METAL LOSS | 1.9 | 0.25 | 4% | 0.88 | 1.347 | 51 | 1425 | 1577 | 39.8 | 42.38548567 | -89.18643998 | Metal Loss External
40002290 | 46275.99 | METAL LOSS | 2.09 | 0.25 | 19% | 1.58 | 0.987 | 124 | 1385 | 1528 | 39.8 | 42.38548611 | -89.18643997 | Metal Loss External
40002291 | 46276.19 | METAL LOSS | 2.3 | 0.25 | 8% | 0.68 | 0.578 | 127 | 1424 | 1576 | 39.8 | 42.38548678 | -89.18643996 | Metal Loss External
40002292 | 46276.41 | METAL LOSS | 2.52 | 0.25 | 13% | 0.81 | 0.519 | 46 | 1418 | 1569 | 39.8 | 42.38548737 | -89.18643995 | Metal Loss External
40002293 | 46283.11 | METAL LOSS | 9.22 | 0.25 | 10% | 2.75 | 4.758 | 59 | 1387 | 1528 | 39.8 | 42.38550553 | -89.18643959 | Metal Loss External
40002294 | 46283.28 | METAL LOSS | 9.39 | 0.25 | 15% | 6.03 | 4.16 | 107 | 1326 | 1444 | 39.8 | 42.3855056 | -89.18643959 | Metal Loss External
40002295 | 46283.49 | METAL LOSS | 9.6 | 0.25 | 7% | 0.66 | 0.986 | 56 | 1425 | 1577 | 39.8 | 42.38550679 | -89.18643957 | Metal Loss External
40002296 | 46283.66 | METAL LOSS | 9.77 | 0.25 | 6% | 0.72 | 0.693 | 53 | 1425 | 1577 | 39.8 | 42.38550725 | -89.18643956 | Metal Loss External
40002297 | 46283.78 | METAL LOSS | 9.89 | 0.25 | 14% | 1.83 | 1.254 | 131 | 1391 | 1535 | 39.8 | 42.38550746 | -89.18643955 | Metal Loss External
40002298 | 46283.99 | METAL LOSS | 10.1 | 0.25 | 11% | 1.1 | 1.274 | 137 | 1415 | 1565 | 39.8 | 42.38550811 | -89.18643954 | Metal Loss External
40002299 | 46284.79 | METAL LOSS | 10.9 | 0.25 | 5% | 0.71 | 1.532 | 53 | 1426 | 1578 | 39.8 | 42.38551036 | -89.1864395 | Metal Loss External
40002300 | 46284.85 | METAL LOSS | 10.96 | 0.25 | 23% | 1.29 | 1.124 | 128 | 1389 | 1533 | 39.8 | 42.38551045 | -89.18643949 | Metal Loss External
40002301 | 46285.01 | METAL LOSS | 11.11 | 0.25 | 25% | 0.62 | 1.093 | 92 | 1416 | 1566 | 39.8 | 42.38551096 | -89.18643948 | Metal Loss External
40002302 | 46285.33 | METAL LOSS | 11.43 | 0.25 | 14% | 2.34 | 0.954 | 134 | 1379 | 1518 | 39.8 | 42.38551164 | -89.18643947 | Metal Loss External
40002303 | 46285.28 | METAL LOSS | 11.39 | 0.25 | 9% | 0.7 | 0.869 | 74 | 1424 | 1575 | 39.8 | 42.3855117 | -89.18643947 | Metal Loss External
40002304 | 46285.56 | METAL LOSS | 11.66 | 0.25 | 11% | 0.43 | 0.477 | 134 | 1426 | 1578 | 39.8 | 42.38551248 | -89.18643945 | Metal Loss External
40002305 | 46285.74 | METAL LOSS | 11.85 | 0.25 | 8% | 0.55 | 0.651 | 83 | 1426 | 1578 | 39.8 | 42.38551299 | -89.18643944 | Metal Loss External
40002306 | 46286.02 | METAL LOSS | 12.12 | 0.25 | 8% | 0.7 | 0.847 | 65 | 1424 | 1576 | 39.8 | 42.38551372 | -89.18643943 | Metal Loss External
40002307 | 46286.16 | METAL LOSS | 12.27 | 0.25 | 10% | 0.5 | 0.508 | 56 | 1426 | 1578 | 39.8 | 42.38551415 | -89.18643942 | Metal Loss External
40002308 | 46286.32 | METAL LOSS | 12.43 | 0.25 | 9% | 0.51 | 0.774 | 119 | 1426 | 1578 | 39.8 | 42.38551458 | -89.18643941 | Metal Loss External
40002309 | 46286.6 | METAL LOSS | 12.7 | 0.25 | 8% | 0.95 | 0.719 | 77 | 1421 | 1572 | 39.8 | 42.38551528 | -89.1864394 | Metal Loss External
40002310 | 46292.58 | METAL LOSS | 18.69 | 0.25 | 9% | 0.23 | 0.337 | 126 | 1428 | 1580 | 39.8 | 42.38553177 | -89.18643907 | Metal Loss External
40002311 | 46292.74 | METAL LOSS | 18.85 | 0.25 | 20% | 1.44 | 1.061 | 129 | 1389 | 1532 | 39.8 | 42.38553207 | -89.18643907 | Metal Loss External
40002312 | 46292.92 | METAL LOSS | 19.02 | 0.25 | 8% | 0.41 | 0.488 | 132 | 1427 | 1579 | 39.8 | 42.38553268 | -89.18643906 | Metal Loss External
40002313 | 46293.1 | METAL LOSS | 19.2 | 0.25 | 7% | 0.78 | 1.273 | 66 | 1424 | 1575 | 39.8 | 42.38553313 | -89.18643905 | Metal Loss External
40002314 | 46293.49 | METAL LOSS | 19.6 | 0.25 | 6% | 0.74 | 0.796 | 60 | 1425 | 1577 | 39.8 | 42.38553422 | -89.18643903 | Metal Loss External
40002315 | 46293.55 | METAL LOSS | 19.66 | 0.25 | 22% | 1.94 | 0.665 | 126 | 1363 | 1499 | 39.8 | 42.38553424 | -89.18643903 | Metal Loss External
40002316 | 46303.45 | METAL LOSS | 29.56 | 0.25 | 9% | 0.84 | 2.083 | 276 | 1422 | 1573 | 39.8 | 42.38556151 | -89.18643849 | Metal Loss External
40002317 | 46303.71 | METAL LOSS | 29.82 | 0.25 | 8% | 0.74 | 0.622 | 296 | 1423 | 1575 | 39.8 | 42.38556225 | -89.18643847 | Metal Loss External
40002318 | 46304.16 | METAL LOSS | 30.27 | 0.25 | 9% | 0.94 | 0.617 | 252 | 1420 | 1571 | 39.8 | 42.38556345 | -89.18643845 | Metal Loss External
40002319 | 46304.8 | METAL LOSS | 30.9 | 0.25 | 4% | 0.86 | 2.122 | 291 | 1425 | 1577 | 39.8 | 42.38556521 | -89.18643842 | Metal Loss External
40002320 | 46305.13 | METAL LOSS | 31.24 | 0.25 | 15% | 0.79 | 0.768 | 48 | 1418 | 1569 | 39.8 | 42.38556614 | -89.1864384 | Metal Loss External
40002321 | 46305.3 | METAL LOSS | 31.41 | 0.25 | 5% | 0.78 | 1.337 | 72 | 1425 | 1577 | 39.8 | 42.3855666 | -89.18643839 | Metal Loss External
40002322 | 46306.06 | METAL LOSS | 32.17 | 0.25 | 6% | 0.91 | 1.054 | 18 | 1423 | 1575 | 39.8 | 42.38556868 | -89.18643835 | Metal Loss External
40002323 | 46307.18 | METAL LOSS | 33.29 | 0.25 | 21% | 0.48 | 0.478 | 81 | 1422 | 1574 | 39.8 | 42.3855718 | -89.18643829 | Metal Loss External
40002324 | 46307.27 | METAL LOSS | 33.37 | 0.25 | 7% | 1.24 | 1.056 | 294 | 1419 | 1570 | 39.8 | 42.38557194 | -89.18643828 | Metal Loss External
40002325 | 46307.44 | METAL LOSS | 33.55 | 0.25 | 7% | 1.2 | 0.999 | 84 | 1419 | 1570 | 39.8 | 42.38557243 | -89.18643827 | Metal Loss External
40002326 | 46307.51 | METAL LOSS | 33.62 | 0.25 | 10% | 0.75 | 0.599 | 294 | 1422 | 1574 | 39.8 | 42.38557267 | -89.18643827 | Metal Loss External
40002327 | 46307.56 | METAL LOSS | 33.67 | 0.25 | 14% | 0.8 | 1.107 | 33 | 1418 | 1569 | 39.8 | 42.3855728 | -89.18643827 | Metal Loss External
12630 | 46313.69 | WELD | [8 empty] | 39.82 | 42.38558985 | -89.18643793 | Girth Weld
40002328 | 46346.63 | METAL LOSS | 32.94 | 0.25 | 11% | 0.41 | 0.479 | 102 | 1426 | 1578 | 39.82 | 42.38568014 | -89.18643616 | Metal Loss External
40002329 | 46346.96 | METAL LOSS | 33.27 | 0.25 | 20% | 1.31 | 0.715 | 105 | 1393 | 1539 | 39.82 | 42.38568095 | -89.18643614 | Metal Loss External
40002330 | 46347.15 | METAL LOSS | 33.46 | 0.25 | 7% | 0.92 | 0.795 | 111 | 1423 | 1574 | 39.82 | 42.38568151 | -89.18643613 | Metal Loss External
40002331 | 46347.38 | METAL LOSS | 33.69 | 0.25 | 21% | 0.64 | 0.498 | 108 | 1418 | 1568 | 39.82 | 42.38568217 | -89.18643612 | Metal Loss External
12640 | 46353.51 | WELD | [8 empty] | 39.8 | 42.3856992 | -89.18643578 | Girth Weld
13000005 | 46360.27 | GAIN | 6.77 |  |  | 16.044 | 15.219 | 186 |  |  | 39.8 | 42.38571592 | -89.18643545 | GAIN - 120 Gauss
12650 | 46393.3 | WELD | [8 empty] | 39.86 | 42.3858085 | -89.18643363 | Girth Weld
40002332 | 46427.47 | METAL LOSS | 34.17 | 0.25 | 11% | 0.36 | 0.333 | 51 | 1427 | 1579 | 39.86 | 42.38590218 | -89.18643179 | Metal Loss External
12660 | 46433.16 | WELD | [8 empty] | 39.98 | 42.38591797 | -89.18643148 | Girth Weld
12670 | 46473.14 | WELD | [8 empty] | 39.96 | 42.38602778 | -89.18642932 | Girth Weld
12680 | 46513.11 | WELD | [8 empty] | 39.91 | 42.38613754 | -89.18642716 | Girth Weld
12690 | 46553.02 | WELD | [8 empty] | 39.98 | 42.38624716 | -89.186425 | Girth Weld
40002333 | 46553.2 | METAL LOSS | 0.17 | 0.25 | 6% | 0.77 | 1.098 | 58 | 1425 | 1577 | 39.98 | 42.38624755 | -89.18642499 | Metal Loss External
12700 | 46593 | WELD | [8 empty] | 39.95 | 42.38635698 | -89.18642284 | Girth Weld
12710 | 46632.96 | WELD | [8 empty] | 21.66 | 42.3864667 | -89.18642068 | Girth Weld
12720 | 46654.61 | WELD | [8 empty] | 39.9 | 42.38652625 | -89.18641951 | Girth Weld
40002334 | 46654.8 | METAL LOSS | 0.19 | 0.25 | 12% | 1.22 | 0.97 | 319 | 1411 | 1561 | 39.9 | 42.38652662 | -89.18641951 | Metal Loss External
12730 | 46694.51 | WELD | [8 empty] | 33.03 | 42.38663582 | -89.18641736 | Girth Weld
10000099 | 46700.97 | LOCATION | 6.46 | [7 empty] | 33.03 | 42.386654 | -89.186417 | AGM #11, STA 6684+10
12740 | 46727.54 | WELD | [8 empty] | 39.94 | 42.38672454 | -89.18641175 | Girth Weld
40002335 | 46766.15 | METAL LOSS | 38.61 | 0.25 | 8% | 0.39 | 0.455 | 77 | 1427 | 1579 | 39.94 | 42.38683024 | -89.1864039 | Metal Loss External
40002336 | 46766.55 | METAL LOSS | 39.01 | 0.25 | 9% | 0.84 | 0.567 | 100 | 1422 | 1573 | 39.94 | 42.38683128 | -89.18640382 | Metal Loss External
40002337 | 46766.74 | METAL LOSS | 39.2 | 0.25 | 5% | 0.53 | 2.514 | 88 | 1427 | 1579 | 39.94 | 42.38683184 | -89.18640378 | Metal Loss External
40002338 | 46766.79 | METAL LOSS | 39.24 | 0.25 | 4% | 0.71 | 1.256 | 46 | 1426 | 1579 | 39.94 | 42.38683194 | -89.18640377 | Metal Loss External
12750 | 46767.48 | WELD | [8 empty] | 39.94 | 42.3868328 | -89.1864037 | Girth Weld
40002339 | 46806.37 | METAL LOSS | 38.89 | 0.25 | 23% | 0.93 | 1.205 | 112 | 1405 | 1553 | 39.94 | 42.3869392 | -89.18639579 | Metal Loss External
40002340 | 46806.41 | METAL LOSS | 38.93 | 0.25 | 6% | 0.89 | 1.643 | 67 | 1423 | 1575 | 39.94 | 42.38693931 | -89.18639579 | Metal Loss External
40002341 | 46806.72 | METAL LOSS | 39.24 | 0.25 | 15% | 0.5 | 0.676 | 115 | 1424 | 1576 | 39.94 | 42.38694021 | -89.18639572 | Metal Loss External
12760 | 46807.42 | WELD | [8 empty] | 16.37 | 42.38694106 | -89.18639565 | Girth Weld
12770 | 46823.78 | WELD | [8 empty] | 39.56 | 42.38698477 | -89.18639241 | Girth Weld
40002342 | 46859.79 | METAL LOSS | 36 | 0.25 | 16% | 0.44 | 0.333 | 207 | 1425 | 1577 | 39.56 | 42.38708333 | -89.18638508 | Metal Loss External
12780 | 46863.34 | WELD | [8 empty] | 39.93 | 42.387092 | -89.18638443 | Girth Weld
12790 | 46903.27 | WELD | [8 empty] | 39.96 | 42.38720024 | -89.18637638 | Girth Weld
12800 | 46943.23 | WELD | [8 empty] | 39.92 | 42.38730855 | -89.18636833 | Girth Weld
40002343 | 46953.05 | METAL LOSS | 9.82 | 0.25 | 13% | 0.12 | 0.333 | 132 | 1428 | 1581 | 39.92 | 42.38733544 | -89.18636633 | Metal Loss External
12810 | 46983.15 | WELD | [8 empty] | 39.92 | 42.38741678 | -89.18636028 | Girth Weld
12820 | 47023.07 | WELD | [8 empty] | 39.84 | 42.38752499 | -89.18635224 | Girth Weld
40002344 | 47062.18 | METAL LOSS | 39.11 | 0.25 | 4% | 0.78 | 1.312 | 228 | 1426 | 1579 | 39.84 | 42.38763202 | -89.18634428 | Metal Loss External
12830 | 47062.9 | WELD | [8 empty] | 39.91 | 42.38763298 | -89.1863442 | Girth Weld
12840 | 47102.81 | WELD | [8 empty] | 39.81 | 42.38774116 | -89.18633616 | Girth Weld
12850 | 47142.62 | WELD | [8 empty] | 39.92 | 42.38784907 | -89.18632814 | Girth Weld
12860 | 47182.53 | WELD | [8 empty] | 39.77 | 42.38795728 | -89.18632009 | Girth Weld
12870 | 47222.3 | WELD | [8 empty] | 39.83 | 42.38806508 | -89.18631207 | Girth Weld
12880 | 47262.13 | WELD | [8 empty] | 40.01 | 42.38817304 | -89.18630405 | Girth Weld
12890 | 47302.14 | WELD | [8 empty] | 21.75 | 42.38828151 | -89.18629598 | Girth Weld
40002345 | 47322.87 | METAL LOSS | 20.72 | 0.25 | 7% | 0.73 | 0.597 | 293 | 1425 | 1576 | 21.75 | 42.38833819 | -89.18629177 | Metal Loss External
12900 | 47323.9 | WELD | [8 empty] | 39.88 | 42.38833997 | -89.18629163 | Girth Weld
12910 | 47363.77 | WELD | [8 empty] | 39.86 | 42.38844807 | -89.1862836 | Girth Weld
12920 | 47403.63 | WELD | [8 empty] | 39.87 | 42.38855611 | -89.18627556 | Girth Weld
12930 | 47443.49 | WELD | [8 empty] | 39.91 | 42.38866418 | -89.18626753 | Girth Weld
12940 | 47483.41 | WELD | [8 empty] | 39.89 | 42.38877238 | -89.18625948 | Girth Weld
12950 | 47523.29 | WELD | [8 empty] | 39.9 | 42.38888051 | -89.18625144 | Girth Weld
40002346 | 47530.96 | METAL LOSS | 7.67 | 0.25 | 11% | 0.31 | 0.333 | 243 | 1427 | 1580 | 39.9 | 42.38890147 | -89.18624988 | Metal Loss External
40002347 | 47539.1 | METAL LOSS | 15.81 | 0.25 | 22% | 0.27 | 0.333 | 242 | 1427 | 1579 | 39.9 | 42.38892377 | -89.18624822 | Metal Loss External
12960 | 47563.19 | WELD | [8 empty] | 39.99 | 42.38898866 | -89.1862434 | Girth Weld
12970 | 47603.18 | WELD | [8 empty] | 39.95 | 42.38909707 | -89.18623534 | Girth Weld
40002348 | 47641.41 | METAL LOSS | 38.23 | 0.25 | 4% | 0.56 | 2.092 | 95 | 1427 | 1580 | 39.95 | 42.38920172 | -89.18622755 | Metal Loss External
40002349 | 47641.51 | METAL LOSS | 38.33 | 0.25 | 14% | 1.4 | 1.224 | 140 | 1403 | 1551 | 39.95 | 42.38920189 | -89.18622754 | Metal Loss External
40002350 | 47641.58 | METAL LOSS | 38.4 | 0.25 | 10% | 0.42 | 0.675 | 170 | 1426 | 1579 | 39.95 | 42.3892022 | -89.18622752 | Metal Loss External
40002351 | 47641.84 | METAL LOSS | 38.66 | 0.25 | 6% | 2.83 | 2.425 | 153 | 1405 | 1551 | 39.95 | 42.38920264 | -89.18622749 | Metal Loss External
40002352 | 47642.22 | METAL LOSS | 39.04 | 0.25 | 11% | 0.86 | 0.732 | 174 | 1420 | 1571 | 39.95 | 42.38920391 | -89.18622739 | Metal Loss External
40002353 | 47642.34 | METAL LOSS | 39.16 | 0.25 | 11% | 0.74 | 1.334 | 102 | 1422 | 1573 | 39.95 | 42.38920425 | -89.18622737 | Metal Loss External
40002354 | 47642.37 | METAL LOSS | 39.18 | 0.25 | 4% | 0.6 | 2.09 | 144 | 1427 | 1579 | 39.95 | 42.38920432 | -89.18622736 | Metal Loss External
12980 | 47643.14 | WELD | [8 empty] | 39.96 | 42.38920538 | -89.18622728 | Girth Weld
12990 | 47683.09 | WELD | [8 empty] | 39.94 | 42.3893137 | -89.18621923 | Girth Weld
13000 | 47723.03 | WELD | [8 empty] | 40.04 | 42.38942196 | -89.18621118 | Girth Weld
13010 | 47763.07 | WELD | [8 empty] | 29.62 | 42.38953051 | -89.1862031 | Girth Weld
13020 | 47792.69 | WELD | [8 empty] | 39.97 | 42.38961052 | -89.18619716 | Girth Weld
13030 | 47832.65 | WELD | [8 empty] | 39.95 | 42.38971886 | -89.1861891 | Girth Weld
13040 | 47872.6 | WELD | [8 empty] | 39.95 | 42.38982714 | -89.18618105 | Girth Weld
13050 | 47912.55 | WELD | [8 empty] | 39.94 | 42.38993543 | -89.18617299 | Girth Weld
13060 | 47952.49 | WELD | [8 empty] | 39.9 | 42.39004371 | -89.18616494 | Girth Weld
13070 | 47992.38 | WELD | [8 empty] | 34.03 | 42.39015186 | -89.1861569 | Girth Weld
13080 | 48026.42 | WELD | [8 empty] | 38.13 | 42.39024396 | -89.18615005 | Girth Weld
40002355 | 48038.6 | METAL LOSS | 12.18 | 0.25 | 11% | 0.24 | 0.333 | 170 | 1428 | 1580 | 38.13 | 42.39027729 | -89.18614757 | Metal Loss External
40002356 | 48042 | METAL LOSS | 15.58 | 0.25 | 11% | 0.3 | 0.403 | 131 | 1427 | 1580 | 38.13 | 42.39028661 | -89.18614688 | Metal Loss External
40002357 | 48042.01 | METAL LOSS | 15.59 | 0.25 | 9% | 0.25 | 1.183 | 155 | 1428 | 1580 | 38.13 | 42.39028662 | -89.18614688 | Metal Loss External
13090 | 48064.55 | WELD | [8 empty] | 39.97 | 42.39034727 | -89.18614237 | Girth Weld
13100 | 48104.52 | WELD | [8 empty] | 39.9 | 42.39045563 | -89.18613431 | Girth Weld
13110 | 48144.42 | WELD | [8 empty] | 39.94 | 42.39056378 | -89.18612627 | Girth Weld
13120 | 48184.36 | WELD | [8 empty] | 39.91 | 42.39067207 | -89.18611822 | Girth Weld
40002358 | 48184.59 | METAL LOSS | 0.23 | 0.25 | 5% | 1.12 | 1.387 | 358 | 1422 | 1574 | 39.91 | 42.39067257 | -89.18611818 | Metal Loss External
13130 | 48224.28 | WELD | [8 empty] | 39.93 | 42.39078027 | -89.18611017 | Girth Weld
13140 | 48264.21 | WELD | [8 empty] | 39.91 | 42.39088852 | -89.18610212 | Girth Weld
40002359 | 48302.77 | METAL LOSS | 38.56 | 0.25 | 11% | 0.84 | 1.074 | 232 | 1420 | 1571 | 39.91 | 42.39099403 | -89.18609427 | Metal Loss External
40002360 | 48302.79 | METAL LOSS | 38.58 | 0.25 | 5% | 0.72 | 0.789 | 204 | 1426 | 1578 | 39.91 | 42.39099411 | -89.18609427 | Metal Loss External
40002361 | 48303.33 | METAL LOSS | 39.12 | 0.25 | 13% | 1.49 | 1.51 | 225 | 1402 | 1549 | 39.91 | 42.3909955 | -89.18609417 | Metal Loss External
13150 | 48304.11 | WELD | [8 empty] | 39.86 | 42.3909967 | -89.18609408 | Girth Weld
40002362 | 48343.12 | METAL LOSS | 39.01 | 0.25 | 5% | 1.09 | 2.621 | 247 | 1423 | 1575 | 39.86 | 42.39110342 | -89.18608614 | Metal Loss External
13160 | 48343.97 | WELD | [8 empty] | 39.91 | 42.39110474 | -89.18608604 | Girth Weld
40002363 | 48344.6 | METAL LOSS | 0.63 | 0.25 | 4% | 1.24 | 1.673 | 125 | 1423 | 1574 | 39.91 | 42.39110632 | -89.18608592 | Metal Loss External
40002364 | 48344.68 | METAL LOSS | 0.71 | 0.25 | 8% | 0.77 | 0.641 | 204 | 1423 | 1575 | 39.91 | 42.39110661 | -89.1860859 | Metal Loss External
40002365 | 48344.8 | METAL LOSS | 0.83 | 0.25 | 10% | 0.58 | 0.456 | 261 | 1425 | 1576 | 39.91 | 42.39110695 | -89.18608588 | Metal Loss External
40002366 | 48345.04 | METAL LOSS | 1.07 | 0.25 | 14% | 0.56 | 0.469 | 156 | 1423 | 1575 | 39.91 | 42.39110761 | -89.18608583 | Metal Loss External
40002367 | 48346.15 | METAL LOSS | 2.18 | 0.25 | 4% | 1.25 | 4.431 | 91 | 1422 | 1573 | 39.91 | 42.39111057 | -89.18608561 | Metal Loss External
40002368 | 48346.31 | METAL LOSS | 2.34 | 0.25 | 8% | 1.18 | 1.535 | 139 | 1418 | 1568 | 39.91 | 42.39111103 | -89.18608557 | Metal Loss External
40002369 | 48348.65 | METAL LOSS | 4.68 | 0.25 | 9% | 0.49 | 0.333 | 158 | 1426 | 1578 | 39.91 | 42.39111752 | -89.18608509 | Metal Loss External
13170 | 48383.88 | WELD | [8 empty] | 39.91 | 42.39121294 | -89.186078 | Girth Weld
13180 | 48423.8 | WELD | [8 empty] | 39.78 | 42.39132115 | -89.18606995 | Girth Weld
13190 | 48463.58 | WELD | [8 empty] | 39.94 | 42.39142897 | -89.18606193 | Girth Weld
13200 | 48503.52 | WELD | [8 empty] | 39.8 | 42.39153726 | -89.18605388 | Girth Weld
13210 | 48543.32 | WELD | [8 empty] | 38.12 | 42.39164514 | -89.18604586 | Girth Weld
13220 | 48581.44 | WELD | [8 empty] | 39.83 | 42.39174842 | -89.18603818 | Girth Weld
13230 | 48621.26 | WELD | [8 empty] | 39.86 | 42.39185638 | -89.18603015 | Girth Weld
13240 | 48661.12 | WELD | [8 empty] | 39.78 | 42.39196443 | -89.18602211 | Girth Weld
13250 | 48700.9 | WELD | [8 empty] | 39.97 | 42.39207226 | -89.18601409 | Girth Weld
13260 | 48740.86 | WELD | [8 empty] | 39.93 | 42.3921806 | -89.18600604 | Girth Weld
13270 | 48780.79 | WELD | [8 empty] | 39.89 | 42.39228883 | -89.18599799 | Girth Weld
13280 | 48820.68 | WELD | [8 empty] | 39.73 | 42.39239696 | -89.18598995 | Girth Weld
13290 | 48860.41 | WELD | [8 empty] | 39.91 | 42.39250465 | -89.18598194 | Girth Weld
13300 | 48900.31 | WELD | [8 empty] | 39.77 | 42.39261283 | -89.18597389 | Girth Weld
13310 | 48940.08 | WELD | [8 empty] | 39.89 | 42.39272063 | -89.18596588 | Girth Weld
40002370 | 48968.01 | METAL LOSS | 27.93 | 0.25 | 17% | 0.49 | 0.333 | 324 | 1424 | 1575 | 39.89 | 42.39279708 | -89.18596019 | Metal Loss External
13320 | 48979.96 | WELD | [8 empty] | 39.87 | 42.39282875 | -89.18595784 | Girth Weld
13330 | 49019.83 | WELD | [8 empty] | 39.91 | 42.39293682 | -89.1859498 | Girth Weld
13340 | 49059.73 | WELD | [8 empty] | 39.84 | 42.393045 | -89.18594176 | Girth Weld
13350 | 49099.57 | WELD | [8 empty] | 39.83 | 42.39315298 | -89.18593373 | Girth Weld
13360 | 49139.4 | WELD | [8 empty] | 39.7 | 42.39326095 | -89.1859257 | Girth Weld
40002371 | 49178.31 | METAL LOSS | 38.91 | 0.25 | 12% | 1.77 | 2.712 | 90 | 1399 | 1545 | 39.7 | 42.39336732 | -89.18591779 | Metal Loss External
40002372 | 49178.57 | METAL LOSS | 39.17 | 0.25 | 4% | 1 | 1.806 | 27 | 1425 | 1577 | 39.7 | 42.39336811 | -89.18591773 | Metal Loss External
13370 | 49179.1 | WELD | [8 empty] | 39.92 | 42.39336856 | -89.1859177 | Girth Weld
40002373 | 49179.94 | METAL LOSS | 0.85 | 0.25 | 8% | 1.84 | 1.055 | 144 | 1406 | 1554 | 39.92 | 42.39337066 | -89.18591754 | Metal Loss External
13380 | 49219.02 | WELD | [8 empty] | 39.8 | 42.39347679 | -89.18590965 | Girth Weld
40002374 | 49220.01 | METAL LOSS | 0.99 | 0.25 | 6% | 0.4 | 0.99 | 148 | 1428 | 1580 | 39.8 | 42.39347945 | -89.18590945 | Metal Loss External
40002375 | 49220.37 | METAL LOSS | 1.35 | 0.25 | 7% | 0.43 | 0.591 | 203 | 1427 | 1579 | 39.8 | 42.39348044 | -89.18590938 | Metal Loss External
40002376 | 49237.41 | METAL LOSS | 18.39 | 0.25 | 7% | 0.42 | 0.456 | 141 | 1427 | 1579 | 39.8 | 42.39352711 | -89.1859059 | Metal Loss External
40002377 | 49238.43 | METAL LOSS | 19.41 | 0.25 | 12% | 0.69 | 3.043 | 129 | 1422 | 1573 | 39.8 | 42.39352986 | -89.1859057 | Metal Loss External
40002378 | 49258.11 | METAL LOSS | 39.09 | 0.25 | 5% | 0.55 | 0.913 | 108 | 1427 | 1579 | 39.8 | 42.39358378 | -89.18590169 | Metal Loss External
13390 | 49258.83 | WELD | [8 empty] | 39.85 | 42.39358469 | -89.18590162 | Girth Weld
13400 | 49298.67 | WELD | [8 empty] | 39.68 | 42.3936927 | -89.18589359 | Girth Weld
40002379 | 49303.6 | METAL LOSS | 4.93 | 0.25 | 7% | 0.35 | 0.595 | 153 | 1428 | 1580 | 39.68 | 42.39370617 | -89.18589259 | Metal Loss External
13410 | 49338.35 | WELD | [8 empty] | 39.88 | 42.39380026 | -89.18588559 | Girth Weld
13420 | 49378.23 | WELD | [8 empty] | 40.03 | 42.39390836 | -89.18587755 | Girth Weld
13430 | 49418.26 | WELD | [8 empty] | 39.6 | 42.39401688 | -89.18586948 | Girth Weld
13440 | 49457.86 | WELD | [8 empty] | 39.78 | 42.39412423 | -89.1858615 | Girth Weld
13450 | 49497.64 | WELD | [8 empty] | 39.91 | 42.39423205 | -89.18585348 | Girth Weld
40002380 | 49514.03 | METAL LOSS | 16.39 | 0.25 | 13% | 0.38 | 0.333 | 235 | 1426 | 1578 | 39.91 | 42.3942769 | -89.18585014 | Metal Loss External
13460 | 49537.54 | WELD | [8 empty] | 39.81 | 42.39434023 | -89.18584544 | Girth Weld
13470 | 49577.36 | WELD | [8 empty] | 39.69 | 42.39444816 | -89.18583741 | Girth Weld
13480 | 49617.05 | WELD | [8 empty] | 39.89 | 42.39455575 | -89.18582941 | Girth Weld
40002381 | 49617.79 | METAL LOSS | 0.74 | 0.25 | 15% | 0.45 | 0.505 | 129 | 1425 | 1577 | 39.89 | 42.39455773 | -89.18582926 | Metal Loss External
40002382 | 49618.07 | METAL LOSS | 1.02 | 0.25 | 15% | 3.99 | 0.646 | 138 | 1344 | 1471 | 39.89 | 42.39455809 | -89.18582923 | Metal Loss External
40002383 | 49624.54 | METAL LOSS | 7.49 | 0.25 | 15% | 0.53 | 0.333 | 145 | 1423 | 1575 | 39.89 | 42.3945762 | -89.18582789 | Metal Loss External
13490 | 49656.94 | WELD | [8 empty] | 39.69 | 42.39466387 | -89.18582137 | Girth Weld
40002384 | 49694.65 | METAL LOSS | 37.72 | 0.25 | 9% | 2.38 | 4.469 | 278 | 1395 | 1540 | 39.69 | 42.39476691 | -89.1858137 | Metal Loss External
40002385 | 49694.99 | METAL LOSS | 38.06 | 0.25 | 9% | 0.71 | 0.613 | 251 | 1423 | 1575 | 39.69 | 42.39476803 | -89.18581362 | Metal Loss External
40002386 | 49695.45 | METAL LOSS | 38.52 | 0.25 | 15% | 1.02 | 0.601 | 230 | 1411 | 1561 | 39.69 | 42.39476924 | -89.18581353 | Metal Loss External
40002387 | 49695.61 | METAL LOSS | 38.68 | 0.25 | 16% | 0.77 | 0.499 | 227 | 1417 | 1568 | 39.69 | 42.39476972 | -89.1858135 | Metal Loss External
40002388 | 49695.83 | METAL LOSS | 38.9 | 0.25 | 5% | 0.63 | 0.917 | 284 | 1426 | 1578 | 39.69 | 42.39477033 | -89.18581345 | Metal Loss External
40002389 | 49695.9 | METAL LOSS | 38.96 | 0.25 | 8% | 1.52 | 3.084 | 248 | 1413 | 1563 | 39.69 | 42.39477042 | -89.18581344 | Metal Loss External
13500 | 49696.63 | WELD | [8 empty] | 38.16 | 42.39477146 | -89.18581337 | Girth Weld
40002390 | 49711.27 | METAL LOSS | 14.64 | 0.25 | 13% | 0.52 | 0.382 | 108 | 1424 | 1576 | 38.16 | 42.3948115 | -89.18581039 | Metal Loss External
40002391 | 49733.1 | METAL LOSS | 36.48 | 0.25 | 13% | 0.65 | 0.414 | 145 | 1422 | 1573 | 38.16 | 42.3948713 | -89.18580594 | Metal Loss External
13510 | 49734.79 | WELD | [8 empty] | 39.88 | 42.39487486 | -89.18580568 | Girth Weld
13520 | 49774.66 | WELD | [8 empty] | 39.93 | 42.39498295 | -89.18579764 | Girth Weld
13530 | 49814.59 | WELD | [8 empty] | 19.13 | 42.39509119 | -89.18578959 | Girth Weld
40002392 | 49831.05 | METAL LOSS | 16.46 | 0.25 | 15% | 0.62 | 0.869 | 131 | 1422 | 1573 | 19.13 | 42.39513619 | -89.18578624 | Metal Loss External
40002393 | 49832.62 | METAL LOSS | 18.04 | 0.25 | 8% | 0.87 | 0.86 | 148 | 1422 | 1574 | 19.13 | 42.39514049 | -89.18578592 | Metal Loss External
40002394 | 49832.97 | METAL LOSS | 18.38 | 0.25 | 9% | 0.9 | 3.516 | 118 | 1421 | 1572 | 19.13 | 42.39514142 | -89.18578585 | Metal Loss External
13540 | 49833.72 | WELD | [8 empty] | 39.91 | 42.39514247 | -89.18578577 | Girth Weld
40002395 | 49835.64 | METAL LOSS | 1.92 | 0.25 | 5% | 0.49 | 0.643 | 92 | 1427 | 1579 | 39.91 | 42.39514768 | -89.18578539 | Metal Loss External
40002396 | 49836.3 | METAL LOSS | 2.57 | 0.25 | 6% | 0.57 | 0.698 | 287 | 1427 | 1579 | 39.91 | 42.39514946 | -89.18578526 | Metal Loss External
40002397 | 49853.18 | METAL LOSS | 19.46 | 0.25 | 5% | 1.08 | 1.286 | 258 | 1423 | 1574 | 39.91 | 42.39519564 | -89.18578182 | Metal Loss External
40002398 | 49854.2 | METAL LOSS | 20.48 | 0.25 | 7% | 0.53 | 0.573 | 294 | 1426 | 1579 | 39.91 | 42.3951985 | -89.18578161 | Metal Loss External
13550 | 49873.63 | WELD | [8 empty] | 39.82 | 42.39525065 | -89.18577773 | Girth Weld
40002399 | 49881.97 | METAL LOSS | 8.35 | 0.25 | 12% | 1.8 | 0.424 | 348 | 1397 | 1542 | 39.82 | 42.39527331 | -89.18577605 | Metal Loss External
40002400 | 49887.9 | METAL LOSS | 14.27 | 0.25 | 16% | 1.46 | 0.346 | 348 | 1396 | 1542 | 39.82 | 42.39528957 | -89.18577484 | Metal Loss External
13560 | 49913.44 | WELD | [8 empty] | 39.74 | 42.39535859 | -89.1857697 | Girth Weld
13570 | 49953.18 | WELD | [8 empty] | 39.92 | 42.3954663 | -89.18576169 | Girth Weld
40002401 | 49992.38 | METAL LOSS | 39.2 | 0.25 | 5% | 0.84 | 1.054 | 115 | 1425 | 1577 | 39.92 | 42.39557356 | -89.18575372 | Metal Loss External
40002402 | 49992.4 | METAL LOSS | 39.21 | 0.25 | 7% | 0.67 | 0.791 | 247 | 1425 | 1577 | 39.92 | 42.39557363 | -89.18575371 | Metal Loss External
13580 | 49993.11 | WELD | [8 empty] | 39.95 | 42.39557453 | -89.18575364 | Girth Weld
13590 | 50033.06 | WELD | [8 empty] | 39.94 | 42.39568285 | -89.18574559 | Girth Weld
10000100 | 50037.2 | LOCATION | 9.87 | [7 empty] | 39.94 | 42.39569418 | -89.18574475 | Bend right - 14 deg., 45D
40002403 | 50037.31 | METAL LOSS | 4.25 | 0.25 | 5% | 0.52 | 0.743 | 318 | 1427 | 1579 | 39.94 | 42.39569441 | -89.18574473 | Metal Loss External
13600 | 50073 | WELD | [8 empty] | 39.91 | 42.39579113 | -89.18573754 | Girth Weld
13610 | 50112.91 | WELD | [8 empty] | 39.92 | 42.39589931 | -89.18572949 | Girth Weld
40002404 | 50113.72 | METAL LOSS | 0.81 | 0.25 | 5% | 0.45 | 0.795 | 203 | 1428 | 1580 | 39.92 | 42.39590148 | -89.18572933 | Metal Loss External
40002405 | 50113.74 | METAL LOSS | 0.83 | 0.25 | 5% | 0.5 | 0.744 | 251 | 1427 | 1580 | 39.92 | 42.39590153 | -89.18572933 | Metal Loss External
40002406 | 50113.79 | METAL LOSS | 0.88 | 0.25 | 7% | 0.5 | 0.457 | 155 | 1427 | 1579 | 39.92 | 42.39590165 | -89.18572932 | Metal Loss External
40002407 | 50113.91 | METAL LOSS | 1 | 0.25 | 14% | 1.59 | 2.635 | 173 | 1397 | 1543 | 39.92 | 42.39590187 | -89.1857293 | Metal Loss External
40002408 | 50114.49 | METAL LOSS | 1.58 | 0.25 | 21% | 0.63 | 0.496 | 180 | 1418 | 1569 | 39.92 | 42.39590356 | -89.18572917 | Metal Loss External
13620 | 50152.83 | WELD | [8 empty] | 39.93 | 42.39600754 | -89.18572144 | Girth Weld
40002409 | 50165.04 | METAL LOSS | 12.2 | 0.25 | 6% | 0.34 | 0.333 | 216 | 1428 | 1580 | 39.93 | 42.39604092 | -89.18571896 | Metal Loss External
40002410 | 50169.27 | METAL LOSS | 16.44 | 0.25 | 21% | 2.92 | 0.372 | 54 | 1336 | 1461 | 39.93 | 42.39605223 | -89.18571812 | Metal Loss External
13630 | 50192.77 | WELD | [8 empty] | 39.91 | 42.39611579 | -89.18571339 | Girth Weld
40002411 | 50230.77 | METAL LOSS | 38 | 0.25 | 7% | 1.21 | 1.276 | 176 | 1418 | 1569 | 39.91 | 42.39621974 | -89.18570566 | Metal Loss External
13640 | 50232.68 | WELD | [8 empty] | 33.3 | 42.39622399 | -89.18570534 | Girth Weld
13650 | 50265.98 | WELD | [8 empty] | 39.95 | 42.39631408 | -89.18569864 | Girth Weld
13660 | 50305.93 | WELD | [8 empty] | 39.92 | 42.39642236 | -89.18569059 | Girth Weld
40002412 | 50344.74 | METAL LOSS | 38.81 | 0.25 | 27% | 1.1 | 0.573 | 293 | 1391 | 1535 | 39.92 | 42.39652855 | -89.18568269 | Metal Loss External
13670 | 50345.84 | WELD | [8 empty] | 39.84 | 42.39653057 | -89.18568254 | Girth Weld
40002413 | 50383.99 | METAL LOSS | 38.14 | 0.25 | 10% | 0.89 | 1.634 | 108 | 1420 | 1571 | 39.84 | 42.39663494 | -89.18567478 | Metal Loss External
40002414 | 50384.17 | METAL LOSS | 38.33 | 0.25 | 26% | 0.99 | 0.633 | 138 | 1398 | 1544 | 39.84 | 42.39663544 | -89.18567475 | Metal Loss External
40002415 | 50384.36 | METAL LOSS | 38.51 | 0.25 | 21% | 0.82 | 0.568 | 138 | 1412 | 1561 | 39.84 | 42.39663596 | -89.18567471 | Metal Loss External
40002416 | 50384.95 | METAL LOSS | 39.1 | 0.25 | 6% | 0.72 | 0.797 | 231 | 1425 | 1577 | 39.84 | 42.39663758 | -89.18567459 | Metal Loss External
40002417 | 50384.96 | METAL LOSS | 39.11 | 0.25 | 5% | 0.78 | 4.36 | 120 | 1425 | 1577 | 39.84 | 42.39663761 | -89.18567458 | Metal Loss External
13680 | 50385.68 | WELD | [8 empty] | 39.89 | 42.39663856 | -89.18567451 | Girth Weld
13690 | 50425.57 | WELD | [8 empty] | 39.99 | 42.39674669 | -89.18566647 | Girth Weld
13700 | 50465.56 | WELD | [8 empty] | 39.94 | 42.39685511 | -89.18565841 | Girth Weld
13710 | 50505.5 | WELD | [8 empty] | 39.88 | 42.39696337 | -89.18565036 | Girth Weld
40002418 | 50506.93 | METAL LOSS | 1.43 | 0.25 | 7% | 0.73 | 0.526 | 214 | 1424 | 1576 | 39.88 | 42.3969672 | -89.18565007 | Metal Loss External
40002419 | 50517.83 | METAL LOSS | 12.33 | 0.25 | 7% | 0.34 | 0.333 | 275 | 1428 | 1580 | 39.88 | 42.3969971 | -89.18564785 | Metal Loss External
13720 | 50545.38 | WELD | [8 empty] | 39.92 | 42.39707147 | -89.18564232 | Girth Weld
40002420 | 50555.89 | METAL LOSS | 10.52 | 0.25 | 9% | 0.37 | 0.333 | 188 | 1427 | 1579 | 39.92 | 42.39710023 | -89.18564018 | Metal Loss External
13730 | 50585.3 | WELD | [8 empty] | 39.86 | 42.3971797 | -89.18563427 | Girth Weld
40002421 | 50585.5 | METAL LOSS | 0.2 | 0.25 | 10% | 1.58 | 0.799 | 343 | 1407 | 1555 | 39.86 | 42.39718005 | -89.18563424 | Metal Loss External
13740 | 50625.16 | WELD | [8 empty] | 19.93 | 42.39728774 | -89.18562623 | Girth Weld
40002422 | 50642.5 | METAL LOSS | 17.34 | 0.25 | 7% | 0.29 | 0.372 | 190 | 1428 | 1580 | 19.93 | 42.39733521 | -89.1856227 | Metal Loss External
40002423 | 50642.55 | METAL LOSS | 17.39 | 0.25 | 11% | 0.44 | 0.527 | 223 | 1426 | 1578 | 19.93 | 42.39733533 | -89.18562269 | Metal Loss External
40002424 | 50642.72 | METAL LOSS | 17.56 | 0.25 | 11% | 0.83 | 0.452 | 178 | 1420 | 1571 | 19.93 | 42.39733574 | -89.18562266 | Metal Loss External
40002425 | 50643.1 | METAL LOSS | 17.94 | 0.25 | 7% | 0.67 | 1.186 | 148 | 1425 | 1577 | 19.93 | 42.3973368 | -89.18562259 | Metal Loss External
40002426 | 50643.46 | METAL LOSS | 18.3 | 0.25 | 15% | 0.69 | 0.735 | 169 | 1420 | 1571 | 19.93 | 42.39733779 | -89.18562251 | Metal Loss External
13750 | 50645.09 | WELD | [8 empty] | 39.87 | 42.39734121 | -89.18562226 | Girth Weld
40002427 | 50645.27 | METAL LOSS | 0.19 | 0.25 | 4% | 1.07 | 2.043 | 300 | 1424 | 1575 | 39.87 | 42.3973416 | -89.18562223 | Metal Loss External
13760 | 50684.95 | WELD | [8 empty] | 39.93 | 42.39744928 | -89.18561422 | Girth Weld
40002428 | 50685.69 | METAL LOSS | 0.74 | 0.25 | 5% | 0.79 | 3.807 | 275 | 1426 | 1578 | 39.93 | 42.39745121 | -89.18561408 | Metal Loss External
40002429 | 50685.84 | METAL LOSS | 0.89 | 0.25 | 4% | 0.55 | 1.316 | 257 | 1427 | 1580 | 39.93 | 42.39745164 | -89.18561404 | Metal Loss External
40002430 | 50685.84 | METAL LOSS | 0.89 | 0.25 | 3% | 0.63 | 2.304 | 200 | 1427 | 1580 | 39.93 | 42.39745164 | -89.18561404 | Metal Loss External
40002431 | 50686.08 | METAL LOSS | 1.13 | 0.25 | 9% | 0.73 | 0.5 | 200 | 1423 | 1575 | 39.93 | 42.39745228 | -89.185614 | Metal Loss External
40002432 | 50686.48 | METAL LOSS | 1.53 | 0.25 | 11% | 2.05 | 2.787 | 233 | 1394 | 1538 | 39.93 | 42.39745323 | -89.18561393 | Metal Loss External
40002433 | 50686.64 | METAL LOSS | 1.69 | 0.25 | 7% | 0.59 | 0.668 | 139 | 1426 | 1578 | 39.93 | 42.39745385 | -89.18561388 | Metal Loss External
13770 | 50724.88 | WELD | [8 empty] | 40 | 42.39755751 | -89.18560617 | Girth Weld
13780 | 50764.88 | WELD | [8 empty] | 39.94 | 42.39766596 | -89.18559811 | Girth Weld
40002434 | 50765.62 | METAL LOSS | 0.74 | 0.25 | 13% | 0.64 | 0.375 | 151 | 1422 | 1574 | 39.94 | 42.39766791 | -89.18559796 | Metal Loss External
40002435 | 50765.63 | METAL LOSS | 0.75 | 0.25 | 8% | 0.77 | 1.628 | 232 | 1423 | 1575 | 39.94 | 42.39766792 | -89.18559796 | Metal Loss External
40002436 | 50766.31 | METAL LOSS | 1.42 | 0.25 | 6% | 0.57 | 0.991 | 295 | 1426 | 1578 | 39.94 | 42.39766979 | -89.18559782 | Metal Loss External
40002437 | 50766.65 | METAL LOSS | 1.77 | 0.25 | 9% | 0.66 | 1.482 | 265 | 1424 | 1576 | 39.94 | 42.39767073 | -89.18559775 | Metal Loss External
13790 | 50804.82 | WELD | [8 empty] | 38.12 | 42.39777422 | -89.18559005 | Girth Weld
13800 | 50842.94 | WELD | [8 empty] | 39.94 | 42.39787751 | -89.18558237 | Girth Weld
40002438 | 50843.7 | METAL LOSS | 0.76 | 0.25 | 6% | 0.66 | 4.495 | 209 | 1426 | 1578 | 39.94 | 42.39787953 | -89.18558222 | Metal Loss External
40002439 | 50844.13 | METAL LOSS | 1.19 | 0.25 | 7% | 0.98 | 0.995 | 218 | 1422 | 1573 | 39.94 | 42.39788065 | -89.18558214 | Metal Loss External
40002440 | 50844.22 | METAL LOSS | 1.28 | 0.25 | 30% | 2.83 | 2.422 | 184 | 1293 | 1403 | 39.94 | 42.3978807 | -89.18558213 | Metal Loss External
40002441 | 50844.19 | METAL LOSS | 1.25 | 0.25 | 5% | 0.83 | 0.79 | 148 | 1425 | 1577 | 39.94 | 42.39788083 | -89.18558213 | Metal Loss External
40002442 | 50844.51 | METAL LOSS | 1.57 | 0.25 | 7% | 1.85 | 2.073 | 307 | 1411 | 1559 | 39.94 | 42.39788159 | -89.18558207 | Metal Loss External
40002443 | 50844.67 | METAL LOSS | 1.73 | 0.25 | 7% | 0.64 | 1.041 | 208 | 1425 | 1577 | 39.94 | 42.39788217 | -89.18558203 | Metal Loss External
40002444 | 50844.8 | METAL LOSS | 1.87 | 0.25 | 14% | 3.26 | 1.098 | 181 | 1363 | 1497 | 39.94 | 42.39788224 | -89.18558202 | Metal Loss External
40002445 | 50844.94 | METAL LOSS | 2 | 0.25 | 10% | 1.82 | 1.039 | 220 | 1402 | 1549 | 39.94 | 42.39788277 | -89.18558198 | Metal Loss External
40002446 | 50845.11 | METAL LOSS | 2.17 | 0.25 | 15% | 1.35 | 0.836 | 178 | 1403 | 1550 | 39.94 | 42.39788331 | -89.18558194 | Metal Loss External
40002447 | 50845.66 | METAL LOSS | 2.72 | 0.25 | 6% | 0.64 | 0.777 | 121 | 1426 | 1578 | 39.94 | 42.39788489 | -89.18558182 | Metal Loss External
13810 | 50882.87 | WELD | [8 empty] | 39.94 | 42.39798577 | -89.18557432 | Girth Weld
40002448 | 50884.38 | METAL LOSS | 1.51 | 0.25 | 6% | 1.02 | 1.001 | 190 | 1422 | 1573 | 39.94 | 42.39798979 | -89.18557402 | Metal Loss External
13820 | 50922.82 | WELD | [8 empty] | 39.87 | 42.39809405 | -89.18556627 | Girth Weld
13830 | 50962.68 | WELD | [8 empty] | 39.86 | 42.39820211 | -89.18555823 | Girth Weld
13840 | 51002.54 | WELD | [8 empty] | 39.85 | 42.39831016 | -89.1855502 | Girth Weld
40002449 | 51041.06 | METAL LOSS | 38.52 | 0.25 | 7% | 1.12 | 1.097 | 180 | 1419 | 1570 | 39.85 | 42.39841553 | -89.18554236 | Metal Loss External
40002450 | 51041.28 | METAL LOSS | 38.74 | 0.25 | 7% | 1.07 | 0.731 | 205 | 1421 | 1572 | 39.85 | 42.39841613 | -89.18554231 | Metal Loss External
40002451 | 51041.52 | METAL LOSS | 38.98 | 0.25 | 4% | 0.63 | 1.052 | 123 | 1427 | 1579 | 39.85 | 42.39841686 | -89.18554226 | Metal Loss External
40002452 | 51041.64 | METAL LOSS | 39.1 | 0.25 | 6% | 0.73 | 1.062 | 154 | 1425 | 1577 | 39.85 | 42.39841716 | -89.18554224 | Metal Loss External
40002453 | 51041.67 | METAL LOSS | 39.13 | 0.25 | 5% | 0.94 | 2.716 | 259 | 1424 | 1576 | 39.85 | 42.39841722 | -89.18554223 | Metal Loss External
13850 | 51042.38 | WELD | [8 empty] | 39.93 | 42.39841817 | -89.18554216 | Girth Weld
13860 | 51082.32 | WELD | [8 empty] | 39.73 | 42.39852643 | -89.18553411 | Girth Weld
40002454 | 51120.33 | METAL LOSS | 38.01 | 0.25 | 7% | 0.48 | 0.634 | 167 | 1427 | 1579 | 39.73 | 42.39863047 | -89.18552637 | Metal Loss External
40002455 | 51120.58 | METAL LOSS | 38.26 | 0.25 | 10% | 0.56 | 0.458 | 165 | 1425 | 1577 | 39.73 | 42.39863115 | -89.18552632 | Metal Loss External
40002456 | 51120.82 | METAL LOSS | 38.5 | 0.25 | 10% | 0.69 | 0.582 | 165 | 1423 | 1575 | 39.73 | 42.39863179 | -89.18552628 | Metal Loss External
13870 | 51122.05 | WELD | [8 empty] | 40.05 | 42.39863412 | -89.1855261 | Girth Weld
40002457 | 51122.76 | METAL LOSS | 0.72 | 0.25 | 6% | 0.48 | 0.624 | 271 | 1427 | 1579 | 40.05 | 42.39863603 | -89.18552596 | Metal Loss External
40002458 | 51123.93 | METAL LOSS | 1.88 | 0.25 | 5% | 0.64 | 1.216 | 146 | 1426 | 1579 | 40.05 | 42.39863919 | -89.18552572 | Metal Loss External
40002459 | 51125.05 | METAL LOSS | 3 | 0.25 | 10% | 0.95 | 0.788 | 95 | 1419 | 1570 | 40.05 | 42.39864222 | -89.1855255 | Metal Loss External
40002460 | 51125.49 | METAL LOSS | 3.44 | 0.25 | 22% | 1.35 | 0.519 | 155 | 1388 | 1531 | 40.05 | 42.3986434 | -89.18552541 | Metal Loss External
40002461 | 51133.96 | METAL LOSS | 11.91 | 0.25 | 9% | 0.79 | 0.716 | 180 | 1423 | 1574 | 40.05 | 42.39866665 | -89.18552368 | Metal Loss External
40002462 | 51134.24 | METAL LOSS | 12.19 | 0.25 | 17% | 0.88 | 0.727 | 162 | 1414 | 1563 | 40.05 | 42.39866741 | -89.18552363 | Metal Loss External
40002463 | 51134.5 | METAL LOSS | 12.45 | 0.25 | 7% | 0.43 | 0.719 | 165 | 1427 | 1579 | 40.05 | 42.39866817 | -89.18552357 | Metal Loss External
40002464 | 51134.81 | METAL LOSS | 12.76 | 0.25 | 8% | 0.7 | 1.074 | 171 | 1424 | 1576 | 40.05 | 42.39866898 | -89.18552351 | Metal Loss External
40002465 | 51135.04 | METAL LOSS | 13 | 0.25 | 7% | 0.86 | 0.731 | 175 | 1423 | 1575 | 40.05 | 42.39866962 | -89.18552346 | Metal Loss External
40002466 | 51135.33 | METAL LOSS | 13.29 | 0.25 | 25% | 0.81 | 0.615 | 178 | 1408 | 1557 | 40.05 | 42.39867042 | -89.1855234 | Metal Loss External
40002467 | 51135.44 | METAL LOSS | 13.39 | 0.25 | 4% | 0.98 | 1.343 | 97 | 1425 | 1577 | 40.05 | 42.39867069 | -89.18552338 | Metal Loss External
40002468 | 51135.73 | METAL LOSS | 13.68 | 0.25 | 17% | 0.75 | 0.525 | 181 | 1417 | 1568 | 40.05 | 42.39867151 | -89.18552332 | Metal Loss External
10000101 | 51161.08 | LOCATION | 39.03 | [7 empty] | 40.05 | 42.39874102 | -89.18551815 | Sleeve Begin - 60.88 in.
13880 | 51162.1 | WELD | [8 empty] | 39.65 | 42.3987427 | -89.18551803 | Girth Weld
10000101 | 51166.15 | LOCATION | 4.05 | [7 empty] | 39.65 | 42.39874102 | -89.18551815 | Sleeve End
40002469 | 51180.03 | METAL LOSS | 17.92 | 0.25 | 7% | 0.78 | 0.766 | 269 | 1424 | 1576 | 39.65 | 42.39879171 | -89.18551438 | Metal Loss External
40002470 | 51181.17 | METAL LOSS | 19.07 | 0.25 | 7% | 0.46 | 0.47 | 251 | 1427 | 1579 | 39.65 | 42.39879487 | -89.18551415 | Metal Loss External
40002471 | 51199.98 | METAL LOSS | 37.88 | 0.25 | 13% | 0.65 | 0.488 | 214 | 1422 | 1573 | 39.65 | 42.39884638 | -89.18551032 | Metal Loss External
40002472 | 51200.83 | METAL LOSS | 38.73 | 0.25 | 8% | 0.42 | 0.343 | 204 | 1427 | 1579 | 39.65 | 42.39884873 | -89.18551014 | Metal Loss External
40002473 | 51201.05 | METAL LOSS | 38.95 | 0.25 | 4% | 0.74 | 4.278 | 213 | 1426 | 1578 | 39.65 | 42.3988493 | -89.1855101 | Metal Loss External
13890 | 51201.75 | WELD | [8 empty] | 39.77 | 42.39885018 | -89.18551003 | Girth Weld
40002474 | 51239.3 | METAL LOSS | 37.55 | 0.25 | 4% | 0.69 | 4.997 | 97 | 1426 | 1579 | 39.77 | 42.39895294 | -89.18550239 | Metal Loss External
40002475 | 51239.61 | METAL LOSS | 37.86 | 0.25 | 12% | 1.93 | 1.136 | 64 | 1395 | 1540 | 39.77 | 42.39895365 | -89.18550234 | Metal Loss External
40002476 | 51239.65 | METAL LOSS | 37.9 | 0.25 | 15% | 0.63 | 0.474 | 84 | 1421 | 1573 | 39.77 | 42.3989539 | -89.18550232 | Metal Loss External
40002477 | 51239.78 | METAL LOSS | 38.03 | 0.25 | 25% | 1.99 | 1.197 | 139 | 1351 | 1483 | 39.77 | 42.3989541 | -89.1855023 | Metal Loss External
40002478 | 51239.84 | METAL LOSS | 38.09 | 0.25 | 8% | 1.23 | 1.752 | 70 | 1417 | 1568 | 39.77 | 42.39895436 | -89.18550229 | Metal Loss External
40002479 | 51240.13 | METAL LOSS | 38.38 | 0.25 | 22% | 0.9 | 0.934 | 128 | 1408 | 1556 | 39.77 | 42.3989552 | -89.18550222 | Metal Loss External
40002480 | 51240.32 | METAL LOSS | 38.57 | 0.25 | 15% | 0.74 | 0.906 | 129 | 1419 | 1570 | 39.77 | 42.39895572 | -89.18550218 | Metal Loss External
40002481 | 51240.43 | METAL LOSS | 38.68 | 0.25 | 15% | 2.49 | 1.881 | 99 | 1373 | 1510 | 39.77 | 42.39895583 | -89.18550218 | Metal Loss External
40002482 | 51240.68 | METAL LOSS | 38.93 | 0.25 | 19% | 4.49 | 6.422 | 141 | 1315 | 1431 | 39.77 | 42.39895629 | -89.18550214 | Metal Loss External
13900 | 51241.52 | WELD | [8 empty] | 39.92 | 42.39895797 | -89.18550202 | Girth Weld
13910 | 51281.43 | WELD | [8 empty] | 39.77 | 42.39906618 | -89.18549397 | Girth Weld
40002483 | 51282.17 | METAL LOSS | 0.74 | 0.25 | 8% | 1.66 | 5.916 | 231 | 1411 | 1560 | 39.77 | 42.39906801 | -89.18549383 | Metal Loss External
40002484 | 51282.4 | METAL LOSS | 0.97 | 0.25 | 19% | 1.86 | 1.509 | 261 | 1375 | 1514 | 39.77 | 42.39906862 | -89.18549379 | Metal Loss External
40002485 | 51282.43 | METAL LOSS | 1 | 0.25 | 8% | 1.07 | 0.693 | 195 | 1419 | 1570 | 39.77 | 42.39906879 | -89.18549377 | Metal Loss External
40002486 | 51282.46 | METAL LOSS | 1.03 | 0.25 | 6% | 0.82 | 0.792 | 219 | 1424 | 1576 | 39.77 | 42.3990689 | -89.18549377 | Metal Loss External
40002487 | 51282.93 | METAL LOSS | 1.5 | 0.25 | 8% | 1.09 | 0.794 | 189 | 1419 | 1570 | 39.77 | 42.39907016 | -89.18549367 | Metal Loss External
40002488 | 51283.13 | METAL LOSS | 1.7 | 0.25 | 11% | 1.43 | 2.699 | 204 | 1408 | 1557 | 39.77 | 42.39907068 | -89.18549363 | Metal Loss External
40002489 | 51283.21 | METAL LOSS | 1.78 | 0.25 | 6% | 0.74 | 0.793 | 246 | 1425 | 1577 | 39.77 | 42.39907097 | -89.18549361 | Metal Loss External
40002490 | 51283.63 | METAL LOSS | 2.19 | 0.25 | 7% | 2.05 | 3.703 | 243 | 1409 | 1557 | 39.77 | 42.39907195 | -89.18549354 | Metal Loss External
13920 | 51321.2 | WELD | [8 empty] | 39.86 | 42.39917398 | -89.18548595 | Girth Weld
40002491 | 51321.4 | METAL LOSS | 0.2 | 0.25 | 9% | 1.81 | 0.792 | 321 | 1405 | 1553 | 39.86 | 42.39917432 | -89.18548593 | Metal Loss External
40002492 | 51329.62 | METAL LOSS | 8.41 | 0.25 | 11% | 0.34 | 0.333 | 157 | 1427 | 1579 | 39.86 | 42.39919699 | -89.18548424 | Metal Loss External
40002493 | 51351.6 | METAL LOSS | 30.4 | 0.25 | 19% | 0.2 | 0.333 | 323 | 1428 | 1580 | 39.86 | 42.39925723 | -89.18547976 | Metal Loss External
40002494 | 51359.41 | METAL LOSS | 38.21 | 0.25 | 8% | 0.5 | 0.357 | 229 | 1426 | 1578 | 39.86 | 42.39927857 | -89.18547817 | Metal Loss External
40002495 | 51359.56 | METAL LOSS | 38.36 | 0.25 | 18% | 2.49 | 2.831 | 110 | 1361 | 1495 | 39.86 | 42.39927877 | -89.18547816 | Metal Loss External
40002496 | 51359.79 | METAL LOSS | 38.59 | 0.25 | 12% | 0.69 | 1.047 | 143 | 1422 | 1574 | 39.86 | 42.3992796 | -89.1854781 | Metal Loss External
40002497 | 51359.82 | METAL LOSS | 38.62 | 0.25 | 15% | 1.22 | 0.693 | 215 | 1406 | 1555 | 39.86 | 42.39927962 | -89.18547809 | Metal Loss External
40002498 | 51359.93 | METAL LOSS | 38.73 | 0.25 | 11% | 0.77 | 0.74 | 98 | 1421 | 1573 | 39.86 | 42.39927998 | -89.18547807 | Metal Loss External
40002499 | 51360.38 | METAL LOSS | 39.18 | 0.25 | 12% | 0.53 | 6.56 | 125 | 1424 | 1576 | 39.86 | 42.39928123 | -89.18547798 | Metal Loss External
40002500 | 51360.4 | METAL LOSS | 39.2 | 0.25 | 6% | 0.85 | 1.088 | 314 | 1424 | 1575 | 39.86 | 42.39928126 | -89.18547797 | Metal Loss External
13930 | 51361.06 | WELD | [8 empty] | 39.86 | 42.39928203 | -89.18547792 | Girth Weld
40002501 | 51361.62 | METAL LOSS | 0.56 | 0.25 | 8% | 0.4 | 0.4 | 306 | 1427 | 1579 | 39.86 | 42.39928353 | -89.1854778 | Metal Loss External
40002502 | 51361.84 | METAL LOSS | 0.78 | 0.25 | 6% | 0.98 | 2.633 | 192 | 1423 | 1574 | 39.86 | 42.39928406 | -89.18547776 | Metal Loss External
40002503 | 51362.01 | METAL LOSS | 0.95 | 0.25 | 4% | 0.92 | 2.442 | 168 | 1425 | 1577 | 39.86 | 42.39928454 | -89.18547773 | Metal Loss External
40002504 | 51362.24 | METAL LOSS | 1.18 | 0.25 | 4% | 0.84 | 1.048 | 297 | 1426 | 1578 | 39.86 | 42.39928518 | -89.18547768 | Metal Loss External
40002505 | 51362.3 | METAL LOSS | 1.24 | 0.25 | 5% | 0.56 | 0.701 | 174 | 1427 | 1579 | 39.86 | 42.39928535 | -89.18547767 | Metal Loss External
40002506 | 51362.35 | METAL LOSS | 1.29 | 0.25 | 11% | 0.67 | 0.579 | 210 | 1423 | 1575 | 39.86 | 42.39928549 | -89.18547766 | Metal Loss External
40002507 | 51362.51 | METAL LOSS | 1.46 | 0.25 | 6% | 0.88 | 1.342 | 213 | 1424 | 1576 | 39.86 | 42.39928591 | -89.18547763 | Metal Loss External
40002508 | 51362.56 | METAL LOSS | 1.5 | 0.25 | 2% | 1.16 | 4.317 | 123 | 1426 | 1578 | 39.86 | 42.399286 | -89.18547762 | Metal Loss External
40002509 | 51362.67 | METAL LOSS | 1.61 | 0.25 | 4% | 0.58 | 0.79 | 228 | 1427 | 1579 | 39.86 | 42.39928638 | -89.18547759 | Metal Loss External
13940 | 51400.92 | WELD | [8 empty] | 39.71 | 42.39939008 | -89.18546988 | Girth Weld
13950 | 51440.63 | WELD | [8 empty] | 39.57 | 42.39949772 | -89.18546187 | Girth Weld
40002510 | 51440.8 | METAL LOSS | 0.18 | 0.25 | 8% | 0.67 | 0.813 | 13 | 1424 | 1576 | 39.57 | 42.39949813 | -89.18546184 | Metal Loss External
40002511 | 51444.75 | METAL LOSS | 4.12 | 0.25 | 7% | 0.41 | 0.357 | 221 | 1427 | 1580 | 39.57 | 42.39950896 | -89.18546104 | Metal Loss External
10000102 | 51446.36 | LOCATION | 10.26 | [7 empty] | 39.57 | 42.39951343 | -89.18546071 | Bend left - 14 deg., 36D
40002512 | 51451.41 | METAL LOSS | 10.78 | 0.25 | 6% | 0.57 | 0.681 | 205 | 1426 | 1579 | 39.57 | 42.39952718 | -89.18545968 | Metal Loss External
40002513 | 51451.59 | METAL LOSS | 10.97 | 0.25 | 9% | 0.85 | 0.543 | 199 | 1422 | 1573 | 39.57 | 42.39952766 | -89.18545965 | Metal Loss External
10000103 | 51477.1 | LOCATION | 36.48 | [7 empty] | 39.57 | 42.39959762 | -89.18545444 | Sleeve Begin - 85.09 in.
13960 | 51480.2 | WELD | [8 empty] | 39.85 | 42.39960499 | -89.1854539 | Girth Weld
10000103 | 51484.19 | LOCATION | 3.99 | [7 empty] | 39.85 | 42.39959762 | -89.18545444 | Sleeve End
13970 | 51520.05 | WELD | [8 empty] | 39.89 | 42.399713 | -89.18544586 | Girth Weld
13980 | 51559.94 | WELD | [8 empty] | 39.83 | 42.39982115 | -89.18543782 | Girth Weld
13990 | 51599.77 | WELD | [8 empty] | 39.75 | 42.39992911 | -89.18542979 | Girth Weld
14000 | 51639.51 | WELD | [8 empty] | 39.83 | 42.40003685 | -89.18542178 | Girth Weld
13000006 | 51644.62 | GAIN | 5.11 |  |  | 18.382 | 10.578 | 220 |  |  | 39.83 | 42.40004874 | -89.18542089 | GAIN - 66 Gauss
14010 | 51679.34 | WELD | [8 empty] | 39.98 | 42.40014482 | -89.18541375 | Girth Weld
40002514 | 51692.67 | METAL LOSS | 13.33 | 0.25 | 13% | 1.25 | 0.775 | 317 | 1409 | 1558 | 39.98 | 42.40018117 | -89.18541104 | Metal Loss External
14020 | 51719.32 | WELD | [8 empty] | 39.92 | 42.40025321 | -89.18540569 | Girth Weld
40002515 | 51720.07 | METAL LOSS | 0.74 | 0.25 | 5% | 1 | 4.756 | 249 | 1423 | 1575 | 39.92 | 42.40025512 | -89.18540554 | Metal Loss External
40002516 | 51720.33 | METAL LOSS | 1 | 0.25 | 8% | 0.68 | 0.581 | 210 | 1424 | 1576 | 39.92 | 42.40025588 | -89.18540549 | Metal Loss External
40002517 | 51720.87 | METAL LOSS | 1.55 | 0.25 | 13% | 1.29 | 1.392 | 204 | 1407 | 1555 | 39.92 | 42.40025729 | -89.18540538 | Metal Loss External
40002518 | 51721.56 | METAL LOSS | 2.23 | 0.25 | 17% | 2.88 | 1.466 | 207 | 1354 | 1485 | 39.92 | 42.40025899 | -89.18540526 | Metal Loss External
40002519 | 51722.66 | METAL LOSS | 3.34 | 0.25 | 12% | 1.44 | 4.486 | 243 | 1406 | 1555 | 39.92 | 42.40026218 | -89.18540502 | Metal Loss External
14030 | 51759.25 | WELD | [8 empty] | 39.91 | 42.40036144 | -89.18539764 | Girth Weld
14040 | 51799.16 | WELD | [8 empty] | 38 | 42.40046964 | -89.18538959 | Girth Weld
40002520 | 51823.24 | METAL LOSS | 24.07 | 0.25 | 9% | 0.22 | 0.333 | 197 | 1428 | 1581 | 38 | 42.40053554 | -89.18538469 | Metal Loss External
14050 | 51837.17 | WELD | [8 empty] | 39.9 | 42.4005726 | -89.18538193 | Girth Weld
40002521 | 51875.56 | METAL LOSS | 38.4 | 0.25 | 4% | 0.59 | 3.774 | 165 | 1427 | 1579 | 39.9 | 42.4006777 | -89.18537412 | Metal Loss External
40002522 | 51876.12 | METAL LOSS | 38.95 | 0.25 | 13% | 2.19 | 2.422 | 187 | 1385 | 1527 | 39.9 | 42.40067904 | -89.18537402 | Metal Loss External
40002523 | 51876.32 | METAL LOSS | 39.15 | 0.25 | 7% | 0.95 | 2.89 | 238 | 1422 | 1574 | 39.9 | 42.40067972 | -89.18537396 | Metal Loss External
40002524 | 51876.35 | METAL LOSS | 39.18 | 0.25 | 4% | 0.5 | 1.997 | 136 | 1427 | 1580 | 39.9 | 42.40067985 | -89.18537395 | Metal Loss External
14060 | 51877.07 | WELD | [8 empty] | 39.91 | 42.40068077 | -89.18537389 | Girth Weld
40002525 | 51877.24 | METAL LOSS | 0.17 | 0.25 | 5% | 0.74 | 0.997 | 43 | 1425 | 1577 | 39.91 | 42.40068116 | -89.18537386 | Metal Loss External
14070 | 51916.98 | WELD | [8 empty] | 39.96 | 42.40078898 | -89.18536584 | Girth Weld
40002526 | 51917.72 | METAL LOSS | 0.73 | 0.25 | 5% | 0.83 | 4.469 | 267 | 1425 | 1577 | 39.96 | 42.40079089 | -89.1853657 | Metal Loss External
14080 | 51956.95 | WELD | [8 empty] | 39.88 | 42.40089731 | -89.18535778 | Girth Weld
14090 | 51996.82 | WELD | [8 empty] | 39.97 | 42.40100541 | -89.18534974 | Girth Weld
40002527 | 52036.21 | METAL LOSS | 39.39 | 0.25 | 10% | 2.4 | 0.793 | 303 | 1392 | 1535 | 39.97 | 42.40111302 | -89.18534174 | Metal Loss External
14100 | 52036.8 | WELD | [8 empty] | 39.91 | 42.40111377 | -89.18534168 | Girth Weld
40002528 | 52036.98 | METAL LOSS | 0.18 | 0.25 | 6% | 1.11 | 1.364 | 11 | 1421 | 1572 | 39.91 | 42.40111415 | -89.18534165 | Metal Loss External
40002529 | 52037.65 | METAL LOSS | 0.85 | 0.25 | 6% | 1.4 | 1.05 | 177 | 1418 | 1569 | 39.91 | 42.40111595 | -89.18534152 | Metal Loss External
40002530 | 52037.86 | METAL LOSS | 1.07 | 0.25 | 7% | 0.49 | 0.71 | 234 | 1427 | 1579 | 39.91 | 42.40111664 | -89.18534147 | Metal Loss External
40002531 | 52037.88 | METAL LOSS | 1.08 | 0.25 | 6% | 0.84 | 0.774 | 138 | 1424 | 1576 | 39.91 | 42.40111665 | -89.18534147 | Metal Loss External
40002532 | 52037.9 | METAL LOSS | 1.1 | 0.25 | 7% | 0.66 | 0.663 | 207 | 1425 | 1577 | 39.91 | 42.40111672 | -89.18534146 | Metal Loss External
40002533 | 52038.15 | METAL LOSS | 1.35 | 0.25 | 3% | 0.48 | 2.434 | 141 | 1428 | 1580 | 39.91 | 42.40111742 | -89.18534141 | Metal Loss External
40002534 | 52038.15 | METAL LOSS | 1.35 | 0.25 | 8% | 0.49 | 0.4 | 183 | 1426 | 1579 | 39.91 | 42.40111742 | -89.18534141 | Metal Loss External
14110 | 52076.7 | WELD | [8 empty] | 39.94 | 42.40122195 | -89.18533364 | Girth Weld
14120 | 52116.65 | WELD | [8 empty] | 39.96 | 42.40133023 | -89.18532558 | Girth Weld
40002535 | 52142.98 | METAL LOSS | 26.34 | 0.25 | 18% | 0.31 | 0.333 | 197 | 1426 | 1578 | 39.96 | 42.40140234 | -89.18532022 | Metal Loss External
14130 | 52156.61 | WELD | [8 empty] | 39.94 | 42.40143857 | -89.18531753 | Girth Weld
40002536 | 52156.81 | METAL LOSS | 0.2 | 0.25 | 8% | 1.66 | 1.359 | 356 | 1410 | 1559 | 39.94 | 42.40143892 | -89.1853175 | Metal Loss External
40002537 | 52194.28 | METAL LOSS | 37.67 | 0.25 | 16% | 0.26 | 0.333 | 152 | 1427 | 1580 | 39.94 | 42.40154171 | -89.18530985 | Metal Loss External
40002538 | 52194.97 | METAL LOSS | 38.35 | 0.25 | 7% | 0.52 | 0.656 | 119 | 1426 | 1578 | 39.94 | 42.40154356 | -89.18530972 | Metal Loss External
14140 | 52196.55 | WELD | [8 empty] | 39.93 | 42.40154686 | -89.18530947 | Girth Weld
40002539 | 52222.77 | METAL LOSS | 26.21 | 0.25 | 7% | 1.03 | 0.793 | 150 | 1421 | 1572 | 39.93 | 42.40161853 | -89.18530414 | Metal Loss External
40002540 | 52224.07 | METAL LOSS | 27.51 | 0.25 | 7% | 0.39 | 0.405 | 147 | 1427 | 1580 | 39.93 | 42.40162217 | -89.18530387 | Metal Loss External
40002541 | 52224.25 | METAL LOSS | 27.7 | 0.25 | 6% | 0.41 | 0.765 | 246 | 1427 | 1580 | 39.93 | 42.40162267 | -89.18530383 | Metal Loss External
40002542 | 52225.12 | METAL LOSS | 28.57 | 0.25 | 6% | 1.17 | 2.696 | 136 | 1421 | 1573 | 39.93 | 42.40162497 | -89.18530366 | Metal Loss External
14150 | 52236.49 | WELD | [8 empty] | 39.91 | 42.40165511 | -89.18530142 | Girth Weld
14160 | 52276.39 | WELD | [8 empty] | 39.91 | 42.40176329 | -89.18529337 | Girth Weld
40002543 | 52314.99 | METAL LOSS | 38.6 | 0.25 | 8% | 0.74 | 2.88 | 123 | 1423 | 1575 | 39.91 | 42.40186892 | -89.18528552 | Metal Loss External
40002544 | 52315.25 | METAL LOSS | 38.85 | 0.25 | 18% | 2.24 | 0.65 | 144 | 1366 | 1503 | 39.91 | 42.40186944 | -89.18528548 | Metal Loss External
40002545 | 52315.59 | METAL LOSS | 39.2 | 0.25 | 12% | 0.94 | 2.39 | 126 | 1417 | 1568 | 39.91 | 42.40187054 | -89.1852854 | Metal Loss External
14170 | 52316.3 | WELD | [8 empty] | 39.86 | 42.40187147 | -89.18528533 | Girth Weld
14180 | 52356.16 | WELD | [8 empty] | 39.85 | 42.40197952 | -89.18527729 | Girth Weld
14190 | 52396.01 | WELD | [8 empty] | 36.83 | 42.40208753 | -89.18526926 | Girth Weld
40002546 | 52432.23 | METAL LOSS | 36.23 | 0.25 | 4% | 1.19 | 2.428 | 221 | 1423 | 1575 | 36.83 | 42.40218662 | -89.18526189 | Metal Loss External
14200 | 52432.84 | WELD | [8 empty] | 39.97 | 42.4021873 | -89.18526184 | Girth Weld
40002547 | 52469.13 | METAL LOSS | 36.29 | 0.25 | 5% | 0.56 | 0.789 | 268 | 1427 | 1579 | 39.97 | 42.40228664 | -89.18525445 | Metal Loss External
40002548 | 52469.35 | METAL LOSS | 36.51 | 0.25 | 9% | 0.89 | 0.576 | 250 | 1421 | 1572 | 39.97 | 42.40228719 | -89.18525441 | Metal Loss External
40002549 | 52470.57 | METAL LOSS | 37.74 | 0.25 | 7% | 0.34 | 0.399 | 226 | 1428 | 1580 | 39.97 | 42.40229061 | -89.18525415 | Metal Loss External
14210 | 52472.8 | WELD | [8 empty] | 39.98 | 42.40229564 | -89.18525378 | Girth Weld
14220 | 52512.79 | WELD | [8 empty] | 40.05 | 42.40240403 | -89.18524572 | Girth Weld
14230 | 52552.84 | WELD | [8 empty] | 39.91 | 42.40251261 | -89.18523764 | Girth Weld
14240 | 52592.75 | WELD | [8 empty] | 39.87 | 42.40262079 | -89.1852296 | Girth Weld
14250 | 52632.61 | WELD | [8 empty] | 39.86 | 42.40272885 | -89.18522156 | Girth Weld
14260 | 52672.47 | WELD | [8 empty] | 39.95 | 42.4028369 | -89.18521352 | Girth Weld
14270 | 52712.42 | WELD | [8 empty] | 39.91 | 42.40294521 | -89.18520547 | Girth Weld
40002550 | 52741.18 | METAL LOSS | 28.76 | 0.25 | 7% | 0.46 | 0.333 | 25 | 1427 | 1579 | 39.91 | 42.40302393 | -89.18519961 | Metal Loss External
14280 | 52752.34 | WELD | [8 empty] | 39.89 | 42.40305341 | -89.18519742 | Girth Weld
14290 | 52792.22 | WELD | [8 empty] | 39.86 | 42.40316153 | -89.18518938 | Girth Weld
40002551 | 52792.99 | METAL LOSS | 0.77 | 0.25 | 22% | 0.41 | 0.839 | 257 | 1424 | 1575 | 39.86 | 42.40316359 | -89.18518922 | Metal Loss External
40002552 | 52793.28 | METAL LOSS | 1.05 | 0.25 | 13% | 1.13 | 0.676 | 239 | 1412 | 1561 | 39.86 | 42.40316429 | -89.18518917 | Metal Loss External
40002553 | 52793.54 | METAL LOSS | 1.32 | 0.25 | 12% | 0.54 | 0.385 | 236 | 1425 | 1576 | 39.86 | 42.40316509 | -89.18518911 | Metal Loss External
40002554 | 52794.09 | METAL LOSS | 1.87 | 0.25 | 7% | 0.45 | 0.399 | 241 | 1427 | 1579 | 39.86 | 42.40316661 | -89.185189 | Metal Loss External
40002555 | 52794.67 | METAL LOSS | 2.44 | 0.25 | 6% | 0.6 | 0.741 | 253 | 1426 | 1578 | 39.86 | 42.40316816 | -89.18518889 | Metal Loss External
14300 | 52832.08 | WELD | [8 empty] | 38.77 | 42.40326958 | -89.18518134 | Girth Weld
40002556 | 52832.91 | METAL LOSS | 0.83 | 0.25 | 7% | 1.78 | 4.004 | 240 | 1411 | 1560 | 38.77 | 42.40327164 | -89.18518119 | Metal Loss External
40002557 | 52833.42 | METAL LOSS | 1.35 | 0.25 | 13% | 1.14 | 1.512 | 237 | 1411 | 1560 | 38.77 | 42.40327313 | -89.18518108 | Metal Loss External
40002558 | 52833.86 | METAL LOSS | 1.78 | 0.25 | 14% | 0.98 | 0.682 | 258 | 1414 | 1564 | 38.77 | 42.40327435 | -89.18518099 | Metal Loss External
40002559 | 52834.05 | METAL LOSS | 1.97 | 0.25 | 10% | 0.54 | 0.45 | 266 | 1425 | 1577 | 38.77 | 42.40327492 | -89.18518095 | Metal Loss External
40002560 | 52834.37 | METAL LOSS | 2.3 | 0.25 | 7% | 0.78 | 0.802 | 306 | 1424 | 1576 | 38.77 | 42.40327577 | -89.18518088 | Metal Loss External
40002561 | 52842.19 | METAL LOSS | 10.11 | 0.25 | 8% | 0.22 | 0.403 | 126 | 1428 | 1581 | 38.77 | 42.40329725 | -89.18517928 | Metal Loss External
14310 | 52870.85 | WELD | [8 empty] | 39.92 | 42.40337465 | -89.18517353 | Girth Weld
14320 | 52910.78 | WELD | [8 empty] | 39.91 | 42.40348288 | -89.18516548 | Girth Weld
14330 | 52950.68 | WELD | [8 empty] | 39.93 | 42.40359106 | -89.18515743 | Girth Weld
40002562 | 52951.43 | METAL LOSS | 0.75 | 0.25 | 5% | 0.53 | 0.85 | 78 | 1427 | 1579 | 39.93 | 42.40359305 | -89.18515728 | Metal Loss External
40002563 | 52951.89 | METAL LOSS | 1.21 | 0.25 | 7% | 1.39 | 1.033 | 204 | 1417 | 1567 | 39.93 | 42.40359422 | -89.1851572 | Metal Loss External
40002564 | 52952.15 | METAL LOSS | 1.46 | 0.25 | 5% | 0.69 | 0.822 | 216 | 1426 | 1578 | 39.93 | 42.40359499 | -89.18515714 | Metal Loss External
40002565 | 52957.24 | METAL LOSS | 6.56 | 0.25 | 10% | 0.55 | 0.359 | 210 | 1425 | 1577 | 39.93 | 42.40360896 | -89.1851561 | Metal Loss External
14340 | 52990.62 | WELD | [8 empty] | 39.89 | 42.40369932 | -89.18514938 | Girth Weld
20003264 | 53000.06 | MILL ANOMALY | 9.44 | 0.25 |  | 1.08 | 1.667 | 348 |  |  | 39.89 | 42.40372505 | -89.18514747
14350 | 53030.5 | WELD | [8 empty] | 37.48 | 42.40380744 | -89.18514134 | Girth Weld
14360 | 53067.98 | WELD | [8 empty] | 39.91 | 42.40390898 | -89.18513379 | Girth Weld
14370 | 53107.89 | WELD | [8 empty] | 39.86 | 42.40401715 | -89.18512574 | Girth Weld
40002566 | 53108.07 | METAL LOSS | 0.19 | 0.25 | 7% | 0.98 | 0.944 | 18 | 1422 | 1573 | 39.86 | 42.40401755 | -89.18512571 | Metal Loss External
14380 | 53147.74 | WELD | [8 empty] | 39.92 | 42.40412519 | -89.1851177 | Girth Weld
40002567 | 53147.92 | METAL LOSS | 0.18 | 0.25 | 9% | 0.96 | 2.368 | 319 | 1420 | 1571 | 39.92 | 42.40412557 | -89.18511768 | Metal Loss External
14390 | 53187.67 | WELD | [8 empty] | 39.83 | 42.40423342 | -89.18510965 | Girth Weld
40002568 | 53226.44 | METAL LOSS | 38.77 | 0.25 | 8% | 0.58 | 0.537 | 215 | 1425 | 1577 | 39.83 | 42.40433954 | -89.18510176 | Metal Loss External
14400 | 53227.49 | WELD | [8 empty] | 39.92 | 42.40434138 | -89.18510162 | Girth Weld
40002569 | 53227.73 | METAL LOSS | 0.23 | 0.25 | 7% | 2.05 | 1.457 | 320 | 1408 | 1555 | 39.92 | 42.40434179 | -89.18510159 | Metal Loss External
40002570 | 53228.23 | METAL LOSS | 0.74 | 0.25 | 7% | 0.55 | 0.415 | 123 | 1426 | 1579 | 39.92 | 42.40434335 | -89.18510148 | Metal Loss External
40002571 | 53228.25 | METAL LOSS | 0.75 | 0.25 | 9% | 0.84 | 1.036 | 240 | 1421 | 1573 | 39.92 | 42.40434336 | -89.18510148 | Metal Loss External
40002572 | 53228.72 | METAL LOSS | 1.22 | 0.25 | 7% | 1.24 | 1.197 | 240 | 1418 | 1569 | 39.92 | 42.40434459 | -89.18510139 | Metal Loss External
14410 | 53267.41 | WELD | [8 empty] | 39.96 | 42.40444959 | -89.18509358 | Girth Weld
40002573 | 53267.59 | METAL LOSS | 0.18 | 0.25 | 9% | 1.11 | 1.395 | 20 | 1417 | 1568 | 39.96 | 42.40444996 | -89.18509355 | Metal Loss External
14420 | 53307.37 | WELD | [8 empty] | 40 | 42.4045579 | -89.18508552 | Girth Weld
14430 | 53347.37 | WELD | [8 empty] | 39.94 | 42.40466635 | -89.18507745 | Girth Weld
40002574 | 53385.01 | METAL LOSS | 37.64 | 0.25 | 10% | 0.23 | 0.333 | 119 | 1428 | 1580 | 39.94 | 42.40476942 | -89.18506979 | Metal Loss External
14440 | 53387.31 | WELD | [8 empty] | 39.94 | 42.40477461 | -89.1850694 | Girth Weld
40002575 | 53388.05 | METAL LOSS | 0.74 | 0.25 | 8% | 0.9 | 3.537 | 224 | 1422 | 1573 | 39.94 | 42.40477655 | -89.18506926 | Metal Loss External
40002576 | 53388.08 | METAL LOSS | 0.77 | 0.25 | 7% | 1.29 | 2.423 | 149 | 1417 | 1568 | 39.94 | 42.40477657 | -89.18506925 | Metal Loss External
40002577 | 53388.59 | METAL LOSS | 1.29 | 0.25 | 10% | 0.63 | 0.836 | 209 | 1424 | 1575 | 39.94 | 42.40477806 | -89.18506914 | Metal Loss External
40002578 | 53388.77 | METAL LOSS | 1.46 | 0.25 | 7% | 0.16 | 0.34 | 203 | 1428 | 1581 | 39.94 | 42.4047786 | -89.1850691 | Metal Loss External
40002579 | 53388.87 | METAL LOSS | 1.56 | 0.25 | 2% | 0.79 | 7.104 | 119 | 1427 | 1580 | 39.94 | 42.40477879 | -89.18506909 | Metal Loss External
40002580 | 53388.94 | METAL LOSS | 1.63 | 0.25 | 6% | 0.71 | 0.795 | 278 | 1425 | 1578 | 39.94 | 42.40477901 | -89.18506907 | Metal Loss External
40002581 | 53388.98 | METAL LOSS | 1.67 | 0.25 | 6% | 0.97 | 3.64 | 224 | 1423 | 1574 | 39.94 | 42.40477908 | -89.18506907 | Metal Loss External
14450 | 53427.24 | WELD | [8 empty] | 39.81 | 42.40488287 | -89.18506135 | Girth Weld
14460 | 53467.05 | WELD | [8 empty] | 39.89 | 42.40499078 | -89.18505332 | Girth Weld
40002582 | 53492.52 | METAL LOSS | 25.47 | 0.25 | 21% | 0.48 | 0.333 | 148 | 1422 | 1574 | 39.89 | 42.40506049 | -89.18504814 | Metal Loss External
14470 | 53506.94 | WELD | [8 empty] | 39.85 | 42.40509891 | -89.18504528 | Girth Weld
40002583 | 53537.28 | METAL LOSS | 30.34 | 0.25 | 13% | 0.67 | 0.333 | 20 | 1422 | 1573 | 39.85 | 42.40518193 | -89.1850391 | Metal Loss External
14480 | 53546.79 | WELD | [8 empty] | 39.82 | 42.40520695 | -89.18503724 | Girth Weld
14490 | 53586.61 | WELD | [8 empty] | 39.89 | 42.40531488 | -89.18502922 | Girth Weld
14500 | 53626.49 | WELD | [8 empty] | 39.84 | 42.405423 | -89.18502117 | Girth Weld
14510 | 53666.33 | WELD | [8 empty] | 39.84 | 42.40553099 | -89.18501314 | Girth Weld
40002584 | 53686.42 | METAL LOSS | 20.09 | 0.25 | 15% | 0.68 | 0.579 | 220 | 1420 | 1571 | 39.84 | 42.40558593 | -89.18500905 | Metal Loss External
14520 | 53706.17 | WELD | [8 empty] | 39.82 | 42.40563898 | -89.18500511 | Girth Weld
14530 | 53745.98 | WELD | [8 empty] | 39.92 | 42.40574692 | -89.18499708 | Girth Weld
14540 | 53785.91 | WELD | [8 empty] | 39.84 | 42.40585515 | -89.18498903 | Girth Weld
40002585 | 53805.97 | METAL LOSS | 20.06 | 0.25 | 12% | 0.91 | 0.782 | 250 | 1417 | 1568 | 39.84 | 42.40590999 | -89.18498495 | Metal Loss External
40002586 | 53805.98 | METAL LOSS | 20.07 | 0.25 | 11% | 1.1 | 0.963 | 205 | 1414 | 1564 | 39.84 | 42.40590999 | -89.18498495 | Metal Loss External
14550 | 53825.74 | WELD | [8 empty] | 38.04 | 42.40596313 | -89.184981 | Girth Weld
40002587 | 53849.2 | METAL LOSS | 23.46 | 0.25 | 17% | 2.43 | 0.36 | 11 | 1366 | 1501 | 38.04 | 42.40602711 | -89.18497624 | Metal Loss External
40002588 | 53849.69 | METAL LOSS | 23.94 | 0.25 | 19% | 0.64 | 0.375 | 11 | 1419 | 1570 | 38.04 | 42.40602863 | -89.18497613 | Metal Loss External
40002589 | 53850 | METAL LOSS | 24.25 | 0.25 | 9% | 0.4 | 0.333 | 11 | 1427 | 1579 | 38.04 | 42.40602952 | -89.18497606 | Metal Loss External
14560 | 53863.78 | WELD | [8 empty] | 39.88 | 42.4060662 | -89.18497333 | Girth Weld
14570 | 53903.66 | WELD | [8 empty] | 39.92 | 42.40617429 | -89.18496529 | Girth Weld
14580 | 53943.58 | WELD | [8 empty] | 39.6 | 42.40628252 | -89.18495724 | Girth Weld
10000104 | 53970.54 | LOCATION | 26.96 | [7 empty] | 39.6 | 42.406353 | -89.184952 | AGM #12, STA 6756+68
40002590 | 53981.34 | METAL LOSS | 37.76 | 0.25 | 6% | 0.58 | 0.767 | 265 | 1426 | 1579 | 39.6 | 42.40638256 | -89.18495208 | Metal Loss External
40002591 | 53982.19 | METAL LOSS | 38.61 | 0.25 | 7% | 0.58 | 0.478 | 222 | 1426 | 1578 | 39.6 | 42.4063849 | -89.18495208 | Metal Loss External
40002592 | 53982.29 | METAL LOSS | 38.71 | 0.25 | 4% | 0.45 | 1.906 | 249 | 1428 | 1580 | 39.6 | 42.40638518 | -89.18495208 | Metal Loss External
40002593 | 53982.46 | METAL LOSS | 38.88 | 0.25 | 4% | 0.48 | 1.353 | 246 | 1428 | 1580 | 39.6 | 42.40638565 | -89.18495208 | Metal Loss External
14590 | 53983.18 | WELD | [8 empty] | 39.91 | 42.40638642 | -89.18495208 | Girth Weld
14600 | 54023.09 | WELD | [8 empty] | 39.93 | 42.40649525 | -89.18495236 | Girth Weld
14610 | 54063.02 | WELD | [8 empty] | 3.36 | 42.40660416 | -89.18495264 | Girth Weld
14620 | 54066.38 | WELD | [8 empty] | 39.94 | 42.40661274 | -89.18495266 | Girth Weld
40002594 | 54066.63 | METAL LOSS | 0.25 | 0.25 | 11% | 1.37 | 0.546 | 15 | 1408 | 1557 | 39.94 | 42.40661327 | -89.18495266 | Metal Loss External
14630 | 54106.33 | WELD | [8 empty] | 39.91 | 42.40672167 | -89.18495294 | Girth Weld
40002595 | 54146.03 | METAL LOSS | 39.7 | 0.25 | 7% | 1.3 | 1.059 | 57 | 1417 | 1568 | 39.91 | 42.40683042 | -89.18495321 | Metal Loss External
14640 | 54146.23 | WELD | [8 empty] | 39.88 | 42.4068305 | -89.18495321 | Girth Weld
14650 | 54186.11 | WELD | [8 empty] | 39.91 | 42.40693927 | -89.18495349 | Girth Weld
14660 | 54226.02 | WELD | [8 empty] | 39.9 | 42.4070481 | -89.18495376 | Girth Weld
14670 | 54265.92 | WELD | [8 empty] | 39.98 | 42.4071569 | -89.18495404 | Girth Weld
40002596 | 54266.65 | METAL LOSS | 0.73 | 0.25 | 7% | 0.64 | 0.9 | 239 | 1425 | 1577 | 39.98 | 42.40715883 | -89.18495405 | Metal Loss External
40002597 | 54266.68 | METAL LOSS | 0.76 | 0.25 | 9% | 0.8 | 0.626 | 206 | 1423 | 1574 | 39.98 | 42.4071589 | -89.18495405 | Metal Loss External
40002598 | 54266.93 | METAL LOSS | 1.01 | 0.25 | 7% | 0.46 | 0.405 | 143 | 1427 | 1579 | 39.98 | 42.40715962 | -89.18495405 | Metal Loss External
40002599 | 54267.52 | METAL LOSS | 1.6 | 0.25 | 7% | 0.73 | 0.772 | 149 | 1424 | 1576 | 39.98 | 42.40716121 | -89.18495405 | Metal Loss External
40002600 | 54269.24 | METAL LOSS | 3.32 | 0.25 | 4% | 0.53 | 1.08 | 131 | 1427 | 1580 | 39.98 | 42.40716596 | -89.18495406 | Metal Loss External
40002601 | 54269.74 | METAL LOSS | 3.82 | 0.25 | 11% | 0.48 | 0.333 | 134 | 1426 | 1578 | 39.98 | 42.40716734 | -89.18495407 | Metal Loss External
14680 | 54305.89 | WELD | [8 empty] | 39.84 | 42.40726592 | -89.18495432 | Girth Weld
14690 | 54345.73 | WELD | [8 empty] | 39.99 | 42.40737457 | -89.18495459 | Girth Weld
40002602 | 54345.91 | METAL LOSS | 0.18 | 0.25 | 5% | 0.48 | 0.796 | 55 | 1427 | 1580 | 39.99 | 42.40737501 | -89.1849546 | Metal Loss External
40002603 | 54384.36 | METAL LOSS | 38.63 | 0.25 | 8% | 0.53 | 0.52 | 171 | 1426 | 1578 | 39.99 | 42.40748046 | -89.18495486 | Metal Loss External
14700 | 54385.72 | WELD | [8 empty] | 39.85 | 42.40748364 | -89.18495487 | Girth Weld
14710 | 54425.57 | WELD | [8 empty] | 39.94 | 42.40759231 | -89.18495515 | Girth Weld
40002604 | 54464.14 | METAL LOSS | 38.57 | 0.25 | 7% | 1.19 | 1.008 | 195 | 1418 | 1569 | 39.94 | 42.40769797 | -89.18495542 | Metal Loss External
14720 | 54465.51 | WELD | [8 empty] | 40.06 | 42.40770122 | -89.18495542 | Girth Weld
40002605 | 54503.38 | METAL LOSS | 37.87 | 0.25 | 12% | 0.64 | 0.359 | 45 | 1423 | 1574 | 40.06 | 42.40780502 | -89.18495569 | Metal Loss External
14730 | 54505.57 | WELD | [8 empty] | 39.89 | 42.40781048 | -89.1849557 | Girth Weld
14740 | 54545.45 | WELD | [8 empty] | 39.85 | 42.40791925 | -89.18495598 | Girth Weld
14750 | 54585.3 | WELD | [8 empty] | 39.4 | 42.40802792 | -89.18495625 | Girth Weld
40002606 | 54611.42 | METAL LOSS | 26.12 | 0.25 | 11% | 0.45 | 0.333 | 127 | 1426 | 1578 | 39.4 | 42.40809952 | -89.18495643 | Metal Loss External
10000105 | 54623.71 | LOCATION | 38.41 | [7 empty] | 39.4 | 42.40813327 | -89.18495652 | Sleeve Begin - 60.64 in.
14760 | 54624.7 | WELD | [8 empty] | 39.46 | 42.40813535 | -89.18495653 | Girth Weld
10000105 | 54628.76 | LOCATION | 4.06 | [7 empty] | 39.46 | 42.40813327 | -89.18495652 | Sleeve End
40002607 | 54632.56 | METAL LOSS | 7.86 | 0.25 | 9% | 0.77 | 0.667 | 109 | 1423 | 1574 | 39.46 | 42.40815683 | -89.18495658 | Metal Loss External
40002608 | 54654.16 | METAL LOSS | 29.47 | 0.25 | 14% | 1.33 | 0.36 | 44 | 1404 | 1551 | 39.46 | 42.40821602 | -89.18495673 | Metal Loss External
14770 | 54664.16 | WELD | [8 empty] | 39.95 | 42.40824296 | -89.1849568 | Girth Weld
14780 | 54704.11 | WELD | [8 empty] | 39.92 | 42.40835192 | -89.18495708 | Girth Weld
40002609 | 54718.37 | METAL LOSS | 14.25 | 0.25 | 6% | 0.69 | 0.818 | 250 | 1425 | 1578 | 39.92 | 42.40839094 | -89.18495717 | Metal Loss External
40002610 | 54719.41 | METAL LOSS | 15.29 | 0.25 | 11% | 0.3 | 0.374 | 232 | 1427 | 1580 | 39.92 | 42.40839384 | -89.18495718 | Metal Loss External
40002611 | 54719.58 | METAL LOSS | 15.47 | 0.25 | 11% | 0.57 | 0.537 | 259 | 1424 | 1576 | 39.92 | 42.4083943 | -89.18495718 | Metal Loss External
40002612 | 54724.86 | METAL LOSS | 20.75 | 0.25 | 5% | 0.75 | 1.051 | 166 | 1426 | 1578 | 39.92 | 42.40840875 | -89.18495722 | Metal Loss External
40002613 | 54725.45 | METAL LOSS | 21.33 | 0.25 | 5% | 0.53 | 0.794 | 184 | 1427 | 1579 | 39.92 | 42.40841038 | -89.18495722 | Metal Loss External
40002614 | 54726.46 | METAL LOSS | 22.35 | 0.25 | 8% | 1.65 | 2.891 | 181 | 1410 | 1559 | 39.92 | 42.40841303 | -89.18495723 | Metal Loss External
10000106 | 54732.98 | LOCATION | 28.86 | [7 empty] | 39.92 | 42.4084311 | -89.18495728 | Sleeve Begin - 145.29 in.
14790 | 54744.03 | WELD | [8 empty] | 37.42 | 42.40846078 | -89.18495735 | Girth Weld
10000106 | 54745.08 | LOCATION | 1.06 | [7 empty] | 37.42 | 42.4084311 | -89.18495728 | Sleeve End
14800 | 54781.45 | WELD | [8 empty] | 39.87 | 42.40856279 | -89.18495761 | Girth Weld
40002615 | 54781.64 | METAL LOSS | 0.19 | 0.25 | 5% | 0.9 | 1.694 | 334 | 1424 | 1576 | 39.87 | 42.40856321 | -89.18495761 | Metal Loss External
40002616 | 54806.83 | METAL LOSS | 25.38 | 0.25 | 7% | 0.71 | 0.795 | 155 | 1425 | 1577 | 39.87 | 42.40863233 | -89.18495779 | Metal Loss External
40002617 | 54807.65 | METAL LOSS | 26.2 | 0.25 | 5% | 0.79 | 1.233 | 221 | 1426 | 1578 | 39.87 | 42.40863458 | -89.18495779 | Metal Loss External
40002618 | 54808.1 | METAL LOSS | 26.65 | 0.25 | 7% | 0.92 | 1.022 | 143 | 1423 | 1574 | 39.87 | 42.4086358 | -89.1849578 | Metal Loss External
40002619 | 54811.74 | METAL LOSS | 30.29 | 0.25 | 7% | 0.54 | 0.681 | 239 | 1426 | 1579 | 39.87 | 42.40864581 | -89.18495782 | Metal Loss External
14810 | 54821.32 | WELD | [8 empty] | 39.88 | 42.40867151 | -89.18495789 | Girth Weld
40002620 | 54822.11 | METAL LOSS | 0.79 | 0.25 | 11% | 0.87 | 1.046 | 137 | 1420 | 1571 | 39.88 | 42.40867358 | -89.18495789 | Metal Loss External
40002621 | 54822.33 | METAL LOSS | 1.01 | 0.25 | 18% | 0.78 | 0.436 | 154 | 1415 | 1565 | 39.88 | 42.40867421 | -89.18495789 | Metal Loss External
40002622 | 54822.59 | METAL LOSS | 1.28 | 0.25 | 27% | 2.88 | 1.038 | 151 | 1307 | 1423 | 39.88 | 42.40867469 | -89.1849579 | Metal Loss External
40002623 | 54823.03 | METAL LOSS | 1.72 | 0.25 | 26% | 1.02 | 1.41 | 128 | 1397 | 1542 | 39.88 | 42.4086761 | -89.1849579 | Metal Loss External
40002624 | 54823.29 | METAL LOSS | 1.97 | 0.25 | 14% | 0.53 | 0.5 | 98 | 1424 | 1576 | 39.88 | 42.40867687 | -89.1849579 | Metal Loss External
14820 | 54861.2 | WELD | [8 empty] | 39.92 | 42.40878028 | -89.18495816 | Girth Weld
40002625 | 54861.37 | METAL LOSS | 0.17 | 0.25 | 5% | 0.73 | 1.057 | 343 | 1426 | 1578 | 39.92 | 42.40878067 | -89.18495816 | Metal Loss External
40002626 | 54890.27 | METAL LOSS | 29.07 | 0.25 | 8% | 0.47 | 0.333 | 343 | 1427 | 1579 | 39.92 | 42.40885997 | -89.18495837 | Metal Loss External
40002627 | 54891.21 | METAL LOSS | 30.01 | 0.25 | 7% | 0.25 | 0.333 | 340 | 1428 | 1581 | 39.92 | 42.40886257 | -89.18495837 | Metal Loss External
14830 | 54901.12 | WELD | [8 empty] | 39.95 | 42.40888914 | -89.18495844 | Girth Weld
40002628 | 54901.91 | METAL LOSS | 0.79 | 0.25 | 7% | 0.57 | 3.478 | 191 | 1426 | 1578 | 39.95 | 42.40889124 | -89.18495845 | Metal Loss External
40002629 | 54902.53 | METAL LOSS | 1.41 | 0.25 | 7% | 0.57 | 0.635 | 221 | 1426 | 1578 | 39.95 | 42.40889294 | -89.18495845 | Metal Loss External
40002630 | 54902.97 | METAL LOSS | 1.85 | 0.25 | 8% | 0.69 | 0.758 | 178 | 1424 | 1576 | 39.95 | 42.40889414 | -89.18495845 | Metal Loss External
40002631 | 54923.14 | METAL LOSS | 22.03 | 0.25 | 6% | 0.53 | 1.003 | 148 | 1427 | 1579 | 39.95 | 42.4089495 | -89.18495859 | Metal Loss External
14840 | 54941.06 | WELD | [8 empty] | 39.98 | 42.40899808 | -89.18495872 | Girth Weld
40002632 | 54964.76 | METAL LOSS | 23.7 | 0.25 | 12% | 0.92 | 0.544 | 231 | 1417 | 1568 | 39.98 | 42.40906299 | -89.18495888 | Metal Loss External
40002633 | 54965.24 | METAL LOSS | 24.18 | 0.25 | 11% | 0.89 | 0.886 | 228 | 1419 | 1570 | 39.98 | 42.4090643 | -89.18495888 | Metal Loss External
40002634 | 54966.91 | METAL LOSS | 25.85 | 0.25 | 7% | 0.63 | 0.501 | 231 | 1425 | 1577 | 39.98 | 42.4090689 | -89.1849589 | Metal Loss External
40002635 | 54967.18 | METAL LOSS | 26.12 | 0.25 | 7% | 0.36 | 0.347 | 222 | 1428 | 1580 | 39.98 | 42.40906968 | -89.1849589 | Metal Loss External
40002636 | 54967.49 | METAL LOSS | 26.42 | 0.25 | 10% | 0.54 | 0.458 | 219 | 1425 | 1577 | 39.98 | 42.4090705 | -89.1849589 | Metal Loss External
40002637 | 54967.77 | METAL LOSS | 26.71 | 0.25 | 17% | 0.68 | 0.546 | 228 | 1419 | 1570 | 39.98 | 42.40907127 | -89.1849589 | Metal Loss External
14850 | 54981.05 | WELD | [8 empty] | 39.91 | 42.40910713 | -89.18495899 | Girth Weld
40002638 | 55020.22 | METAL LOSS | 39.18 | 0.25 | 6% | 0.74 | 0.774 | 256 | 1425 | 1577 | 39.91 | 42.40921451 | -89.18495927 | Metal Loss External
14860 | 55020.95 | WELD | [8 empty] | 39.91 | 42.40921596 | -89.18495927 | Girth Weld
14870 | 55060.86 | WELD | [8 empty] | 39.92 | 42.40932479 | -89.18495955 | Girth Weld
40002639 | 55061.61 | METAL LOSS | 0.75 | 0.25 | 15% | 1.9 | 3.773 | 281 | 1387 | 1530 | 39.92 | 42.40932663 | -89.18495955 | Metal Loss External
40002640 | 55061.58 | METAL LOSS | 0.72 | 0.25 | 2% | 0.71 | 3.777 | 221 | 1427 | 1580 | 39.92 | 42.40932668 | -89.18495955 | Metal Loss External
40002641 | 55061.66 | METAL LOSS | 0.81 | 0.25 | 11% | 0.5 | 0.437 | 176 | 1425 | 1577 | 39.92 | 42.40932694 | -89.18495955 | Metal Loss External
40002642 | 55080.57 | METAL LOSS | 19.71 | 0.25 | 10% | 0.81 | 0.368 | 149 | 1421 | 1572 | 39.92 | 42.40937876 | -89.18495968 | Metal Loss External
40002643 | 55080.73 | METAL LOSS | 19.87 | 0.25 | 6% | 0.81 | 0.8 | 68 | 1424 | 1576 | 39.92 | 42.4093792 | -89.18495968 | Metal Loss External
40002644 | 55082.69 | METAL LOSS | 21.83 | 0.25 | 5% | 0.38 | 0.673 | 158 | 1428 | 1580 | 39.92 | 42.40938463 | -89.1849597 | Metal Loss External
40002645 | 55085.08 | METAL LOSS | 24.23 | 0.25 | 13% | 0.83 | 0.717 | 137 | 1418 | 1569 | 39.92 | 42.40939114 | -89.18495971 | Metal Loss External
40002646 | 55085.99 | METAL LOSS | 25.13 | 0.25 | 16% | 0.52 | 0.928 | 113 | 1423 | 1575 | 39.92 | 42.40939366 | -89.18495972 | Metal Loss External
40002647 | 55086.81 | METAL LOSS | 25.95 | 0.25 | 5% | 0.96 | 1.05 | 44 | 1424 | 1576 | 39.92 | 42.40939586 | -89.18495973 | Metal Loss External
40002648 | 55087.06 | METAL LOSS | 26.2 | 0.25 | 10% | 0.42 | 0.439 | 38 | 1427 | 1579 | 39.92 | 42.40939662 | -89.18495973 | Metal Loss External
40002649 | 55087.69 | METAL LOSS | 26.83 | 0.25 | 9% | 0.82 | 0.701 | 41 | 1422 | 1574 | 39.92 | 42.40939828 | -89.18495973 | Metal Loss External
40002650 | 55088.32 | METAL LOSS | 27.46 | 0.25 | 8% | 0.55 | 0.333 | 104 | 1426 | 1578 | 39.92 | 42.40940005 | -89.18495974 | Metal Loss External
40002651 | 55088.93 | METAL LOSS | 28.07 | 0.25 | 7% | 0.44 | 0.413 | 107 | 1427 | 1579 | 39.92 | 42.40940174 | -89.18495974 | Metal Loss External
40002652 | 55089.28 | METAL LOSS | 28.42 | 0.25 | 7% | 0.36 | 0.46 | 65 | 1428 | 1580 | 39.92 | 42.4094027 | -89.18495974 | Metal Loss External
14880 | 55100.78 | WELD | [8 empty] | 39.9 | 42.40943365 | -89.18495982 | Girth Weld
14890 | 55140.67 | WELD | [8 empty] | 29.21 | 42.40954245 | -89.1849601 | Girth Weld
40002653 | 55141.36 | METAL LOSS | 0.69 | 0.25 | 5% | 0.79 | 1.042 | 120 | 1425 | 1577 | 29.21 | 42.40954424 | -89.1849601 | Metal Loss External
40002654 | 55141.38 | METAL LOSS | 0.71 | 0.25 | 5% | 0.51 | 1.519 | 150 | 1427 | 1579 | 29.21 | 42.40954433 | -89.1849601 | Metal Loss External
40002655 | 55141.72 | METAL LOSS | 1.05 | 0.25 | 15% | 0.82 | 0.754 | 180 | 1417 | 1568 | 29.21 | 42.40954524 | -89.18496011 | Metal Loss External
40002656 | 55142.26 | METAL LOSS | 1.59 | 0.25 | 16% | 2.68 | 3.303 | 162 | 1361 | 1495 | 29.21 | 42.4095465 | -89.18496011 | Metal Loss External
40002657 | 55143.16 | METAL LOSS | 2.49 | 0.25 | 5% | 0.56 | 1.025 | 229 | 1427 | 1579 | 29.21 | 42.40954922 | -89.18496012 | Metal Loss External
40002658 | 55168.16 | METAL LOSS | 27.49 | 0.25 | 7% | 0.74 | 0.612 | 209 | 1424 | 1576 | 29.21 | 42.40961776 | -89.18496029 | Metal Loss External
40002659 | 55169.16 | METAL LOSS | 28.49 | 0.25 | 4% | 0.57 | 2.9 | 247 | 1427 | 1580 | 29.21 | 42.40962053 | -89.1849603 | Metal Loss External
40002660 | 55169.16 | METAL LOSS | 28.49 | 0.25 | 13% | 0.4 | 0.531 | 199 | 1426 | 1578 | 29.21 | 42.40962056 | -89.1849603 | Metal Loss External
14900 | 55169.89 | WELD | [8 empty] | 39.9 | 42.40962195 | -89.1849603 | Girth Weld
40002661 | 55180.02 | METAL LOSS | 10.13 | 0.25 | 6% | 0.59 | 0.612 | 314 | 1426 | 1578 | 39.9 | 42.40964967 | -89.18496037 | Metal Loss External
40002662 | 55203.03 | METAL LOSS | 33.15 | 0.25 | 10% | 0.79 | 0.423 | 227 | 1421 | 1573 | 39.9 | 42.40971278 | -89.18496053 | Metal Loss External
40002663 | 55204.57 | METAL LOSS | 34.69 | 0.25 | 13% | 0.59 | 0.444 | 227 | 1423 | 1575 | 39.9 | 42.40971703 | -89.18496054 | Metal Loss External
40002664 | 55205.66 | METAL LOSS | 35.77 | 0.25 | 18% | 0.37 | 0.45 | 224 | 1425 | 1577 | 39.9 | 42.40972003 | -89.18496055 | Metal Loss External
40002665 | 55205.81 | METAL LOSS | 35.93 | 0.25 | 13% | 0.73 | 0.399 | 221 | 1420 | 1572 | 39.9 | 42.40972042 | -89.18496055 | Metal Loss External
40002666 | 55206.03 | METAL LOSS | 36.15 | 0.25 | 8% | 0.17 | 0.614 | 224 | 1428 | 1581 | 39.9 | 42.40972108 | -89.18496055 | Metal Loss External
40002667 | 55207.16 | METAL LOSS | 37.28 | 0.25 | 5% | 0.74 | 1.124 | 131 | 1426 | 1578 | 39.9 | 42.40972412 | -89.18496056 | Metal Loss External
14910 | 55209.78 | WELD | [8 empty] | 39.96 | 42.40973076 | -89.18496058 | Girth Weld
40002668 | 55242.72 | METAL LOSS | 32.94 | 0.25 | 8% | 1.11 | 0.947 | 157 | 1419 | 1570 | 39.96 | 42.40982097 | -89.18496081 | Metal Loss External
40002669 | 55243.55 | METAL LOSS | 33.77 | 0.25 | 6% | 0.91 | 1.025 | 154 | 1424 | 1575 | 39.96 | 42.40982328 | -89.18496081 | Metal Loss External
40002670 | 55244.46 | METAL LOSS | 34.68 | 0.25 | 10% | 0.95 | 0.573 | 148 | 1418 | 1569 | 39.96 | 42.40982578 | -89.18496082 | Metal Loss External
40002671 | 55247.15 | METAL LOSS | 37.37 | 0.25 | 7% | 1.27 | 0.917 | 145 | 1417 | 1568 | 39.96 | 42.40983311 | -89.18496084 | Metal Loss External
40002672 | 55248.96 | METAL LOSS | 39.18 | 0.25 | 7% | 0.42 | 2.028 | 120 | 1427 | 1580 | 39.96 | 42.40983818 | -89.18496085 | Metal Loss External
14920 | 55249.74 | WELD | [8 empty] | 39.98 | 42.40983972 | -89.18496085 | Girth Weld
40002673 | 55250.42 | METAL LOSS | 0.68 | 0.25 | 10% | 0.44 | 0.545 | 144 | 1426 | 1579 | 39.98 | 42.40984153 | -89.18496086 | Metal Loss External
40002674 | 55251.1 | METAL LOSS | 1.36 | 0.25 | 9% | 0.78 | 0.618 | 57 | 1422 | 1574 | 39.98 | 42.40984336 | -89.18496086 | Metal Loss External
40002675 | 55255.6 | METAL LOSS | 5.86 | 0.25 | 5% | 0.56 | 0.761 | 231 | 1427 | 1579 | 39.98 | 42.40985574 | -89.18496089 | Metal Loss External
40002676 | 55271.39 | METAL LOSS | 21.65 | 0.25 | 14% | 1.63 | 1.137 | 180 | 1395 | 1540 | 39.98 | 42.40989891 | -89.184961 | Metal Loss External
40002677 | 55271.7 | METAL LOSS | 21.96 | 0.25 | 5% | 1.05 | 1.347 | 175 | 1423 | 1575 | 39.98 | 42.40989984 | -89.18496101 | Metal Loss External
40002678 | 55271.81 | METAL LOSS | 22.07 | 0.25 | 12% | 1.01 | 0.333 | 141 | 1415 | 1566 | 39.98 | 42.40990014 | -89.18496101 | Metal Loss External
40002679 | 55271.87 | METAL LOSS | 22.13 | 0.25 | 7% | 0.98 | 0.79 | 94 | 1422 | 1573 | 39.98 | 42.40990031 | -89.18496101 | Metal Loss External
40002680 | 55272.1 | METAL LOSS | 22.36 | 0.25 | 16% | 3.83 | 6.938 | 144 | 1340 | 1465 | 39.98 | 42.40990061 | -89.18496101 | Metal Loss External
40002681 | 55272.33 | METAL LOSS | 22.59 | 0.25 | 20% | 2.58 | 3.858 | 169 | 1349 | 1479 | 39.98 | 42.4099014 | -89.18496101 | Metal Loss External
40002682 | 55272.67 | METAL LOSS | 22.93 | 0.25 | 30% | 3.44 | 2.631 | 151 | 1271 | 1372 | 39.98 | 42.40990224 | -89.18496101 | Metal Loss External
40002683 | 55272.92 | METAL LOSS | 23.18 | 0.25 | 11% | 1.58 | 3.02 | 148 | 1404 | 1552 | 39.98 | 42.40990313 | -89.18496101 | Metal Loss External
40002684 | 55272.91 | METAL LOSS | 23.17 | 0.25 | 16% | 0.75 | 0.428 | 187 | 1418 | 1568 | 39.98 | 42.4099032 | -89.18496101 | Metal Loss External
40002685 | 55273.16 | METAL LOSS | 23.42 | 0.25 | 14% | 0.69 | 0.337 | 178 | 1421 | 1572 | 39.98 | 42.40990388 | -89.18496102 | Metal Loss External
40002686 | 55273.17 | METAL LOSS | 23.43 | 0.25 | 11% | 0.55 | 0.571 | 145 | 1425 | 1577 | 39.98 | 42.40990393 | -89.18496102 | Metal Loss External
40002687 | 55274.01 | METAL LOSS | 24.27 | 0.25 | 14% | 0.61 | 0.333 | 178 | 1422 | 1574 | 39.98 | 42.40990623 | -89.18496102 | Metal Loss External
40002688 | 55274.84 | METAL LOSS | 25.11 | 0.25 | 17% | 2.47 | 1.786 | 156 | 1363 | 1498 | 39.98 | 42.4099083 | -89.18496103 | Metal Loss External
40002689 | 55276.28 | METAL LOSS | 26.54 | 0.25 | 15% | 0.7 | 1.954 | 144 | 1420 | 1571 | 39.98 | 42.40991244 | -89.18496104 | Metal Loss External
40002690 | 55276.54 | METAL LOSS | 26.8 | 0.25 | 7% | 0.75 | 0.539 | 168 | 1424 | 1576 | 39.98 | 42.40991315 | -89.18496104 | Metal Loss External
40002691 | 55276.9 | METAL LOSS | 27.17 | 0.25 | 11% | 1.32 | 1.199 | 172 | 1410 | 1559 | 39.98 | 42.40991408 | -89.18496104 | Metal Loss External
40002692 | 55277.19 | METAL LOSS | 27.45 | 0.25 | 7% | 0.91 | 1.193 | 127 | 1423 | 1574 | 39.98 | 42.40991492 | -89.18496104 | Metal Loss External
40002693 | 55277.38 | METAL LOSS | 27.64 | 0.25 | 5% | 0.65 | 0.791 | 157 | 1426 | 1578 | 39.98 | 42.40991546 | -89.18496105 | Metal Loss External
40002694 | 55277.61 | METAL LOSS | 27.87 | 0.25 | 7% | 0.66 | 1.363 | 121 | 1425 | 1577 | 39.98 | 42.40991609 | -89.18496105 | Metal Loss External
40002695 | 55277.98 | METAL LOSS | 28.24 | 0.25 | 8% | 1.23 | 0.792 | 139 | 1417 | 1568 | 39.98 | 42.40991704 | -89.18496105 | Metal Loss External
40002696 | 55278.11 | METAL LOSS | 28.37 | 0.25 | 9% | 0.74 | 0.454 | 160 | 1423 | 1575 | 39.98 | 42.40991746 | -89.18496105 | Metal Loss External
40002697 | 55278.29 | METAL LOSS | 28.55 | 0.25 | 11% | 1.06 | 1.169 | 157 | 1415 | 1566 | 39.98 | 42.40991792 | -89.18496105 | Metal Loss External
40002698 | 55278.84 | METAL LOSS | 29.11 | 0.25 | 11% | 0.6 | 0.601 | 160 | 1424 | 1576 | 39.98 | 42.40991949 | -89.18496106 | Metal Loss External
40002699 | 55279.06 | METAL LOSS | 29.32 | 0.25 | 8% | 0.52 | 1.441 | 121 | 1426 | 1578 | 39.98 | 42.40992009 | -89.18496106 | Metal Loss External
40002700 | 55284.27 | METAL LOSS | 34.54 | 0.25 | 9% | 0.86 | 0.513 | 115 | 1422 | 1573 | 39.98 | 42.40993435 | -89.18496109 | Metal Loss External
40002701 | 55286.61 | METAL LOSS | 36.87 | 0.25 | 11% | 1.85 | 3.465 | 136 | 1400 | 1547 | 39.98 | 42.40994065 | -89.18496111 | Metal Loss External
40002702 | 55286.65 | METAL LOSS | 36.91 | 0.25 | 6% | 0.52 | 0.731 | 244 | 1427 | 1579 | 39.98 | 42.4099409 | -89.18496111 | Metal Loss External
40002703 | 55287.18 | METAL LOSS | 37.44 | 0.25 | 11% | 1.15 | 1.859 | 148 | 1414 | 1564 | 39.98 | 42.4099423 | -89.18496111 | Metal Loss External
40002704 | 55287.4 | METAL LOSS | 37.66 | 0.25 | 9% | 0.59 | 0.522 | 124 | 1425 | 1577 | 39.98 | 42.40994297 | -89.18496112 | Metal Loss External
40002705 | 55287.63 | METAL LOSS | 37.9 | 0.25 | 5% | 0.98 | 1.399 | 145 | 1424 | 1575 | 39.98 | 42.40994356 | -89.18496112 | Metal Loss External
40002706 | 55287.71 | METAL LOSS | 37.97 | 0.25 | 16% | 0.95 | 0.965 | 115 | 1412 | 1562 | 39.98 | 42.40994377 | -89.18496112 | Metal Loss External
40002707 | 55287.97 | METAL LOSS | 38.23 | 0.25 | 7% | 0.4 | 0.581 | 124 | 1427 | 1580 | 39.98 | 42.40994454 | -89.18496112 | Metal Loss External
40002708 | 55288.03 | METAL LOSS | 38.3 | 0.25 | 10% | 0.88 | 0.455 | 151 | 1420 | 1571 | 39.98 | 42.40994466 | -89.18496112 | Metal Loss External
40002709 | 55288.17 | METAL LOSS | 38.44 | 0.25 | 25% | 2.39 | 2.122 | 119 | 1332 | 1458 | 39.98 | 42.40994488 | -89.18496112 | Metal Loss External
40002710 | 55288.28 | METAL LOSS | 38.55 | 0.25 | 6% | 0.85 | 0.794 | 154 | 1424 | 1576 | 39.98 | 42.40994535 | -89.18496112 | Metal Loss External
40002711 | 55288.52 | METAL LOSS | 38.79 | 0.25 | 7% | 3.33 | 2.293 | 120 | 1398 | 1542 | 39.98 | 42.40994573 | -89.18496112 | Metal Loss External
40002712 | 55288.84 | METAL LOSS | 39.11 | 0.25 | 8% | 0.79 | 0.691 | 115 | 1423 | 1575 | 39.98 | 42.4099469 | -89.18496113 | Metal Loss External
40002713 | 55288.94 | METAL LOSS | 39.2 | 0.25 | 19% | 1.11 | 2.268 | 255 | 1403 | 1551 | 39.98 | 42.40994713 | -89.18496113 | Metal Loss External
14930 | 55289.72 | WELD | [8 empty] | 39.96 | 42.40994877 | -89.18496113 | Girth Weld
14940 | 55329.68 | WELD | [8 empty] | 39.9 | 42.41005773 | -89.18496141 | Girth Weld
40002714 | 55330.41 | METAL LOSS | 0.73 | 0.25 | 3% | 1.35 | 5.587 | 258 | 1423 | 1574 | 39.9 | 42.41005959 | -89.18496141 | Metal Loss External
40002715 | 55330.51 | METAL LOSS | 0.83 | 0.25 | 11% | 0.55 | 0.975 | 127 | 1425 | 1576 | 39.9 | 42.41005996 | -89.18496141 | Metal Loss External
40002716 | 55331.08 | METAL LOSS | 1.4 | 0.25 | 10% | 0.84 | 0.695 | 229 | 1421 | 1572 | 39.9 | 42.41006149 | -89.18496142 | Metal Loss External
40002717 | 55331.65 | METAL LOSS | 1.97 | 0.25 | 2% | 0.89 | 7.148 | 249 | 1427 | 1579 | 39.9 | 42.41006304 | -89.18496142 | Metal Loss External
40002718 | 55332.34 | METAL LOSS | 2.66 | 0.25 | 2% | 0.89 | 5.248 | 126 | 1427 | 1580 | 39.9 | 42.41006494 | -89.18496143 | Metal Loss External
14950 | 55369.57 | WELD | [8 empty] | 39.88 | 42.41016654 | -89.18496168 | Girth Weld
14960 | 55409.45 | WELD | [8 empty] | 39.85 | 42.41027529 | -89.18496196 | Girth Weld
14970 | 55449.3 | WELD | [8 empty] | 39.82 | 42.41038396 | -89.18496224 | Girth Weld
14980 | 55489.11 | WELD | [8 empty] | 39.89 | 42.41049254 | -89.18496251 | Girth Weld
40002719 | 55500.15 | METAL LOSS | 11.04 | 0.25 | 24% | 2.78 | 0.476 | 295 | 1324 | 1446 | 39.89 | 42.4105225 | -89.18496259 | Metal Loss External
14990 | 55529 | WELD | [8 empty] | 39.89 | 42.41060131 | -89.18496279 | Girth Weld
15000 | 55568.88 | WELD | [8 empty] | 39.5 | 42.41071009 | -89.18496306 | Girth Weld
15010 | 55608.39 | WELD | [8 empty] | 39.89 | 42.41081781 | -89.18496334 | Girth Weld
40002720 | 55609.2 | METAL LOSS | 0.81 | 0.25 | 12% | 0.76 | 0.703 | 192 | 1421 | 1572 | 39.89 | 42.41081994 | -89.18496334 | Metal Loss External
15020 | 55648.27 | WELD | [8 empty] | 39.84 | 42.41092659 | -89.18496361 | Girth Weld
40002721 | 55687.31 | METAL LOSS | 39.04 | 0.25 | 5% | 1.01 | 8.047 | 114 | 1423 | 1575 | 39.84 | 42.41103356 | -89.18496388 | Metal Loss External
15030 | 55688.11 | WELD | [8 empty] | 39.86 | 42.41103522 | -89.18496389 | Girth Weld
40002722 | 55690.68 | METAL LOSS | 2.57 | 0.25 | 4% | 0.49 | 0.792 | 132 | 1427 | 1580 | 39.86 | 42.41104222 | -89.18496391 | Metal Loss External
15040 | 55727.97 | WELD | [8 empty] | 39.78 | 42.41114392 | -89.18496417 | Girth Weld
15050 | 55767.74 | WELD | [8 empty] | 39.92 | 42.4112524 | -89.18496444 | Girth Weld
40002723 | 55804.56 | METAL LOSS | 36.81 | 0.25 | 11% | 0.15 | 0.368 | 106 | 1428 | 1581 | 39.92 | 42.41135335 | -89.1849647 | Metal Loss External
40002724 | 55804.92 | METAL LOSS | 37.17 | 0.25 | 8% | 0.52 | 0.437 | 199 | 1426 | 1578 | 39.92 | 42.4113543 | -89.1849647 | Metal Loss External
40002725 | 55806.6 | METAL LOSS | 38.86 | 0.25 | 2% | 0.74 | 6.548 | 233 | 1427 | 1580 | 39.92 | 42.41135889 | -89.18496471 | Metal Loss External
15060 | 55807.67 | WELD | [8 empty] | 39.96 | 42.41136127 | -89.18496472 | Girth Weld
15070 | 55847.62 | WELD | [8 empty] | 39.91 | 42.41147024 | -89.18496499 | Girth Weld
15080 | 55887.53 | WELD | [8 empty] | 39.94 | 42.41157907 | -89.18496527 | Girth Weld
15090 | 55927.46 | WELD | [8 empty] | 39.92 | 42.41168798 | -89.18496555 | Girth Weld
40002726 | 55958.19 | METAL LOSS | 30.72 | 0.25 | 10% | 0.58 | 0.676 | 86 | 1425 | 1576 | 39.92 | 42.41177219 | -89.18496576 | Metal Loss External
40002727 | 55965.29 | METAL LOSS | 37.83 | 0.25 | 4% | 0.64 | 1.745 | 106 | 1427 | 1579 | 39.92 | 42.41179167 | -89.18496581 | Metal Loss External
40002728 | 55965.57 | METAL LOSS | 38.11 | 0.25 | 8% | 0.6 | 0.591 | 139 | 1425 | 1577 | 39.92 | 42.41179245 | -89.18496581 | Metal Loss External
40002729 | 55965.71 | METAL LOSS | 38.24 | 0.25 | 8% | 0.54 | 0.452 | 151 | 1426 | 1578 | 39.92 | 42.41179282 | -89.18496581 | Metal Loss External
40002730 | 55966.44 | METAL LOSS | 38.98 | 0.25 | 7% | 0.45 | 0.528 | 150 | 1427 | 1579 | 39.92 | 42.41179484 | -89.18496582 | Metal Loss External
15100 | 55967.38 | WELD | [8 empty] | 39.98 | 42.41179684 | -89.18496582 | Girth Weld
40002731 | 55969.36 | METAL LOSS | 1.98 | 0.25 | 5% | 0.9 | 1.245 | 224 | 1424 | 1576 | 39.98 | 42.41180217 | -89.18496584 | Metal Loss External
15110 | 56007.36 | WELD | [8 empty] | 40.01 | 42.41190588 | -89.1849661 | Girth Weld
40002732 | 56045.51 | METAL LOSS | 38.15 | 0.25 | 12% | 2.17 | 1.78 | 285 | 1390 | 1533 | 40.01 | 42.41201028 | -89.18496637 | Metal Loss External
40002733 | 56045.78 | METAL LOSS | 38.41 | 0.25 | 11% | 1.43 | 3.02 | 279 | 1409 | 1557 | 40.01 | 42.41201109 | -89.18496637 | Metal Loss External
40002734 | 56046.19 | METAL LOSS | 38.83 | 0.25 | 14% | 0.9 | 1.03 | 295 | 1416 | 1566 | 40.01 | 42.41201228 | -89.18496637 | Metal Loss External
15120 | 56047.38 | WELD | [8 empty] | 39.88 | 42.41201501 | -89.18496638 | Girth Weld
40002735 | 56051.65 | METAL LOSS | 4.28 | 0.25 | 5% | 0.82 | 1.033 | 282 | 1425 | 1577 | 39.88 | 42.41202665 | -89.18496641 | Metal Loss External
15130 | 56087.26 | WELD | [8 empty] | 39.88 | 42.41212376 | -89.18496665 | Girth Weld
40002736 | 56113.44 | METAL LOSS | 26.19 | 0.25 | 22% | 0.71 | 0.885 | 296 | 1415 | 1565 | 39.88 | 42.41219551 | -89.18496684 | Metal Loss Internal
15140 | 56127.13 | WELD | [8 empty] | 39.95 | 42.41223251 | -89.18496693 | Girth Weld
15150 | 56167.08 | WELD | [8 empty] | 39.86 | 42.41234147 | -89.18496721 | Girth Weld
15160 | 56206.94 | WELD | [8 empty] | 39.87 | 42.41245016 | -89.18496748 | Girth Weld
40002737 | 56218.93 | METAL LOSS | 11.99 | 0.25 | 10% | 1.07 | 0.672 | 311 | 1416 | 1567 | 39.87 | 42.41248294 | -89.18496757 | Metal Loss External
40002738 | 56245.56 | METAL LOSS | 38.62 | 0.25 | 6% | 1.95 | 1.8 | 95 | 1412 | 1561 | 39.87 | 42.41255587 | -89.18496775 | Metal Loss External
40002739 | 56245.77 | METAL LOSS | 38.83 | 0.25 | 4% | 1.21 | 3.661 | 137 | 1422 | 1574 | 39.87 | 42.41255652 | -89.18496775 | Metal Loss External
15170 | 56246.81 | WELD | [8 empty] | 39.88 | 42.41255888 | -89.18496776 | Girth Weld
15180 | 56286.68 | WELD | [8 empty] | 39.87 | 42.41266763 | -89.18496803 | Girth Weld
40002740 | 56286.87 | METAL LOSS | 0.18 | 0.25 | 8% | 1.04 | 1.064 | 341 | 1420 | 1571 | 39.87 | 42.41266801 | -89.18496804 | Metal Loss External
15190 | 56326.55 | WELD | [8 empty] | 39.91 | 42.41277635 | -89.18496831 | Girth Weld
15200 | 56366.46 | WELD | [8 empty] | 39.93 | 42.4128852 | -89.18496859 | Girth Weld
15210 | 56406.4 | WELD | [8 empty] | 39.91 | 42.41299411 | -89.18496886 | Girth Weld
40002741 | 56419.3 | METAL LOSS | 12.9 | 0.25 | 10% | 0.14 | 0.333 | 7 | 1428 | 1581 | 39.91 | 42.41302948 | -89.18496895 | Metal Loss External
10000107 | 56442.31 | LOCATION | 35.91 | [7 empty] | 39.91 | 42.41309261 | -89.18496911 | Sleeve Begin - 60.59 in.
15220 | 56446.3 | WELD | [8 empty] | 40.06 | 42.41310294 | -89.18496914 | Girth Weld
10000107 | 56447.35 | LOCATION | 1.05 | [7 empty] | 40.06 | 42.41309261 | -89.18496911 | Sleeve End
15230 | 56486.36 | WELD | [8 empty] | 39.91 | 42.41321219 | -89.18496942 | Girth Weld
40002742 | 56488.67 | METAL LOSS | 2.3 | 0.25 | 5% | 1.82 | 3.521 | 44 | 1415 | 1565 | 39.91 | 42.41321831 | -89.18496943 | Metal Loss External
15240 | 56526.28 | WELD | [8 empty] | 39.96 | 42.41332105 | -89.18496969 | Girth Weld
15250 | 56566.24 | WELD | [8 empty] | 39.92 | 42.41343004 | -89.18496997 | Girth Weld
15260 | 56606.17 | WELD | [8 empty] | 38.44 | 42.41353892 | -89.18497025 | Girth Weld
40002743 | 56617.41 | METAL LOSS | 11.25 | 0.25 | 6% | 0.22 | 0.333 | 152 | 1428 | 1581 | 38.44 | 42.41356974 | -89.18497033 | Metal Loss External
15270 | 56644.61 | WELD | [8 empty] | 39.98 | 42.41364373 | -89.18497051 | Girth Weld
15280 | 56684.59 | WELD | [8 empty] | 39.91 | 42.41375278 | -89.18497079 | Girth Weld
40002744 | 56700.63 | METAL LOSS | 16.04 | 0.25 | 22% | 0.8 | 0.333 | 315 | 1411 | 1561 | 39.91 | 42.41379668 | -89.1849709 | Metal Loss External
40002745 | 56700.79 | METAL LOSS | 16.2 | 0.25 | 14% | 0.58 | 0.333 | 315 | 1423 | 1575 | 39.91 | 42.41379714 | -89.1849709 | Metal Loss External
15290 | 56724.5 | WELD | [8 empty] | 39.47 | 42.41386161 | -89.18497107 | Girth Weld
40002746 | 56731.36 | METAL LOSS | 6.86 | 0.25 | 7% | 1.41 | 1.418 | 14 | 1416 | 1566 | 39.47 | 42.41388027 | -89.18497111 | Metal Loss External
15300 | 56763.97 | WELD | [8 empty] | 39.55 | 42.41396925 | -89.18497134 | Girth Weld
15310 | 56803.52 | WELD | [8 empty] | 39.94 | 42.4140771 | -89.18497161 | Girth Weld
40002747 | 56803.69 | METAL LOSS | 0.17 | 0.25 | 6% | 0.4 | 0.805 | 41 | 1428 | 1580 | 39.94 | 42.41407753 | -89.18497161 | Metal Loss External
15320 | 56843.46 | WELD | [8 empty] | 39.93 | 42.41418601 | -89.18497189 | Girth Weld
15330 | 56883.38 | WELD | [8 empty] | 39.87 | 42.4142949 | -89.18497217 | Girth Weld
15340 | 56923.25 | WELD | [8 empty] | 39.92 | 42.41440362 | -89.18497244 | Girth Weld
40002748 | 56923.42 | METAL LOSS | 0.17 | 0.25 | 6% | 0.38 | 0.811 | 355 | 1428 | 1580 | 39.92 | 42.41440404 | -89.18497244 | Metal Loss External
15350 | 56963.17 | WELD | [8 empty] | 37.51 | 42.41451248 | -89.18497272 | Girth Weld
15360 | 57000.68 | WELD | [8 empty] | 40.03 | 42.41461474 | -89.18497298 | Girth Weld
40002749 | 57000.86 | METAL LOSS | 0.18 | 0.25 | 6% | 0.75 | 0.928 | 339 | 1425 | 1577 | 40.03 | 42.41461514 | -89.18497298 | Metal Loss External
40002750 | 57028.35 | METAL LOSS | 27.67 | 0.25 | 13% | 0.35 | 0.333 | 141 | 1427 | 1579 | 40.03 | 42.4146906 | -89.18497317 | Metal Loss External
40002751 | 57029.98 | METAL LOSS | 29.3 | 0.25 | 22% | 1.09 | 1.074 | 300 | 1399 | 1545 | 40.03 | 42.41469498 | -89.18497318 | Metal Loss Internal
15370 | 57040.71 | WELD | [8 empty] | 39.87 | 42.41472392 | -89.18497326 | Girth Weld
40002752 | 57041.26 | METAL LOSS | 0.55 | 0.25 | 5% | 1.47 | 1.679 | 255 | 1418 | 1569 | 39.87 | 42.41472526 | -89.18497326 | Metal Loss External
15380 | 57080.58 | WELD | [8 empty] | 40.01 | 42.41483265 | -89.18497353 | Girth Weld
15390 | 57120.59 | WELD | [8 empty] | 39.92 | 42.41494177 | -89.18497381 | Girth Weld
40002753 | 57157.82 | METAL LOSS | 37.23 | 0.25 | 8% | 0.58 | 0.679 | 201 | 1425 | 1577 | 39.92 | 42.41504382 | -89.18497407 | Metal Loss External
40002754 | 57158.77 | METAL LOSS | 38.18 | 0.25 | 7% | 0.5 | 0.517 | 207 | 1427 | 1579 | 39.92 | 42.41504643 | -89.18497408 | Metal Loss External
15400 | 57160.52 | WELD | [8 empty] | 39.95 | 42.41505065 | -89.18497409 | Girth Weld
40002755 | 57163.4 | METAL LOSS | 2.89 | 0.25 | 16% | 0.18 | 0.333 | 348 | 1428 | 1580 | 39.95 | 42.41505855 | -89.18497411 | Metal Loss External
40002756 | 57164.01 | METAL LOSS | 3.5 | 0.25 | 21% | 0.17 | 0.363 | 279 | 1428 | 1580 | 39.95 | 42.41506022 | -89.18497411 | Metal Loss External
40002757 | 57164.78 | METAL LOSS | 4.26 | 0.25 | 16% | 0.66 | 0.364 | 285 | 1420 | 1571 | 39.95 | 42.41506226 | -89.18497412 | Metal Loss External
40002758 | 57168.39 | METAL LOSS | 7.88 | 0.25 | 9% | 0.44 | 0.49 | 169 | 1427 | 1579 | 39.95 | 42.41507221 | -89.18497414 | Metal Loss External
40002759 | 57169.53 | METAL LOSS | 9.02 | 0.25 | 10% | 0.85 | 0.519 | 301 | 1421 | 1572 | 39.95 | 42.41507528 | -89.18497415 | Metal Loss External
40002760 | 57199.4 | METAL LOSS | 38.88 | 0.25 | 7% | 0.37 | 0.333 | 144 | 1427 | 1580 | 39.95 | 42.41515726 | -89.18497436 | Metal Loss External
15410 | 57200.47 | WELD | [8 empty] | 39.97 | 42.41515961 | -89.18497436 | Girth Weld
40002761 | 57200.64 | METAL LOSS | 0.17 | 0.25 | 6% | 0.86 | 0.794 | 336 | 1424 | 1575 | 39.97 | 42.41515999 | -89.18497436 | Metal Loss External
15420 | 57240.44 | WELD | [8 empty] | 39.89 | 42.41526863 | -89.18497464 | Girth Weld
40002762 | 57240.62 | METAL LOSS | 0.17 | 0.25 | 5% | 0.62 | 1.116 | 44 | 1426 | 1579 | 39.89 | 42.41526903 | -89.18497464 | Metal Loss External
15430 | 57280.33 | WELD | [8 empty] | 39.95 | 42.4153774 | -89.18497492 | Girth Weld
40002763 | 57280.5 | METAL LOSS | 0.18 | 0.25 | 7% | 0.63 | 0.806 | 310 | 1426 | 1578 | 39.95 | 42.41537781 | -89.18497492 | Metal Loss External
15440 | 57320.28 | WELD | [8 empty] | 39.8 | 42.41548636 | -89.18497519 | Girth Weld
40002764 | 57321.63 | METAL LOSS | 1.35 | 0.25 | 9% | 1.23 | 0.766 | 10 | 1415 | 1566 | 39.8 | 42.41548992 | -89.1849752 | Metal Loss External
15450 | 57360.08 | WELD | [8 empty] | 39.89 | 42.4155949 | -89.18497547 | Girth Weld
15460 | 57399.97 | WELD | [8 empty] | 39.91 | 42.41570367 | -89.18497574 | Girth Weld
15470 | 57439.87 | WELD | [8 empty] | 39.85 | 42.4158125 | -89.18497602 | Girth Weld
40002765 | 57452.64 | METAL LOSS | 12.77 | 0.25 | 10% | 0.41 | 0.552 | 20 | 1427 | 1579 | 39.85 | 42.41584747 | -89.18497611 | Metal Loss External
15480 | 57479.73 | WELD | [8 empty] | 39.55 | 42.41592118 | -89.1849763 | Girth Weld
40002766 | 57480.44 | METAL LOSS | 0.71 | 0.25 | 19% | 0.75 | 2.565 | 240 | 1415 | 1565 | 39.55 | 42.41592305 | -89.1849763 | Metal Loss External
40002767 | 57480.44 | METAL LOSS | 0.72 | 0.25 | 10% | 0.85 | 1.499 | 138 | 1421 | 1572 | 39.55 | 42.41592305 | -89.1849763 | Metal Loss External
40002768 | 57480.47 | METAL LOSS | 0.75 | 0.25 | 9% | 0.65 | 0.942 | 312 | 1424 | 1576 | 39.55 | 42.41592315 | -89.1849763 | Metal Loss External
40002769 | 57480.65 | METAL LOSS | 0.92 | 0.25 | 4% | 1.06 | 1.821 | 166 | 1424 | 1576 | 39.55 | 42.41592359 | -89.1849763 | Metal Loss External
40002770 | 57480.91 | METAL LOSS | 1.18 | 0.25 | 15% | 3.45 | 1.522 | 223 | 1356 | 1487 | 39.55 | 42.41592403 | -89.1849763 | Metal Loss External
40002771 | 57480.82 | METAL LOSS | 1.09 | 0.25 | 10% | 0.77 | 0.65 | 292 | 1422 | 1573 | 39.55 | 42.41592409 | -89.1849763 | Metal Loss External
40002772 | 57481.11 | METAL LOSS | 1.39 | 0.25 | 22% | 2.31 | 1.974 | 160 | 1350 | 1481 | 39.55 | 42.41592473 | -89.18497631 | Metal Loss External
40002773 | 57481.05 | METAL LOSS | 1.32 | 0.25 | 9% | 0.58 | 0.659 | 121 | 1425 | 1577 | 39.55 | 42.41592474 | -89.18497631 | Metal Loss External
40002774 | 57481.18 | METAL LOSS | 1.45 | 0.25 | 16% | 1.04 | 1.126 | 250 | 1409 | 1558 | 39.55 | 42.41592505 | -89.18497631 | Metal Loss External
40002775 | 57481.19 | METAL LOSS | 1.46 | 0.25 | 8% | 1.08 | 0.766 | 316 | 1418 | 1569 | 39.55 | 42.41592508 | -89.18497631 | Metal Loss External
40002776 | 57481.33 | METAL LOSS | 1.6 | 0.25 | 7% | 0.66 | 2.982 | 127 | 1425 | 1577 | 39.55 | 42.4159255 | -89.18497631 | Metal Loss External
40002777 | 57481.45 | METAL LOSS | 1.73 | 0.25 | 8% | 0.43 | 0.401 | 299 | 1427 | 1579 | 39.55 | 42.41592588 | -89.18497631 | Metal Loss External
15490 | 57519.28 | WELD | [8 empty] | 39.91 | 42.41602904 | -89.18497657 | Girth Weld
40002778 | 57519.99 | METAL LOSS | 0.71 | 0.25 | 7% | 0.55 | 5.652 | 257 | 1426 | 1578 | 39.91 | 42.41603092 | -89.18497658 | Metal Loss External
40002779 | 57520.57 | METAL LOSS | 1.29 | 0.25 | 14% | 1.72 | 1.22 | 233 | 1395 | 1540 | 39.91 | 42.41603238 | -89.18497658 | Metal Loss External
40002780 | 57520.75 | METAL LOSS | 1.47 | 0.25 | 6% | 0.51 | 1.133 | 251 | 1427 | 1579 | 39.91 | 42.41603302 | -89.18497658 | Metal Loss External
40002781 | 57521.13 | METAL LOSS | 1.85 | 0.25 | 5% | 0.85 | 1.024 | 284 | 1425 | 1577 | 39.91 | 42.41603402 | -89.18497658 | Metal Loss External
15500 | 57559.18 | WELD | [8 empty] | 39.83 | 42.41613787 | -89.18497685 | Girth Weld
15510 | 57599.01 | WELD | [8 empty] | 39.96 | 42.41624648 | -89.18497712 | Girth Weld
40002782 | 57612.65 | METAL LOSS | 13.64 | 0.25 | 9% | 0.59 | 0.333 | 181 | 1425 | 1577 | 39.96 | 42.41628383 | -89.18497722 | Metal Loss External
15520 | 57638.97 | WELD | [8 empty] | 39.88 | 42.41635547 | -89.1849774 | Girth Weld
15530 | 57678.85 | WELD | [8 empty] | 39.91 | 42.41646422 | -89.18497768 | Girth Weld
15540 | 57718.75 | WELD | [8 empty] | 39.89 | 42.41657305 | -89.18497795 | Girth Weld
15550 | 57758.64 | WELD | [8 empty] | 39.87 | 42.41668182 | -89.18497823 | Girth Weld
40002783 | 57758.82 | METAL LOSS | 0.18 | 0.25 | 8% | 1.1 | 0.795 | 322 | 1419 | 1570 | 39.87 | 42.4166822 | -89.18497823 | Metal Loss External
15560 | 57798.51 | WELD | [8 empty] | 39.89 | 42.41679056 | -89.1849785 | Girth Weld
15570 | 57838.4 | WELD | [8 empty] | 39.83 | 42.41689934 | -89.18497878 | Girth Weld
15580 | 57878.23 | WELD | [8 empty] | 39.9 | 42.41700796 | -89.18497906 | Girth Weld
40002784 | 57878.91 | METAL LOSS | 0.68 | 0.25 | 6% | 0.64 | 2.477 | 243 | 1426 | 1578 | 39.9 | 42.41700975 | -89.18497906 | Metal Loss External
40002785 | 57879.17 | METAL LOSS | 0.94 | 0.25 | 7% | 0.39 | 0.406 | 222 | 1427 | 1580 | 39.9 | 42.41701049 | -89.18497906 | Metal Loss External
40002786 | 57879.69 | METAL LOSS | 1.46 | 0.25 | 21% | 0.53 | 0.446 | 243 | 1421 | 1572 | 39.9 | 42.4170119 | -89.18497907 | Metal Loss External
40002787 | 57881.05 | METAL LOSS | 2.82 | 0.25 | 10% | 0.76 | 2.038 | 136 | 1422 | 1573 | 39.9 | 42.41701562 | -89.18497908 | Metal Loss External
15590 | 57918.12 | WELD | [8 empty] | 32.56 | 42.41711676 | -89.18497933 | Girth Weld
40002788 | 57918.91 | METAL LOSS | 0.78 | 0.25 | 13% | 0.67 | 0.476 | 217 | 1421 | 1573 | 32.56 | 42.41711883 | -89.18497934 | Metal Loss External
40002789 | 57919.1 | METAL LOSS | 0.97 | 0.25 | 8% | 1.27 | 0.935 | 214 | 1417 | 1567 | 32.56 | 42.41711928 | -89.18497934 | Metal Loss External
40002790 | 57919.14 | METAL LOSS | 1.02 | 0.25 | 6% | 0.74 | 0.69 | 130 | 1425 | 1577 | 32.56 | 42.41711947 | -89.18497934 | Metal Loss External
40002791 | 57919.35 | METAL LOSS | 1.22 | 0.25 | 5% | 0.76 | 1.054 | 127 | 1426 | 1578 | 32.56 | 42.41712003 | -89.18497934 | Metal Loss External
40002792 | 57919.42 | METAL LOSS | 1.29 | 0.25 | 6% | 0.59 | 1.014 | 211 | 1426 | 1578 | 32.56 | 42.41712024 | -89.18497934 | Metal Loss External
40002793 | 57919.71 | METAL LOSS | 1.58 | 0.25 | 7% | 2.49 | 2.703 | 118 | 1403 | 1549 | 32.56 | 42.41712082 | -89.18497934 | Metal Loss External
40002794 | 57919.94 | METAL LOSS | 1.82 | 0.25 | 8% | 1.06 | 0.837 | 205 | 1419 | 1570 | 32.56 | 42.41712163 | -89.18497935 | Metal Loss External
40002795 | 57920.2 | METAL LOSS | 2.07 | 0.25 | 9% | 1.13 | 4.399 | 226 | 1417 | 1568 | 32.56 | 42.41712231 | -89.18497935 | Metal Loss External
40002796 | 57949.74 | METAL LOSS | 31.61 | 0.25 | 11% | 4.54 | 5.355 | 142 | 1365 | 1498 | 32.56 | 42.41720296 | -89.18497955 | Metal Loss External
40002797 | 57949.6 | METAL LOSS | 31.48 | 0.25 | 20% | 0.8 | 0.845 | 235 | 1413 | 1563 | 32.56 | 42.41720302 | -89.18497955 | Metal Loss External
15600 | 57950.69 | WELD | [8 empty] | 39.94 | 42.41720545 | -89.18497956 | Girth Weld
40002798 | 57976.05 | METAL LOSS | 25.36 | 0.25 | 8% | 1.49 | 2.838 | 120 | 1412 | 1561 | 39.94 | 42.41727485 | -89.18497973 | Metal Loss External
40002799 | 57976.24 | METAL LOSS | 25.55 | 0.25 | 4% | 0.56 | 1.638 | 123 | 1427 | 1579 | 39.94 | 42.41727548 | -89.18497974 | Metal Loss External
40002800 | 57976.45 | METAL LOSS | 25.77 | 0.25 | 5% | 0.96 | 1.03 | 123 | 1424 | 1576 | 39.94 | 42.41727602 | -89.18497974 | Metal Loss External
40002801 | 57976.75 | METAL LOSS | 26.06 | 0.25 | 14% | 2.81 | 6.339 | 135 | 1371 | 1508 | 39.94 | 42.41727662 | -89.18497974 | Metal Loss External
40002802 | 57977.08 | METAL LOSS | 26.4 | 0.25 | 5% | 4.01 | 3.943 | 126 | 1400 | 1544 | 39.94 | 42.4172774 | -89.18497974 | Metal Loss External
40002803 | 57977.51 | METAL LOSS | 26.82 | 0.25 | 5% | 3.51 | 4.291 | 126 | 1406 | 1552 | 39.94 | 42.41727862 | -89.18497974 | Metal Loss External
40002804 | 57977.84 | METAL LOSS | 27.15 | 0.25 | 16% | 0.57 | 0.683 | 141 | 1422 | 1574 | 39.94 | 42.41727986 | -89.18497975 | Metal Loss External
40002805 | 57978.02 | METAL LOSS | 27.33 | 0.25 | 4% | 0.77 | 2.05 | 117 | 1426 | 1578 | 39.94 | 42.41728033 | -89.18497975 | Metal Loss External
40002806 | 57978.22 | METAL LOSS | 27.54 | 0.25 | 4% | 1.18 | 1.677 | 120 | 1423 | 1574 | 39.94 | 42.41728085 | -89.18497975 | Metal Loss External
15610 | 57990.62 | WELD | [8 empty] | 39.89 | 42.41731436 | -89.18497983 | Girth Weld
40002807 | 58020.87 | METAL LOSS | 30.25 | 0.25 | 25% | 1.75 | 0.37 | 331 | 1362 | 1498 | 39.89 | 42.41739714 | -89.18498004 | Metal Loss External
40002808 | 58029.59 | METAL LOSS | 38.97 | 0.25 | 9% | 0.69 | 0.616 | 169 | 1424 | 1576 | 39.89 | 42.41742116 | -89.18498011 | Metal Loss External
15620 | 58030.51 | WELD | [8 empty] | 39.96 | 42.41742314 | -89.18498011 | Girth Weld
40002809 | 58031.42 | METAL LOSS | 0.91 | 0.25 | 8% | 0.83 | 1.748 | 165 | 1423 | 1574 | 39.96 | 42.41742555 | -89.18498012 | Metal Loss External
40002810 | 58033.09 | METAL LOSS | 2.58 | 0.25 | 7% | 0.4 | 0.443 | 188 | 1427 | 1580 | 39.96 | 42.41743016 | -89.18498013 | Metal Loss External
15630 | 58070.47 | WELD | [8 empty] | 36.65 | 42.4175321 | -89.18498039 | Girth Weld
40002811 | 58105.08 | METAL LOSS | 34.61 | 0.25 | 7% | 0.99 | 3.441 | 250 | 1421 | 1573 | 36.65 | 42.41762693 | -89.18498063 | Metal Loss External
40002812 | 58105.12 | METAL LOSS | 34.66 | 0.25 | 7% | 0.59 | 1.697 | 181 | 1426 | 1578 | 36.65 | 42.4176271 | -89.18498063 | Metal Loss External
40002813 | 58105.37 | METAL LOSS | 34.91 | 0.25 | 16% | 0.85 | 1.197 | 217 | 1415 | 1565 | 36.65 | 42.41762776 | -89.18498063 | Metal Loss External
40002814 | 58105.4 | METAL LOSS | 34.94 | 0.25 | 12% | 0.42 | 0.541 | 169 | 1426 | 1578 | 36.65 | 42.41762789 | -89.18498063 | Metal Loss External
40002815 | 58106.02 | METAL LOSS | 35.56 | 0.25 | 7% | 0.54 | 0.545 | 178 | 1426 | 1578 | 36.65 | 42.41762958 | -89.18498064 | Metal Loss External
15640 | 58107.12 | WELD | [8 empty] | 39.88 | 42.41763202 | -89.18498064 | Girth Weld
13000007 | 58117 | GAIN | 9.88 |  |  | 10.885 | 7.024 | 41 |  |  | 39.88 | 42.41765787 | -89.18498071 | GAIN - 21 Gauss
40002816 | 58146.81 | METAL LOSS | 39.69 | 0.25 | 7% | 1.13 | 1.059 | 45 | 1420 | 1571 | 39.88 | 42.41774074 | -89.18498092 | Metal Loss External
15650 | 58147 | WELD | [8 empty] | 39.93 | 42.41774076 | -89.18498092 | Girth Weld
40002817 | 58148.06 | METAL LOSS | 1.07 | 0.25 | 5% | 1.38 | 7.927 | 214 | 1421 | 1572 | 39.93 | 42.41774353 | -89.18498092 | Metal Loss External
15660 | 58186.93 | WELD | [8 empty] | 39.87 | 42.41784967 | -89.18498119 | Girth Weld
40002818 | 58211.03 | METAL LOSS | 24.1 | 0.25 | 7% | 0.38 | 0.566 | 137 | 1427 | 1580 | 39.87 | 42.41791573 | -89.18498136 | Metal Loss External
40002819 | 58211.41 | METAL LOSS | 24.48 | 0.25 | 5% | 0.38 | 0.607 | 146 | 1428 | 1580 | 39.87 | 42.41791678 | -89.18498136 | Metal Loss External
40002820 | 58216.49 | METAL LOSS | 29.56 | 0.25 | 10% | 0.56 | 0.399 | 200 | 1425 | 1577 | 39.87 | 42.4179307 | -89.1849814 | Metal Loss External
15670 | 58226.8 | WELD | [8 empty] | 39.92 | 42.41795839 | -89.18498147 | Girth Weld
15680 | 58266.72 | WELD | [8 empty] | 39.97 | 42.41806727 | -89.18498175 | Girth Weld
40002821 | 58269.07 | METAL LOSS | 2.35 | 0.25 | 15% | 0.77 | 0.492 | 222 | 1418 | 1569 | 39.97 | 42.41807364 | -89.18498176 | Metal Loss External
40002822 | 58281.98 | METAL LOSS | 15.25 | 0.25 | 13% | 0.63 | 0.338 | 116 | 1423 | 1574 | 39.97 | 42.41810904 | -89.18498185 | Metal Loss External
15690 | 58306.7 | WELD | [8 empty] | 39.93 | 42.41817629 | -89.18498202 | Girth Weld
40002823 | 58307.41 | METAL LOSS | 0.72 | 0.25 | 13% | 0.97 | 3.628 | 214 | 1415 | 1565 | 39.93 | 42.41817815 | -89.18498203 | Metal Loss External
40002824 | 58330.3 | METAL LOSS | 23.61 | 0.25 | 9% | 0.59 | 0.333 | 29 | 1425 | 1577 | 39.93 | 42.41824097 | -89.18498219 | Metal Loss External
15700 | 58346.63 | WELD | [8 empty] | 39.83 | 42.4182852 | -89.1849823 | Girth Weld
40002825 | 58386.27 | METAL LOSS | 39.64 | 0.25 | 9% | 1.19 | 0.798 | 291 | 1416 | 1566 | 39.83 | 42.41839379 | -89.18498258 | Metal Loss External
15710 | 58386.46 | WELD | [8 empty] | 39.87 | 42.41839381 | -89.18498258 | Girth Weld
40002826 | 58410 | METAL LOSS | 23.54 | 0.25 | 23% | 1.94 | 0.34 | 42 | 1360 | 1495 | 39.87 | 42.41845817 | -89.18498274 | Metal Loss External
40002827 | 58423.52 | METAL LOSS | 37.06 | 0.25 | 4% | 0.56 | 0.949 | 50 | 1427 | 1579 | 39.87 | 42.4184954 | -89.18498283 | Metal Loss External
40002828 | 58423.78 | METAL LOSS | 37.32 | 0.25 | 7% | 0.8 | 0.713 | 6 | 1423 | 1575 | 39.87 | 42.41849609 | -89.18498284 | Metal Loss External
15720 | 58426.32 | WELD | [8 empty] | 39.96 | 42.41850253 | -89.18498285 | Girth Weld
40002829 | 58440.78 | METAL LOSS | 14.46 | 0.25 | 10% | 0.34 | 0.333 | 143 | 1427 | 1579 | 39.96 | 42.41854214 | -89.18498295 | Metal Loss External
40002830 | 58449.8 | METAL LOSS | 23.47 | 0.25 | 16% | 0.57 | 0.333 | 304 | 1422 | 1573 | 39.96 | 42.41856685 | -89.18498302 | Metal Loss External
15730 | 58466.29 | WELD | [8 empty] | 39.9 | 42.41861152 | -89.18498313 | Girth Weld
15740 | 58506.18 | WELD | [8 empty] | 39.93 | 42.41872032 | -89.18498341 | Girth Weld
15750 | 58546.11 | WELD | [8 empty] | 39.93 | 42.41882921 | -89.18498368 | Girth Weld
40002831 | 58546.28 | METAL LOSS | 0.18 | 0.25 | 5% | 0.69 | 1.06 | 51 | 1426 | 1578 | 39.93 | 42.41882961 | -89.18498368 | Metal Loss External
40002832 | 58566.44 | METAL LOSS | 20.33 | 0.25 | 12% | 0.43 | 0.333 | 199 | 1426 | 1578 | 39.93 | 42.41888493 | -89.18498382 | Metal Loss External
15760 | 58586.03 | WELD | [8 empty] | 39.84 | 42.41893809 | -89.18498396 | Girth Weld
40002833 | 58586.21 | METAL LOSS | 0.17 | 0.25 | 6% | 0.51 | 0.807 | 294 | 1427 | 1579 | 39.84 | 42.41893851 | -89.18498396 | Metal Loss External
40002834 | 58586.42 | METAL LOSS | 0.39 | 0.25 | 5% | 1.13 | 2.443 | 266 | 1423 | 1574 | 39.84 | 42.41893903 | -89.18498396 | Metal Loss External
15770 | 58625.87 | WELD | [8 empty] | 39.86 | 42.41904673 | -89.18498423 | Girth Weld
15780 | 58665.73 | WELD | [8 empty] | 39.96 | 42.41915543 | -89.18498451 | Girth Weld
15790 | 58705.68 | WELD | [8 empty] | 39.92 | 42.4192644 | -89.18498479 | Girth Weld
40002835 | 58705.86 | METAL LOSS | 0.18 | 0.25 | 6% | 0.9 | 1.065 | 303 | 1423 | 1575 | 39.92 | 42.41926478 | -89.18498479 | Metal Loss External
40002836 | 58735.08 | METAL LOSS | 29.39 | 0.25 | 7% | 0.46 | 0.604 | 171 | 1427 | 1579 | 39.92 | 42.41934497 | -89.18498499 | Metal Loss External
40002837 | 58735.47 | METAL LOSS | 29.79 | 0.25 | 8% | 0.86 | 0.614 | 177 | 1422 | 1573 | 39.92 | 42.419346 | -89.18498499 | Metal Loss External
15800 | 58745.6 | WELD | [8 empty] | 39.95 | 42.41937325 | -89.18498506 | Girth Weld
40002838 | 58747.2 | METAL LOSS | 1.6 | 0.25 | 5% | 2.34 | 1.627 | 232 | 1411 | 1559 | 39.95 | 42.41937739 | -89.18498507 | Metal Loss External
15810 | 58785.55 | WELD | [8 empty] | 37.68 | 42.41948221 | -89.18498534 | Girth Weld
40002839 | 58821.82 | METAL LOSS | 36.27 | 0.25 | 9% | 0.58 | 0.423 | 208 | 1425 | 1577 | 37.68 | 42.41958163 | -89.18498559 | Metal Loss External
15820 | 58823.23 | WELD | [8 empty] | 40 | 42.41958493 | -89.1849856 | Girth Weld
15830 | 58863.24 | WELD | [8 empty] | 39.88 | 42.41969403 | -89.18498588 | Girth Weld
40002840 | 58896.67 | METAL LOSS | 33.43 | 0.25 | 7% | 0.57 | 2.096 | 91 | 1426 | 1578 | 39.88 | 42.41978568 | -89.18498611 | Metal Loss External
40002841 | 58898.62 | METAL LOSS | 35.38 | 0.25 | 9% | 0.72 | 0.45 | 227 | 1423 | 1575 | 39.88 | 42.419791 | -89.18498612 | Metal Loss External
40002842 | 58901.91 | METAL LOSS | 38.68 | 0.25 | 9% | 1.11 | 0.89 | 130 | 1418 | 1568 | 39.88 | 42.4198 | -89.18498615 | Metal Loss External
40002843 | 58902.4 | METAL LOSS | 39.16 | 0.25 | 16% | 0.88 | 0.579 | 109 | 1415 | 1565 | 39.88 | 42.41980135 | -89.18498615 | Metal Loss External
15840 | 58903.11 | WELD | [8 empty] | 39.92 | 42.41980278 | -89.18498615 | Girth Weld
15850 | 58943.03 | WELD | [8 empty] | 39.94 | 42.41991164 | -89.18498643 | Girth Weld
40002844 | 58981.98 | METAL LOSS | 38.95 | 0.25 | 11% | 0.56 | 0.344 | 236 | 1424 | 1576 | 39.94 | 42.42001841 | -89.1849867 | Metal Loss External
15860 | 58982.96 | WELD | [8 empty] | 39.93 | 42.42002055 | -89.18498671 | Girth Weld
40002845 | 58983.15 | METAL LOSS | 0.18 | 0.25 | 8% | 0.96 | 1.386 | 336 | 1421 | 1572 | 39.93 | 42.42002094 | -89.18498671 | Metal Loss External
40002846 | 58983.8 | METAL LOSS | 0.84 | 0.25 | 9% | 0.75 | 2.525 | 129 | 1423 | 1575 | 39.93 | 42.42002277 | -89.18498671 | Metal Loss External
40002847 | 58984.05 | METAL LOSS | 1.09 | 0.25 | 12% | 1.01 | 0.622 | 153 | 1415 | 1566 | 39.93 | 42.42002342 | -89.18498671 | Metal Loss External
40002848 | 58984.49 | METAL LOSS | 1.53 | 0.25 | 14% | 3.61 | 1.013 | 147 | 1358 | 1489 | 39.93 | 42.42002433 | -89.18498672 | Metal Loss External
40002849 | 58984.72 | METAL LOSS | 1.75 | 0.25 | 8% | 0.78 | 0.452 | 192 | 1423 | 1574 | 39.93 | 42.42002527 | -89.18498672 | Metal Loss External
40002850 | 58985.18 | METAL LOSS | 2.21 | 0.25 | 20% | 3.5 | 1.552 | 146 | 1323 | 1443 | 39.93 | 42.42002622 | -89.18498672 | Metal Loss External
40002851 | 58985.09 | METAL LOSS | 2.12 | 0.25 | 6% | 0.76 | 0.795 | 227 | 1425 | 1577 | 39.93 | 42.42002629 | -89.18498672 | Metal Loss External
40002852 | 58985.49 | METAL LOSS | 2.53 | 0.25 | 7% | 0.46 | 0.572 | 150 | 1427 | 1579 | 39.93 | 42.42002743 | -89.18498672 | Metal Loss External
40002853 | 58985.6 | METAL LOSS | 2.64 | 0.25 | 10% | 0.47 | 0.535 | 204 | 1426 | 1578 | 39.93 | 42.42002773 | -89.18498673 | Metal Loss External
40002854 | 58986.1 | METAL LOSS | 3.13 | 0.25 | 8% | 0.68 | 0.739 | 128 | 1424 | 1576 | 39.93 | 42.42002906 | -89.18498673 | Metal Loss External
40002855 | 58986.32 | METAL LOSS | 3.35 | 0.25 | 6% | 1.85 | 0.794 | 119 | 1413 | 1562 | 39.93 | 42.42002954 | -89.18498673 | Metal Loss External
40002856 | 58986.78 | METAL LOSS | 3.82 | 0.25 | 16% | 1.72 | 1.545 | 119 | 1388 | 1531 | 39.93 | 42.42003083 | -89.18498673 | Metal Loss External
40002857 | 58996.37 | METAL LOSS | 13.41 | 0.25 | 12% | 0.24 | 0.333 | 171 | 1428 | 1580 | 39.93 | 42.4200573 | -89.1849868 | Metal Loss External
40002858 | 59019.93 | METAL LOSS | 36.96 | 0.25 | 12% | 0.43 | 0.333 | 101 | 1426 | 1578 | 39.93 | 42.42012189 | -89.18498696 | Metal Loss External
15870 | 59022.89 | WELD | [8 empty] | 39.91 | 42.42012944 | -89.18498698 | Girth Weld
15880 | 59062.8 | WELD | [8 empty] | 39.91 | 42.42023827 | -89.18498726 | Girth Weld
15890 | 59102.71 | WELD | [8 empty] | 39.87 | 42.42034712 | -89.18498754 | Girth Weld
40002859 | 59126.7 | METAL LOSS | 23.99 | 0.25 | 17% | 0.86 | 0.488 | 297 | 1414 | 1564 | 39.87 | 42.42041283 | -89.1849877 | Metal Loss External
15900 | 59142.58 | WELD | [8 empty] | 39.92 | 42.42045584 | -89.18498781 | Girth Weld
40002860 | 59181.8 | METAL LOSS | 39.22 | 0.25 | 12% | 0.53 | 0.76 | 265 | 1424 | 1576 | 39.92 | 42.42056336 | -89.18498809 | Metal Loss External
15910 | 59182.5 | WELD | [8 empty] | 39.7 | 42.42056472 | -89.18498809 | Girth Weld
15920 | 59222.2 | WELD | [8 empty] | 39.9 | 42.42067298 | -89.18498836 | Girth Weld
40002861 | 59261.42 | METAL LOSS | 39.22 | 0.25 | 8% | 0.63 | 0.557 | 122 | 1425 | 1577 | 39.9 | 42.42078048 | -89.18498864 | Metal Loss External
15930 | 59262.1 | WELD | [8 empty] | 35.94 | 42.42078178 | -89.18498864 | Girth Weld
40002862 | 59263.15 | METAL LOSS | 1.06 | 0.25 | 4% | 0.47 | 1.121 | 116 | 1428 | 1580 | 35.94 | 42.42078462 | -89.18498865 | Metal Loss External
40002863 | 59264.24 | METAL LOSS | 2.15 | 0.25 | 5% | 0.66 | 1.057 | 144 | 1426 | 1579 | 35.94 | 42.4207876 | -89.18498866 | Metal Loss External
40002864 | 59297.82 | METAL LOSS | 35.73 | 0.25 | 9% | 0.79 | 0.81 | 156 | 1423 | 1574 | 35.94 | 42.42087969 | -89.18498889 | Metal Loss External
15940 | 59298.03 | WELD | [8 empty] | 39.91 | 42.42087973 | -89.18498889 | Girth Weld
15950 | 59337.95 | WELD | [8 empty] | 39.9 | 42.42098859 | -89.18498917 | Girth Weld
15960 | 59377.84 | WELD | [8 empty] | 39.95 | 42.42109739 | -89.18498944 | Girth Weld
15970 | 59417.8 | WELD | [8 empty] | 40.02 | 42.42120635 | -89.18498972 | Girth Weld
15980 | 59457.82 | WELD | [8 empty] | 39.92 | 42.4213155 | -89.18499 | Girth Weld
40002865 | 59468.26 | METAL LOSS | 10.44 | 0.25 | 6% | 1.58 | 1.513 | 72 | 1417 | 1567 | 39.92 | 42.42134394 | -89.18499007 | Metal Loss External
40002866 | 59468.59 | METAL LOSS | 10.76 | 0.25 | 9% | 1.72 | 1.138 | 72 | 1407 | 1555 | 39.92 | 42.42134483 | -89.18499007 | Metal Loss External
15990 | 59497.74 | WELD | [8 empty] | 39.89 | 42.42142436 | -89.18499027 | Girth Weld
16000 | 59537.62 | WELD | [8 empty] | 39.93 | 42.42153314 | -89.18499055 | Girth Weld
16010 | 59577.55 | WELD | [8 empty] | 39.85 | 42.42164202 | -89.18499083 | Girth Weld
16020 | 59617.4 | WELD | [8 empty] | 32.8 | 42.42175069 | -89.1849911 | Girth Weld
40002867 | 59634.42 | METAL LOSS | 17.02 | 0.25 | 23% | 0.44 | 0.333 | 28 | 1423 | 1574 | 32.8 | 42.42179734 | -89.18499122 | Metal Loss External
40002868 | 59649.39 | METAL LOSS | 32 | 0.25 | 4% | 0.59 | 1.219 | 137 | 1427 | 1580 | 32.8 | 42.42183839 | -89.18499132 | Metal Loss External
16030 | 59650.2 | WELD | [8 empty] | 36.47 | 42.42184003 | -89.18499133 | Girth Weld
40002869 | 59653.02 | METAL LOSS | 2.83 | 0.25 | 3% | 0.7 | 1.951 | 356 | 1427 | 1579 | 36.47 | 42.4218477 | -89.18499135 | Metal Loss External
40002870 | 59653.04 | METAL LOSS | 2.84 | 0.25 | 6% | 0.69 | 1.126 | 320 | 1426 | 1578 | 36.47 | 42.42184774 | -89.18499135 | Metal Loss External
40002871 | 59657.09 | METAL LOSS | 6.89 | 0.25 | 12% | 0.21 | 0.333 | 158 | 1428 | 1580 | 36.47 | 42.42185891 | -89.18499138 | Metal Loss External
40002872 | 59684.59 | METAL LOSS | 34.39 | 0.25 | 8% | 0.56 | 0.471 | 209 | 1426 | 1578 | 36.47 | 42.42193429 | -89.18499157 | Metal Loss External
40002873 | 59684.89 | METAL LOSS | 34.69 | 0.25 | 11% | 1.5 | 1.092 | 212 | 1406 | 1554 | 36.47 | 42.42193501 | -89.18499157 | Metal Loss External
40002874 | 59685.1 | METAL LOSS | 34.91 | 0.25 | 20% | 0.64 | 0.809 | 206 | 1418 | 1569 | 36.47 | 42.4219357 | -89.18499157 | Metal Loss External
40002875 | 59685.26 | METAL LOSS | 35.07 | 0.25 | 8% | 0.69 | 1.07 | 200 | 1424 | 1576 | 36.47 | 42.42193614 | -89.18499157 | Metal Loss External
40002876 | 59685.49 | METAL LOSS | 35.3 | 0.25 | 15% | 1.14 | 1.507 | 200 | 1408 | 1556 | 36.47 | 42.42193672 | -89.18499157 | Metal Loss External
40002877 | 59685.79 | METAL LOSS | 35.59 | 0.25 | 11% | 2.31 | 1.247 | 203 | 1390 | 1533 | 36.47 | 42.42193738 | -89.18499158 | Metal Loss External
40002878 | 59685.94 | METAL LOSS | 35.74 | 0.25 | 5% | 0.83 | 1.054 | 233 | 1425 | 1577 | 36.47 | 42.42193797 | -89.18499158 | Metal Loss External
16040 | 59686.67 | WELD | [8 empty] | 39.89 | 42.42193943 | -89.18499158 | Girth Weld
40002879 | 59686.85 | METAL LOSS | 0.18 | 0.25 | 6% | 0.74 | 0.796 | 174 | 1425 | 1577 | 39.89 | 42.42193985 | -89.18499158 | Metal Loss External
16050 | 59726.55 | WELD | [8 empty] | 40 | 42.42204821 | -89.18499186 | Girth Weld
40002880 | 59726.76 | METAL LOSS | 0.21 | 0.25 | 7% | 1.19 | 1.299 | 317 | 1419 | 1570 | 40 | 42.42204864 | -89.18499186 | Metal Loss External
16060 | 59766.56 | WELD | [8 empty] | 40.06 | 42.4221573 | -89.18499213 | Girth Weld
40002881 | 59805.97 | METAL LOSS | 39.41 | 0.25 | 5% | 0.69 | 0.774 | 52 | 1426 | 1578 | 40.06 | 42.42226533 | -89.18499241 | Metal Loss External
16070 | 59806.62 | WELD | [8 empty] | 39.96 | 42.42226656 | -89.18499241 | Girth Weld
40002882 | 59808.28 | METAL LOSS | 1.66 | 0.25 | 8% | 0.35 | 0.471 | 305 | 1428 | 1580 | 39.96 | 42.42227107 | -89.18499242 | Metal Loss External
40002883 | 59818.93 | METAL LOSS | 12.31 | 0.25 | 10% | 0.19 | 0.333 | 153 | 1428 | 1581 | 39.96 | 42.42230032 | -89.1849925 | Metal Loss External
40002884 | 59841.48 | METAL LOSS | 34.86 | 0.25 | 8% | 0.42 | 0.333 | 159 | 1427 | 1579 | 39.96 | 42.42236213 | -89.18499265 | Metal Loss External
16080 | 59846.58 | WELD | [8 empty] | 39.94 | 42.42237555 | -89.18499269 | Girth Weld
40002885 | 59858.85 | METAL LOSS | 12.27 | 0.25 | 11% | 0.3 | 0.333 | 105 | 1427 | 1580 | 39.94 | 42.42240918 | -89.18499277 | Metal Loss External
16090 | 59886.53 | WELD | [8 empty] | 39.89 | 42.42248448 | -89.18499296 | Girth Weld
40002886 | 59892.39 | METAL LOSS | 5.86 | 0.25 | 19% | 0.64 | 0.355 | 142 | 1419 | 1570 | 39.89 | 42.42250048 | -89.18499301 | Metal Loss External
16100 | 59926.41 | WELD | [8 empty] | 39.95 | 42.42259326 | -89.18499324 | Girth Weld
40002887 | 59946.1 | METAL LOSS | 19.69 | 0.25 | 11% | 0.98 | 0.423 | 154 | 1418 | 1568 | 39.95 | 42.42264715 | -89.18499338 | Metal Loss External
40002888 | 59946.22 | METAL LOSS | 19.81 | 0.25 | 10% | 1.01 | 0.891 | 115 | 1418 | 1568 | 39.95 | 42.42264748 | -89.18499338 | Metal Loss External
40002889 | 59947.39 | METAL LOSS | 20.98 | 0.25 | 24% | 0.8 | 0.551 | 175 | 1409 | 1558 | 39.95 | 42.42265071 | -89.18499339 | Metal Loss External
40002890 | 59947.71 | METAL LOSS | 21.3 | 0.25 | 10% | 0.57 | 0.618 | 100 | 1425 | 1577 | 39.95 | 42.42265161 | -89.18499339 | Metal Loss External
40002891 | 59947.94 | METAL LOSS | 21.53 | 0.25 | 14% | 0.66 | 0.753 | 178 | 1421 | 1573 | 39.95 | 42.42265224 | -89.18499339 | Metal Loss External
16110 | 59966.37 | WELD | [8 empty] | 39.98 | 42.42270222 | -89.18499352 | Girth Weld
40002892 | 59967.09 | METAL LOSS | 0.73 | 0.25 | 6% | 0.6 | 0.797 | 107 | 1426 | 1579 | 39.98 | 42.42270414 | -89.18499352 | Metal Loss External
40002893 | 59986.58 | METAL LOSS | 20.21 | 0.25 | 12% | 0.64 | 0.333 | 184 | 1423 | 1575 | 39.98 | 42.42275759 | -89.18499366 | Metal Loss External
16120 | 60006.35 | WELD | [8 empty] | 39.93 | 42.42281126 | -89.18499379 | Girth Weld
40002894 | 60007.04 | METAL LOSS | 0.69 | 0.25 | 4% | 1.04 | 2.034 | 104 | 1425 | 1577 | 39.93 | 42.42281305 | -89.1849938 | Metal Loss External
40002895 | 60007.06 | METAL LOSS | 0.71 | 0.25 | 6% | 0.88 | 2.081 | 140 | 1424 | 1576 | 39.93 | 42.42281311 | -89.1849938 | Metal Loss External
40002896 | 60007.08 | METAL LOSS | 0.73 | 0.25 | 3% | 0.69 | 5.378 | 242 | 1427 | 1579 | 39.93 | 42.42281318 | -89.1849938 | Metal Loss External
40002897 | 60007.74 | METAL LOSS | 1.39 | 0.25 | 5% | 1.44 | 3.279 | 110 | 1419 | 1570 | 39.93 | 42.4228149 | -89.1849938 | Metal Loss External
40002898 | 60007.8 | METAL LOSS | 1.45 | 0.25 | 11% | 0.69 | 1.388 | 266 | 1423 | 1574 | 39.93 | 42.42281516 | -89.1849938 | Metal Loss External
40002899 | 60007.88 | METAL LOSS | 1.53 | 0.25 | 5% | 0.77 | 2.183 | 230 | 1425 | 1577 | 39.93 | 42.42281537 | -89.18499381 | Metal Loss External
16130 | 60046.28 | WELD | [8 empty] | 39.95 | 42.42292017 | -89.18499407 | Girth Weld
40002900 | 60077.74 | METAL LOSS | 31.45 | 0.25 | 16% | 0.64 | 0.333 | 37 | 1421 | 1572 | 39.95 | 42.42300637 | -89.18499429 | Metal Loss External
40002901 | 60078.06 | METAL LOSS | 31.78 | 0.25 | 9% | 0.21 | 0.333 | 37 | 1428 | 1581 | 39.95 | 42.42300732 | -89.18499429 | Metal Loss External
16140 | 60086.24 | WELD | [8 empty] | 21.19 | 42.42302913 | -89.18499435 | Girth Weld
16150 | 60107.43 | WELD | [8 empty] | 39.94 | 42.42308663 | -89.18499449 | Girth Weld
16160 | 60147.37 | WELD | [8 empty] | 39.51 | 42.42319557 | -89.18499477 | Girth Weld
16170 | 60186.89 | WELD | [8 empty] | 39.97 | 42.42330332 | -89.18499504 | Girth Weld
16180 | 60226.86 | WELD | [8 empty] | 39.5 | 42.42341234 | -89.18499532 | Girth Weld
40002902 | 60265.08 | METAL LOSS | 38.22 | 0.25 | 3% | 1.08 | 3.566 | 155 | 1425 | 1577 | 39.5 | 42.42351704 | -89.18499559 | Metal Loss External
16190 | 60266.36 | WELD | [8 empty] | 39.78 | 42.42352006 | -89.18499559 | Girth Weld
40002903 | 60272.11 | METAL LOSS | 5.75 | 0.25 | 14% | 0.45 | 0.333 | 257 | 1425 | 1577 | 39.78 | 42.42353578 | -89.18499563 | Metal Loss External
16200 | 60306.14 | WELD | [8 empty] | 39.88 | 42.42362854 | -89.18499587 | Girth Weld
16210 | 60346.02 | WELD | [8 empty] | 39.9 | 42.42373729 | -89.18499615 | Girth Weld
16220 | 60385.91 | WELD | [8 empty] | 39.87 | 42.42384609 | -89.18499642 | Girth Weld
16230 | 60425.79 | WELD | [8 empty] | 39.91 | 42.42395483 | -89.1849967 | Girth Weld
16240 | 60465.69 | WELD | [8 empty] | 18.53 | 42.42406366 | -89.18499698 | Girth Weld
16250 | 60484.23 | WELD | [8 empty] | 39.89 | 42.42411387 | -89.1849971 | Girth Weld
16260 | 60524.11 | WELD | [8 empty] | 39.88 | 42.42422265 | -89.18499738 | Girth Weld
40002904 | 60524.3 | METAL LOSS | 0.19 | 0.25 | 8% | 1.34 | 0.792 | 320 | 1415 | 1565 | 39.88 | 42.42422301 | -89.18499738 | Metal Loss External
16270 | 60563.99 | WELD | [8 empty] | 39.94 | 42.4243314 | -89.18499766 | Girth Weld
16280 | 60603.93 | WELD | [8 empty] | 39.96 | 42.42444031 | -89.18499793 | Girth Weld
16290 | 60643.88 | WELD | [8 empty] | 39.87 | 42.42454927 | -89.18499821 | Girth Weld
16300 | 60683.75 | WELD | [8 empty] | 39.84 | 42.424658 | -89.18499849 | Girth Weld
40002905 | 60687.04 | METAL LOSS | 3.29 | 0.25 | 7% | 0.39 | 0.496 | 115 | 1427 | 1580 | 39.84 | 42.42466697 | -89.18499851 | Metal Loss External
40002906 | 60691.23 | METAL LOSS | 7.48 | 0.25 | 7% | 1.11 | 0.939 | 244 | 1420 | 1571 | 39.84 | 42.42467838 | -89.18499854 | Metal Loss External
40002907 | 60695.19 | METAL LOSS | 11.44 | 0.25 | 10% | 0.42 | 0.473 | 232 | 1427 | 1579 | 39.84 | 42.42468933 | -89.18499856 | Metal Loss External
40002908 | 60696.27 | METAL LOSS | 12.52 | 0.25 | 13% | 0.73 | 0.483 | 88 | 1421 | 1572 | 39.84 | 42.42469225 | -89.18499857 | Metal Loss External
40002909 | 60716.62 | METAL LOSS | 32.87 | 0.25 | 9% | 0.53 | 0.494 | 253 | 1425 | 1577 | 39.84 | 42.4247481 | -89.18499871 | Metal Loss External
40002910 | 60716.84 | METAL LOSS | 33.09 | 0.25 | 10% | 0.86 | 0.691 | 247 | 1420 | 1571 | 39.84 | 42.42474866 | -89.18499872 | Metal Loss External
40002911 | 60717.65 | METAL LOSS | 33.9 | 0.25 | 12% | 0.74 | 0.437 | 190 | 1421 | 1573 | 39.84 | 42.42475091 | -89.18499872 | Metal Loss External
40002912 | 60720.85 | METAL LOSS | 37.1 | 0.25 | 7% | 0.39 | 0.484 | 128 | 1427 | 1580 | 39.84 | 42.42475971 | -89.18499874 | Metal Loss External
40002913 | 60721.89 | METAL LOSS | 38.14 | 0.25 | 12% | 0.46 | 0.459 | 116 | 1425 | 1577 | 39.84 | 42.42476257 | -89.18499875 | Metal Loss External
16310 | 60723.59 | WELD | [8 empty] | 39.96 | 42.42476664 | -89.18499876 | Girth Weld
40002914 | 60723.76 | METAL LOSS | 0.17 | 0.25 | 5% | 0.68 | 0.793 | 29 | 1426 | 1578 | 39.96 | 42.42476704 | -89.18499876 | Metal Loss External
16320 | 60763.55 | WELD | [8 empty] | 40.02 | 42.42487562 | -89.18499904 | Girth Weld
40002915 | 60801.11 | METAL LOSS | 37.56 | 0.25 | 9% | 1.37 | 1.898 | 121 | 1413 | 1563 | 40.02 | 42.4249785 | -89.1849993 | Metal Loss External
40002916 | 60801.25 | METAL LOSS | 37.71 | 0.25 | 7% | 0.82 | 0.658 | 97 | 1423 | 1575 | 40.02 | 42.42497896 | -89.1849993 | Metal Loss External
40002917 | 60801.41 | METAL LOSS | 37.86 | 0.25 | 11% | 0.52 | 0.617 | 130 | 1425 | 1577 | 40.02 | 42.42497941 | -89.1849993 | Metal Loss External
40002918 | 60801.57 | METAL LOSS | 38.02 | 0.25 | 9% | 0.53 | 0.489 | 136 | 1425 | 1577 | 40.02 | 42.42497986 | -89.1849993 | Metal Loss External
40002919 | 60802.75 | METAL LOSS | 39.2 | 0.25 | 9% | 1.13 | 0.676 | 142 | 1417 | 1567 | 40.02 | 42.42498302 | -89.18499931 | Metal Loss External
40002920 | 60802.87 | METAL LOSS | 39.32 | 0.25 | 15% | 0.75 | 0.913 | 241 | 1418 | 1569 | 40.02 | 42.4249834 | -89.18499931 | Metal Loss External
16330 | 60803.57 | WELD | [8 empty] | 39.94 | 42.42498478 | -89.18499932 | Girth Weld
10000108 | 60808.87 | LOCATION | 5.3 |  |  |  |  | 0 |  |  | 39.94 | 42.42499794 | -89.18499935 | Stopple
10000109 | 60819.27 | LOCATION | 15.7 |  |  |  |  | 0 |  |  | 39.94 | 42.42502763 | -89.18499942 | Fitting on top of pipe
40002921 | 60824.37 | METAL LOSS | 20.79 | 0.25 | 13% | 0.77 | 0.888 | 188 | 1420 | 1571 | 39.94 | 42.42504173 | -89.18499946 | Metal Loss External
40002922 | 60824.79 | METAL LOSS | 21.22 | 0.25 | 10% | 0.6 | 0.594 | 167 | 1425 | 1577 | 39.94 | 42.42504291 | -89.18499946 | Metal Loss External
40002923 | 60825.35 | METAL LOSS | 21.78 | 0.25 | 7% | 0.78 | 0.73 | 170 | 1424 | 1576 | 39.94 | 42.42504442 | -89.18499947 | Metal Loss External
40002924 | 60825.4 | METAL LOSS | 21.83 | 0.25 | 9% | 0.86 | 0.727 | 209 | 1422 | 1573 | 39.94 | 42.42504456 | -89.18499947 | Metal Loss External
16340 | 60843.52 | WELD | [8 empty] | 33.98 | 42.42509371 | -89.18499959 | Girth Weld
40002925 | 60843.7 | METAL LOSS | 0.18 | 0.25 | 10% | 0.99 | 0.807 | 325 | 1419 | 1570 | 33.98 | 42.42509409 | -89.18499959 | Metal Loss External
16350 | 60877.49 | WELD | [8 empty] | 7.44 | 42.42518627 | -89.18499983 | Girth Weld
16360 | 60884.93 | WELD | [8 empty] | 26.94 | 42.42520605 | -89.18499988 | Girth Weld
40002926 | 60885.12 | METAL LOSS | 0.19 | 0.25 | 7% | 1.37 | 1.705 | 32 | 1416 | 1566 | 26.94 | 42.42520642 | -89.18499988 | Metal Loss External
10000110 | 60908.89 | LOCATION | 23.95 | [7 empty] | 26.94 | 42.42527175 | -89.18500004 | Sleeve Begin - 48.68 in.
16370 | 60911.88 | WELD | [8 empty] | 29 | 42.42527933 | -89.18500006 | Girth Weld
10000110 | 60912.94 | LOCATION | 1.07 | [7 empty] | 29 | 42.42527175 | -89.18500004 | Sleeve End
16380 | 60940.88 | WELD | [8 empty] | 39.89 | 42.42535825 | -89.18500026 | Girth Weld
40002927 | 60947.19 | METAL LOSS | 6.31 | 0.25 | 10% | 0.74 | 0.432 | 133 | 1423 | 1574 | 39.89 | 42.42537547 | -89.18500031 | Metal Loss External
40002928 | 60947.72 | METAL LOSS | 6.84 | 0.25 | 14% | 0.71 | 0.412 | 131 | 1420 | 1571 | 39.89 | 42.42537693 | -89.18500031 | Metal Loss External
40002929 | 60948.05 | METAL LOSS | 7.17 | 0.25 | 10% | 0.59 | 0.496 | 128 | 1425 | 1577 | 39.89 | 42.42537786 | -89.18500031 | Metal Loss External
16390 | 60980.76 | WELD | [8 empty] | 39.85 | 42.42546702 | -89.18500054 | Girth Weld
40002930 | 60981.82 | METAL LOSS | 1.06 | 0.25 | 12% | 1.04 | 2.007 | 354 | 1415 | 1565 | 39.85 | 42.42546981 | -89.18500055 | Metal Loss External
40002931 | 61019.23 | METAL LOSS | 38.47 | 0.25 | 12% | 0.64 | 0.565 | 118 | 1423 | 1574 | 39.85 | 42.42557246 | -89.18500081 | Metal Loss External
40002932 | 61019.92 | METAL LOSS | 39.16 | 0.25 | 8% | 0.5 | 0.699 | 150 | 1426 | 1579 | 39.85 | 42.42557438 | -89.18500081 | Metal Loss External
40002933 | 61019.95 | METAL LOSS | 39.18 | 0.25 | 6% | 0.85 | 1.06 | 108 | 1424 | 1576 | 39.85 | 42.42557441 | -89.18500081 | Metal Loss External
40002934 | 61019.94 | METAL LOSS | 39.17 | 0.25 | 4% | 0.47 | 1.055 | 72 | 1428 | 1580 | 39.85 | 42.42557442 | -89.18500081 | Metal Loss External
16400 | 61020.61 | WELD | [8 empty] | 39.95 | 42.42557569 | -89.18500082 | Girth Weld
16410 | 61060.56 | WELD | [8 empty] | 39.93 | 42.42568465 | -89.18500109 | Girth Weld
40002935 | 61061.98 | METAL LOSS | 1.41 | 0.25 | 11% | 0.85 | 0.519 | 210 | 1420 | 1571 | 39.93 | 42.42568842 | -89.1850011 | Metal Loss External
40002936 | 61067.01 | METAL LOSS | 6.45 | 0.25 | 14% | 0.27 | 0.333 | 148 | 1427 | 1580 | 39.93 | 42.42570231 | -89.18500114 | Metal Loss External
40002937 | 61072.78 | METAL LOSS | 12.22 | 0.25 | 13% | 0.33 | 0.333 | 145 | 1427 | 1579 | 39.93 | 42.42571813 | -89.18500118 | Metal Loss External
16420 | 61100.5 | WELD | [8 empty] | 39.91 | 42.42579356 | -89.18500137 | Girth Weld
16430 | 61140.41 | WELD | [8 empty] | 39.91 | 42.42590241 | -89.18500165 | Girth Weld
13000008 | 61164.4 | GAIN | 23.99 |  |  | 3.764 | 4.895 | 278 |  |  | 39.91 | 42.42596777 | -89.18500181 | GAIN - 18 Gauss
16440 | 61180.33 | WELD | [8 empty] | 33.31 | 42.42601127 | -89.18500192 | Girth Weld
16450 | 61213.64 | WELD | [8 empty] | 39.9 | 42.426102 | -89.18500215 | Girth Weld
20003718 | 61243.09 | MILL ANOMALY | 29.45 | 0.25 |  | 1.7 | 1.282 | 54 |  |  | 39.9 | 42.42618259 | -89.18500236
16460 | 61253.53 | WELD | [8 empty] | 39.82 | 42.4262108 | -89.18500243 | Girth Weld
10000111 | 61280.68 | LOCATION | 27.14 |  |  |  |  | 0 |  |  | 39.82 | 42.42628509 | -89.18500262 | Fitting on top of pipe
16470 | 61293.35 | WELD | [8 empty] | 39.96 | 42.42631938 | -89.1850027 | Girth Weld
40002938 | 61293.53 | METAL LOSS | 0.18 | 0.25 | 6% | 0.87 | 0.793 | 228 | 1424 | 1575 | 39.96 | 42.42631979 | -89.18500271 | Metal Loss External
40002939 | 61293.52 | METAL LOSS | 0.17 | 0.25 | 8% | 0.48 | 0.816 | 129 | 1427 | 1579 | 39.96 | 42.42631981 | -89.18500271 | Metal Loss External
10000112 | 61300.92 | LOCATION | 7.57 | [7 empty] | 39.96 | 42.42634016 | -89.18500276 | Casing Begin - 79.95 ft.
40002940 | 61311.62 | METAL LOSS | 18.27 | 0.25 | 8% | 0.84 | 0.795 | 326 | 1422 | 1574 | 39.96 | 42.4263694 | -89.18500283 | Metal Loss External
16480 | 61333.31 | WELD | [8 empty] | 37.94 | 42.42642837 | -89.18500298 | Girth Weld
16490 | 61371.25 | WELD | [8 empty] | 24.54 | 42.42653182 | -89.18500324 | Girth Weld
40002941 | 61371.43 | METAL LOSS | 0.18 | 0.25 | 5% | 0.88 | 1.677 | 82 | 1425 | 1577 | 24.54 | 42.4265322 | -89.18500325 | Metal Loss External
10000113 | 61380.87 | LOCATION | 9.62 | [7 empty] | 24.54 | 42.4265582 | -89.18500331 | Casing End
16500 | 61395.79 | WELD | [8 empty] | 39.98 | 42.4265985 | -89.18500341 | Girth Weld
16510 | 61435.77 | WELD | [8 empty] | 39.98 | 42.42670752 | -89.18500369 | Girth Weld
40002942 | 61458.01 | METAL LOSS | 22.24 | 0.25 | 7% | 0.25 | 0.515 | 89 | 1428 | 1581 | 39.98 | 42.42676849 | -89.18500385 | Metal Loss External
40002943 | 61464.19 | METAL LOSS | 28.42 | 0.25 | 10% | 0.64 | 0.475 | 276 | 1424 | 1575 | 39.98 | 42.42678539 | -89.18500389 | Metal Loss External
10000114 | 61470.04 | LOCATION | 34.27 | [7 empty] | 39.98 | 42.42680153 | -89.18500393 | Sleeve Begin - 24.98 in.
14000006 | 61470.96 | DENT | 35.19 | 0.25 | 0.1 | 3.53 |  | 329 |  |  | 39.98 | 42.42680365 | -89.18500393 | Dent - 0.1 inch TDW Correlated Deformation Repaired with a sleeve
10000114 | 61472.13 | LOCATION | 36.36 | [7 empty] | 39.98 | 42.42680153 | -89.18500393 | Sleeve End
16520 | 61475.75 | WELD | [8 empty] | 39.98 | 42.42681656 | -89.18500397 | Girth Weld
16530 | 61515.74 | WELD | [8 empty] | 38.73 | 42.42692561 | -89.18500424 | Girth Weld
40002944 | 61522.25 | METAL LOSS | 6.51 | 0.25 | 14% | 0.75 | 0.649 | 124 | 1419 | 1570 | 38.73 | 42.42694338 | -89.18500429 | Metal Loss External
40002945 | 61522.31 | METAL LOSS | 6.57 | 0.25 | 7% | 0.42 | 0.474 | 325 | 1427 | 1579 | 38.73 | 42.42694358 | -89.18500429 | Metal Loss External
40002946 | 61522.77 | METAL LOSS | 7.03 | 0.25 | 19% | 0.38 | 0.431 | 124 | 1425 | 1577 | 38.73 | 42.42694486 | -89.18500429 | Metal Loss External
40002947 | 61525.55 | METAL LOSS | 9.81 | 0.25 | 11% | 0.46 | 0.398 | 121 | 1426 | 1578 | 38.73 | 42.42695248 | -89.18500431 | Metal Loss External
40002948 | 61526.11 | METAL LOSS | 10.37 | 0.25 | 7% | 0.46 | 0.663 | 124 | 1427 | 1579 | 38.73 | 42.426954 | -89.18500432 | Metal Loss External
40002949 | 61526.39 | METAL LOSS | 10.65 | 0.25 | 13% | 0.5 | 0.556 | 124 | 1425 | 1577 | 38.73 | 42.42695477 | -89.18500432 | Metal Loss External
40002950 | 61526.7 | METAL LOSS | 10.96 | 0.25 | 18% | 0.69 | 0.722 | 130 | 1418 | 1569 | 38.73 | 42.42695559 | -89.18500432 | Metal Loss External
40002951 | 61526.93 | METAL LOSS | 11.19 | 0.25 | 15% | 1.45 | 2.323 | 136 | 1400 | 1546 | 38.73 | 42.42695613 | -89.18500432 | Metal Loss External
40002952 | 61534.15 | METAL LOSS | 18.41 | 0.25 | 11% | 0.38 | 0.333 | 166 | 1427 | 1579 | 38.73 | 42.42697606 | -89.18500437 | Metal Loss External
16540 | 61554.47 | WELD | [8 empty] | 9.79 | 42.42703121 | -89.18500451 | Girth Weld
40002953 | 61561.61 | METAL LOSS | 7.14 | 0.25 | 4% | 0.49 | 1.428 | 234 | 1428 | 1580 | 9.79 | 42.42705075 | -89.18500456 | Metal Loss External
40002954 | 61563.01 | METAL LOSS | 8.54 | 0.25 | 15% | 3.24 | 2.095 | 260 | 1356 | 1487 | 9.79 | 42.42705426 | -89.18500457 | Metal Loss External
10000115 | 61563.3 | LOCATION | 8.84 | [7 empty] | 9.79 | 42.42705481 | -89.18500457 | Pipe support
40002955 | 61563.25 | METAL LOSS | 8.79 | 0.25 | 14% | 0.5 | 0.509 | 265 | 1424 | 1576 | 9.79 | 42.42705525 | -89.18500457 | Metal Loss External
16550 | 61564.26 | WELD | [8 empty] | 0.44 | 42.42705743 | -89.18500458 | Girth Weld
16560 | 61564.7 | WELD | [8 empty] | 2.76 | 42.42705801 | -89.18500458 | Girth Weld
10000116 | 61566.07 | LOCATION | 1.38 | [7 empty] | 2.76 | 42.42706178 | -89.18500459 | Valve
16570 | 61567.46 | WELD | [8 empty] | 0.43 | 42.42706496 | -89.1850046 | Girth Weld
16580 | 61567.89 | WELD | [8 empty] | 24.25 | 42.4270655 | -89.1850046 | Girth Weld
40002956 | 61568.65 | METAL LOSS | 0.76 | 0.25 | 9% | 0.25 | 0.466 | 145 | 1428 | 1580 | 24.25 | 42.42706757 | -89.18500461 | Metal Loss External
10000117 | 61569.55 | LOCATION | 1.66 | [7 empty] | 24.25 | 42.42706938 | -89.18500461 | Pipe support
40002957 | 61591.92 | METAL LOSS | 24.03 | 0.25 | 6% | 0.6 | 0.768 | 355 | 1426 | 1578 | 24.25 | 42.42713135 | -89.18500477 | Metal Loss External
16590 | 61592.14 | WELD | [8 empty] | 39.97 | 42.42713138 | -89.18500477 | Girth Weld
10000118 | 61626.23 | LOCATION | 34.09 | [7 empty] | 39.97 | 42.427223 | -89.185005 | AGM #14, STA 6832+89
40002958 | 61631.91 | METAL LOSS | 39.77 | 0.25 | 6% | 0.71 | 0.794 | 45 | 1425 | 1577 | 39.97 | 42.4272084 | -89.18501204 | Metal Loss External
16600 | 61632.1 | WELD | [8 empty] | 40.08 | 42.42722159 | -89.18500568 | Girth Weld
16610 | 61672.18 | WELD | [8 empty] | 39.88 | 42.42731688 | -89.18495972 | Girth Weld
16620 | 61712.06 | WELD | [8 empty] | 39.87 | 42.42741163 | -89.18491402 | Girth Weld
16630 | 61751.93 | WELD | [8 empty] | 39.98 | 42.42750638 | -89.18486833 | Girth Weld
40002959 | 61754.14 | METAL LOSS | 2.2 | 0.25 | 10% | 0.96 | 0.685 | 78 | 1419 | 1570 | 39.98 | 42.42751196 | -89.18486564 | Metal Loss External
40002960 | 61757.35 | METAL LOSS | 5.41 | 0.25 | 11% | 1.17 | 0.56 | 330 | 1413 | 1562 | 39.98 | 42.42752024 | -89.18486165 | Metal Loss External
40002961 | 61790.1 | METAL LOSS | 38.17 | 0.25 | 14% | 0.65 | 0.487 | 251 | 1421 | 1573 | 39.98 | 42.42760494 | -89.18482079 | Metal Loss External
40002962 | 61790.98 | METAL LOSS | 39.05 | 0.25 | 17% | 0.57 | 0.747 | 258 | 1421 | 1573 | 39.98 | 42.42760722 | -89.18481969 | Metal Loss External
16640 | 61791.92 | WELD | [8 empty] | 39.85 | 42.42760141 | -89.1848225 | Girth Weld
40002963 | 61792.11 | METAL LOSS | 0.19 | 0.25 | 6% | 1.06 | 1.364 | 9 | 1421 | 1573 | 39.85 | 42.42760178 | -89.18482232 | Metal Loss External
40002964 | 61829.88 | METAL LOSS | 37.96 | 0.25 | 8% | 0.55 | 0.43 | 122 | 1426 | 1578 | 39.85 | 42.42769945 | -89.18477521 | Metal Loss External
40002965 | 61830.49 | METAL LOSS | 38.57 | 0.25 | 13% | 2.42 | 1.659 | 203 | 1382 | 1523 | 39.85 | 42.42770082 | -89.18477455 | Metal Loss External
40002966 | 61830.7 | METAL LOSS | 38.78 | 0.25 | 12% | 0.49 | 0.486 | 147 | 1425 | 1577 | 39.85 | 42.42770157 | -89.18477419 | Metal Loss External
40002967 | 61830.95 | METAL LOSS | 39.03 | 0.25 | 6% | 1.53 | 2.431 | 210 | 1416 | 1566 | 39.85 | 42.4277021 | -89.18477394 | Metal Loss External
40002968 | 61830.92 | METAL LOSS | 39 | 0.25 | 8% | 0.68 | 2.549 | 123 | 1425 | 1576 | 39.85 | 42.42770213 | -89.18477392 | Metal Loss External
16650 | 61831.76 | WELD | [8 empty] | 39.92 | 42.42769608 | -89.18477684 | Girth Weld
10000119 | 61837.63 | LOCATION | 5.86 | [7 empty] | 39.92 | 42.42771123 | -89.18476953 | Sleeve Begin - 84.82 in.
10000119 | 61844.7 | LOCATION | 12.93 | [7 empty] | 39.92 | 42.42771123 | -89.18476953 | Sleeve End
40002969 | 61849.12 | METAL LOSS | 17.36 | 0.25 | 6% | 0.41 | 0.553 | 134 | 1427 | 1580 | 39.92 | 42.42774089 | -89.18475522 | Metal Loss External
40002970 | 61849.54 | METAL LOSS | 17.78 | 0.25 | 9% | 0.69 | 0.992 | 128 | 1424 | 1576 | 39.92 | 42.42774195 | -89.18475471 | Metal Loss External
40002971 | 61849.93 | METAL LOSS | 18.16 | 0.25 | 7% | 0.9 | 0.988 | 119 | 1423 | 1574 | 39.92 | 42.42774292 | -89.18475425 | Metal Loss External
40002972 | 61850.24 | METAL LOSS | 18.47 | 0.25 | 25% | 1.67 | 1.187 | 122 | 1364 | 1500 | 39.92 | 42.42774364 | -89.1847539 | Metal Loss External
40002973 | 61850.52 | METAL LOSS | 18.76 | 0.25 | 10% | 1.26 | 1.258 | 122 | 1414 | 1564 | 39.92 | 42.42774443 | -89.18475352 | Metal Loss External
40002974 | 61850.75 | METAL LOSS | 18.99 | 0.25 | 26% | 0.92 | 0.54 | 122 | 1402 | 1549 | 39.92 | 42.42774505 | -89.18475322 | Metal Loss External
40002975 | 61851.01 | METAL LOSS | 19.24 | 0.25 | 28% | 3.09 | 1.268 | 131 | 1292 | 1401 | 39.92 | 42.42774548 | -89.18475301 | Metal Loss External
40002976 | 61851.29 | METAL LOSS | 19.53 | 0.25 | 13% | 0.91 | 0.733 | 128 | 1416 | 1567 | 39.92 | 42.42774645 | -89.18475254 | Metal Loss External
40002977 | 61851.66 | METAL LOSS | 19.9 | 0.25 | 29% | 5.77 | 1.177 | 134 | 1232 | 1314 | 39.92 | 42.42774688 | -89.18475234 | Metal Loss External
40002978 | 61851.71 | METAL LOSS | 19.94 | 0.25 | 11% | 0.44 | 0.56 | 239 | 1426 | 1578 | 39.92 | 42.42774757 | -89.184752 | Metal Loss External
40002979 | 61851.92 | METAL LOSS | 20.15 | 0.25 | 6% | 0.8 | 0.794 | 233 | 1424 | 1576 | 39.92 | 42.42774808 | -89.18475176 | Metal Loss External
40002980 | 61852.16 | METAL LOSS | 20.4 | 0.25 | 26% | 0.71 | 1.153 | 131 | 1412 | 1561 | 39.92 | 42.42774872 | -89.18475145 | Metal Loss External
40002981 | 61852.41 | METAL LOSS | 20.64 | 0.25 | 17% | 1.01 | 1.717 | 134 | 1409 | 1558 | 39.92 | 42.42774932 | -89.18475116 | Metal Loss External
40002982 | 61852.45 | METAL LOSS | 20.69 | 0.25 | 7% | 0.87 | 0.719 | 248 | 1422 | 1574 | 39.92 | 42.42774944 | -89.1847511 | Metal Loss External
40002983 | 61852.63 | METAL LOSS | 20.86 | 0.25 | 10% | 2.18 | 0.718 | 131 | 1396 | 1541 | 39.92 | 42.42774976 | -89.18475095 | Metal Loss External
40002984 | 61852.71 | METAL LOSS | 20.94 | 0.25 | 9% | 0.95 | 0.767 | 302 | 1420 | 1571 | 39.92 | 42.42775009 | -89.18475079 | Metal Loss External
40002985 | 61852.84 | METAL LOSS | 21.07 | 0.25 | 14% | 0.49 | 0.477 | 128 | 1425 | 1576 | 39.92 | 42.42775048 | -89.1847506 | Metal Loss External
40002986 | 61852.98 | METAL LOSS | 21.22 | 0.25 | 12% | 1.04 | 0.618 | 134 | 1414 | 1564 | 39.92 | 42.4277508 | -89.18475044 | Metal Loss External
40002987 | 61853.01 | METAL LOSS | 21.25 | 0.25 | 6% | 0.44 | 0.611 | 77 | 1427 | 1580 | 39.92 | 42.42775094 | -89.18475038 | Metal Loss External
40002988 | 61853.13 | METAL LOSS | 21.37 | 0.25 | 18% | 0.54 | 0.709 | 131 | 1422 | 1573 | 39.92 | 42.42775124 | -89.18475023 | Metal Loss External
40002989 | 61853.34 | METAL LOSS | 21.57 | 0.25 | 10% | 1.22 | 0.759 | 221 | 1414 | 1564 | 39.92 | 42.4277517 | -89.18475001 | Metal Loss External
40002990 | 61853.34 | METAL LOSS | 21.57 | 0.25 | 11% | 0.68 | 0.474 | 116 | 1423 | 1575 | 39.92 | 42.42775176 | -89.18474998 | Metal Loss External
40002991 | 61853.63 | METAL LOSS | 21.87 | 0.25 | 5% | 0.67 | 2.334 | 95 | 1426 | 1579 | 39.92 | 42.42775251 | -89.18474962 | Metal Loss External
16660 | 61871.69 | WELD | [8 empty] | 39.91 | 42.42779096 | -89.18473108 | Girth Weld
40002992 | 61878.28 | METAL LOSS | 6.59 | 0.25 | 9% | 0.56 | 0.398 | 160 | 1425 | 1577 | 39.91 | 42.42780793 | -89.18472289 | Metal Loss External
16670 | 61911.59 | WELD | [8 empty] | 39.9 | 42.42788579 | -89.18468534 | Girth Weld
16680 | 61951.49 | WELD | [8 empty] | 39.95 | 42.42798059 | -89.18463962 | Girth Weld
16690 | 61991.44 | WELD | [8 empty] | 40 | 42.42807554 | -89.18459382 | Girth Weld
16700 | 62031.45 | WELD | [8 empty] | 39.31 | 42.42817062 | -89.18454797 | Girth Weld
40002993 | 62035.84 | METAL LOSS | 4.39 | 0.25 | 6% | 0.75 | 1.184 | 163 | 1425 | 1577 | 39.31 | 42.42818189 | -89.18454253 | Metal Loss External
40002994 | 62036.42 | METAL LOSS | 4.97 | 0.25 | 12% | 0.88 | 0.997 | 202 | 1418 | 1569 | 39.31 | 42.42818338 | -89.18454181 | Metal Loss External
40002995 | 62039.17 | METAL LOSS | 7.73 | 0.25 | 16% | 0.54 | 0.415 | 106 | 1423 | 1574 | 39.31 | 42.42819053 | -89.18453837 | Metal Loss External
40002996 | 62070.02 | METAL LOSS | 38.58 | 0.25 | 8% | 0.52 | 0.514 | 150 | 1426 | 1578 | 39.31 | 42.42827025 | -89.18449992 | Metal Loss External
16710 | 62070.75 | WELD | [8 empty] | 39.89 | 42.4282639 | -89.18450298 | Girth Weld
40002997 | 62102.23 | METAL LOSS | 31.48 | 0.25 | 15% | 0.71 | 0.496 | 204 | 1420 | 1571 | 39.89 | 42.42834517 | -89.18446378 | Metal Loss External
16720 | 62110.64 | WELD | [8 empty] | 39.94 | 42.42835868 | -89.18445727 | Girth Weld
16730 | 62150.57 | WELD | [8 empty] | 39.99 | 42.42845359 | -89.18441149 | Girth Weld
16740 | 62190.57 | WELD | [8 empty] | 34.22 | 42.42854864 | -89.18436565 | Girth Weld
16750 | 62224.79 | WELD | [8 empty] | 39.84 | 42.42862879 | -89.18432699 | Girth Weld
16760 | 62264.63 | WELD | [8 empty] | 39.89 | 42.42872344 | -89.18428134 | Girth Weld
16770 | 62304.52 | WELD | [8 empty] | 39.97 | 42.42881822 | -89.18423563 | Girth Weld
16780 | 62344.48 | WELD | [8 empty] | 39.98 | 42.4289132 | -89.18418982 | Girth Weld
16790 | 62384.46 | WELD | [8 empty] | 39.97 | 42.42900823 | -89.18414399 | Girth Weld
16800 | 62424.43 | WELD | [8 empty] | 39.92 | 42.42910321 | -89.18409818 | Girth Weld
16810 | 62464.35 | WELD | [8 empty] | 39.99 | 42.42919807 | -89.18405243 | Girth Weld
40002998 | 62469.46 | METAL LOSS | 5.11 | 0.25 | 11% | 0.73 | 0.656 | 111 | 1422 | 1573 | 39.99 | 42.42921119 | -89.1840461 | Metal Loss External
40002999 | 62487.51 | METAL LOSS | 23.16 | 0.25 | 8% | 0.6 | 0.46 | 207 | 1425 | 1577 | 39.99 | 42.42925785 | -89.18402359 | Metal Loss External
40003000 | 62488.08 | METAL LOSS | 23.74 | 0.25 | 13% | 0.82 | 0.601 | 195 | 1419 | 1570 | 39.99 | 42.42925932 | -89.18402289 | Metal Loss External
40003001 | 62488.37 | METAL LOSS | 24.02 | 0.25 | 11% | 0.52 | 0.333 | 189 | 1425 | 1577 | 39.99 | 42.42926009 | -89.18402251 | Metal Loss External
16820 | 62504.34 | WELD | [8 empty] | 39.94 | 42.42929312 | -89.18400658 | Girth Weld
40003002 | 62509.18 | METAL LOSS | 4.84 | 0.25 | 6% | 0.39 | 0.534 | 197 | 1428 | 1580 | 39.94 | 42.42930559 | -89.18400057 | Metal Loss External
40003003 | 62510.03 | METAL LOSS | 5.69 | 0.25 | 23% | 2.02 | 1.081 | 149 | 1358 | 1492 | 39.94 | 42.42930761 | -89.1839996 | Metal Loss External
40003004 | 62510.48 | METAL LOSS | 6.14 | 0.25 | 12% | 0.99 | 0.635 | 176 | 1416 | 1566 | 39.94 | 42.42930889 | -89.18399898 | Metal Loss External
40003005 | 62511.12 | METAL LOSS | 6.78 | 0.25 | 12% | 0.98 | 0.736 | 179 | 1416 | 1567 | 39.94 | 42.42931055 | -89.18399818 | Metal Loss External
40003006 | 62511.59 | METAL LOSS | 7.25 | 0.25 | 16% | 0.7 | 0.881 | 164 | 1419 | 1570 | 39.94 | 42.42931179 | -89.18399758 | Metal Loss External
40003007 | 62535.5 | METAL LOSS | 31.16 | 0.25 | 8% | 0.58 | 0.433 | 351 | 1426 | 1578 | 39.94 | 42.42937357 | -89.18396778 | Metal Loss External
16830 | 62544.28 | WELD | [8 empty] | 40.03 | 42.42938803 | -89.18396081 | Girth Weld
40003008 | 62545.05 | METAL LOSS | 0.77 | 0.25 | 17% | 0.64 | 0.387 | 168 | 1420 | 1571 | 40.03 | 42.42938996 | -89.18395988 | Metal Loss External
40003009 | 62546.69 | METAL LOSS | 2.41 | 0.25 | 23% | 0.83 | 0.513 | 226 | 1409 | 1558 | 40.03 | 42.42939418 | -89.18395784 | Metal Loss External
40003010 | 62551.36 | METAL LOSS | 7.08 | 0.25 | 6% | 0.37 | 0.509 | 227 | 1428 | 1580 | 40.03 | 42.42940629 | -89.183952 | Metal Loss External
16840 | 62584.31 | WELD | [8 empty] | 39.95 | 42.42948319 | -89.18391491 | Girth Weld
40003011 | 62585.02 | METAL LOSS | 0.71 | 0.25 | 14% | 0.86 | 1.068 | 150 | 1417 | 1568 | 39.95 | 42.42948494 | -89.18391407 | Metal Loss External
40003012 | 62585.36 | METAL LOSS | 1.05 | 0.25 | 8% | 2.09 | 0.615 | 275 | 1405 | 1552 | 39.95 | 42.42948567 | -89.18391372 | Metal Loss External
40003013 | 62585.66 | METAL LOSS | 1.35 | 0.25 | 9% | 0.75 | 0.589 | 158 | 1423 | 1575 | 39.95 | 42.42948659 | -89.18391327 | Metal Loss External
40003014 | 62586.62 | METAL LOSS | 2.31 | 0.25 | 7% | 1.42 | 1.353 | 249 | 1417 | 1567 | 39.95 | 42.42948899 | -89.18391211 | Metal Loss External
40003015 | 62588.81 | METAL LOSS | 4.5 | 0.25 | 11% | 0.63 | 0.472 | 159 | 1424 | 1575 | 39.95 | 42.42949476 | -89.18390933 | Metal Loss External
40003016 | 62589.41 | METAL LOSS | 5.1 | 0.25 | 11% | 0.4 | 0.333 | 150 | 1426 | 1579 | 39.95 | 42.42949632 | -89.18390858 | Metal Loss External
40003017 | 62590.67 | METAL LOSS | 6.36 | 0.25 | 8% | 0.58 | 0.333 | 249 | 1425 | 1577 | 39.95 | 42.42949956 | -89.18390702 | Metal Loss External
40003018 | 62596.34 | METAL LOSS | 12.03 | 0.25 | 9% | 0.19 | 0.333 | 247 | 1428 | 1581 | 39.95 | 42.42951425 | -89.18389993 | Metal Loss External
40003019 | 62623.22 | METAL LOSS | 38.91 | 0.25 | 6% | 0.68 | 3.104 | 280 | 1426 | 1578 | 39.95 | 42.42958367 | -89.18386645 | Metal Loss External
40003020 | 62623.52 | METAL LOSS | 39.21 | 0.25 | 6% | 0.37 | 0.667 | 246 | 1428 | 1580 | 39.95 | 42.42958448 | -89.18386606 | Metal Loss External
16850 | 62624.26 | WELD | [8 empty] | 39.9 | 42.42957812 | -89.18386913 | Girth Weld
40003021 | 62644.12 | METAL LOSS | 19.87 | 0.25 | 8% | 0.48 | 0.348 | 164 | 1427 | 1579 | 39.9 | 42.42962941 | -89.18384439 | Metal Loss External
16860 | 62664.15 | WELD | [8 empty] | 39.95 | 42.42967293 | -89.1838234 | Girth Weld
16870 | 62704.1 | WELD | [8 empty] | 40.04 | 42.42976788 | -89.1837776 | Girth Weld
40003022 | 62721.56 | METAL LOSS | 17.45 | 0.25 | 13% | 0.5 | 0.547 | 85 | 1425 | 1577 | 40.04 | 42.42981293 | -89.18375588 | Metal Loss External
40003023 | 62721.83 | METAL LOSS | 17.72 | 0.25 | 8% | 0.71 | 0.549 | 121 | 1424 | 1576 | 40.04 | 42.42981359 | -89.18375555 | Metal Loss External
16880 | 62744.15 | WELD | [8 empty] | 39.87 | 42.42986306 | -89.1837317 | Girth Weld
16890 | 62784.01 | WELD | [8 empty] | 39.92 | 42.42995778 | -89.18368601 | Girth Weld
16900 | 62823.94 | WELD | [8 empty] | 39.92 | 42.43005266 | -89.18364025 | Girth Weld
16910 | 62863.86 | WELD | [8 empty] | 39.97 | 42.43014754 | -89.18359449 | Girth Weld
40003024 | 62879.61 | METAL LOSS | 15.75 | 0.25 | 10% | 0.28 | 0.333 | 339 | 1428 | 1580 | 39.97 | 42.4301882 | -89.18357488 | Metal Loss External
16920 | 62903.84 | WELD | [8 empty] | 40.03 | 42.43024254 | -89.18354867 | Girth Weld
16930 | 62943.87 | WELD | [8 empty] | 39.86 | 42.4303377 | -89.18350277 | Girth Weld
40003025 | 62967.02 | METAL LOSS | 23.15 | 0.25 | 10% | 0.55 | 0.341 | 287 | 1425 | 1577 | 39.86 | 42.43039746 | -89.18347395 | Metal Loss External
10000120 | 62982.76 | LOCATION | 38.89 | [7 empty] | 39.86 | 42.43043819 | -89.1834543 | Sleeve Begin - 48.61 in.
16940 | 62983.73 | WELD | [8 empty] | 39.99 | 42.43043241 | -89.18345709 | Girth Weld
10000120 | 62986.81 | LOCATION | 3.08 | [7 empty] | 39.99 | 42.43043819 | -89.1834543 | Sleeve End
16950 | 63023.72 | WELD | [8 empty] | 37.29 | 42.43052746 | -89.18341125 | Girth Weld
16960 | 63061.01 | WELD | [8 empty] | 39.9 | 42.43061553 | -89.18336877 | Girth Weld
40003026 | 63061.72 | METAL LOSS | 0.71 | 0.25 | 10% | 0.11 | 0.333 | 236 | 1429 | 1581 | 39.9 | 42.43061736 | -89.18336789 | Metal Loss External
16970 | 63100.91 | WELD | [8 empty] | 39.95 | 42.43071034 | -89.18332304 | Girth Weld
40003027 | 63101.08 | METAL LOSS | 0.17 | 0.25 | 7% | 0.72 | 0.803 | 316 | 1424 | 1576 | 39.95 | 42.43071071 | -89.18332286 | Metal Loss External
40003028 | 63103.2 | METAL LOSS | 2.29 | 0.25 | 8% | 0.53 | 0.547 | 185 | 1426 | 1578 | 39.95 | 42.4307162 | -89.18332021 | Metal Loss External
16980 | 63140.85 | WELD | [8 empty] | 40 | 42.43080527 | -89.18327725 | Girth Weld
16990 | 63180.86 | WELD | [8 empty] | 39.92 | 42.43090035 | -89.18323139 | Girth Weld
17000 | 63220.77 | WELD | [8 empty] | 39.93 | 42.43099521 | -89.18318564 | Girth Weld
40003029 | 63221.5 | METAL LOSS | 0.72 | 0.25 | 5% | 0.4 | 0.6 | 131 | 1428 | 1580 | 39.93 | 42.43099703 | -89.18318476 | Metal Loss External
40003030 | 63221.52 | METAL LOSS | 0.75 | 0.25 | 9% | 0.91 | 4.974 | 263 | 1420 | 1571 | 39.93 | 42.43099704 | -89.18318476 | Metal Loss External
40003031 | 63221.64 | METAL LOSS | 0.86 | 0.25 | 16% | 0.82 | 0.506 | 221 | 1416 | 1566 | 39.93 | 42.43099734 | -89.18318461 | Metal Loss External
40003032 | 63221.92 | METAL LOSS | 1.14 | 0.25 | 16% | 0.71 | 0.757 | 215 | 1419 | 1570 | 39.93 | 42.43099808 | -89.18318426 | Metal Loss External
40003033 | 63222.13 | METAL LOSS | 1.35 | 0.25 | 9% | 1.5 | 1.112 | 209 | 1411 | 1560 | 39.93 | 42.43099855 | -89.18318403 | Metal Loss External
40003034 | 63222.52 | METAL LOSS | 1.74 | 0.25 | 15% | 1.2 | 0.833 | 209 | 1406 | 1554 | 39.93 | 42.43099958 | -89.18318354 | Metal Loss External
40003035 | 63222.81 | METAL LOSS | 2.03 | 0.25 | 13% | 0.9 | 1.326 | 235 | 1417 | 1567 | 39.93 | 42.43100037 | -89.18318316 | Metal Loss External
40003036 | 63223.14 | METAL LOSS | 2.37 | 0.25 | 11% | 1.79 | 2.564 | 277 | 1401 | 1547 | 39.93 | 42.43100113 | -89.18318279 | Metal Loss External
40003037 | 63223.28 | METAL LOSS | 2.5 | 0.25 | 8% | 0.58 | 0.453 | 313 | 1425 | 1577 | 39.93 | 42.43100161 | -89.18318255 | Metal Loss External
17010 | 63260.7 | WELD | [8 empty] | 39.82 | 42.43109009 | -89.18313988 | Girth Weld
40003038 | 63299.13 | METAL LOSS | 38.42 | 0.25 | 6% | 0.5 | 0.548 | 134 | 1427 | 1579 | 39.82 | 42.43118933 | -89.18309201 | Metal Loss External
17020 | 63300.52 | WELD | [8 empty] | 39.99 | 42.43118469 | -89.18309425 | Girth Weld
40003039 | 63300.69 | METAL LOSS | 0.17 | 0.25 | 3% | 0.5 | 2.874 | 75 | 1428 | 1580 | 39.99 | 42.43118507 | -89.18309407 | Metal Loss External
40003040 | 63301.58 | METAL LOSS | 1.06 | 0.25 | 10% | 0.81 | 0.476 | 160 | 1421 | 1573 | 39.99 | 42.43118734 | -89.18309297 | Metal Loss External
10000121 | 63306.66 | LOCATION | 10.93 | [7 empty] | 39.99 | 42.43120055 | -89.1830866 | Bend right - 15 deg., 37D
40003041 | 63308.81 | METAL LOSS | 8.3 | 0.25 | 7% | 0.47 | 0.467 | 159 | 1427 | 1579 | 39.99 | 42.43120608 | -89.18308394 | Metal Loss External
40003042 | 63312.89 | METAL LOSS | 12.37 | 0.25 | 6% | 1.26 | 1.983 | 153 | 1419 | 1570 | 39.99 | 42.43121652 | -89.1830789 | Metal Loss External
40003043 | 63313.09 | METAL LOSS | 12.57 | 0.25 | 4% | 1.13 | 2.872 | 132 | 1423 | 1575 | 39.99 | 42.43121706 | -89.18307864 | Metal Loss External
40003044 | 63313.43 | METAL LOSS | 12.91 | 0.25 | 7% | 2.3 | 2.36 | 135 | 1407 | 1554 | 39.99 | 42.4312178 | -89.18307829 | Metal Loss External
40003045 | 63313.83 | METAL LOSS | 13.31 | 0.25 | 4% | 0.5 | 1 | 156 | 1427 | 1580 | 39.99 | 42.43121904 | -89.18307768 | Metal Loss External
40003046 | 63314.1 | METAL LOSS | 13.58 | 0.25 | 6% | 0.86 | 0.795 | 126 | 1423 | 1575 | 39.99 | 42.43121968 | -89.18307738 | Metal Loss External
40003047 | 63314.41 | METAL LOSS | 13.89 | 0.25 | 9% | 0.97 | 0.799 | 129 | 1420 | 1571 | 39.99 | 42.43122049 | -89.18307699 | Metal Loss External
40003048 | 63314.87 | METAL LOSS | 14.36 | 0.25 | 3% | 0.81 | 2.01 | 135 | 1426 | 1578 | 39.99 | 42.4312217 | -89.1830764 | Metal Loss External
40003049 | 63315.26 | METAL LOSS | 14.74 | 0.25 | 15% | 0.75 | 0.564 | 120 | 1418 | 1569 | 39.99 | 42.43122271 | -89.18307592 | Metal Loss External
40003050 | 63315.45 | METAL LOSS | 14.93 | 0.25 | 4% | 1.72 | 5.118 | 129 | 1419 | 1570 | 39.99 | 42.4312231 | -89.18307573 | Metal Loss External
40003051 | 63315.66 | METAL LOSS | 15.14 | 0.25 | 5% | 0.38 | 0.673 | 147 | 1428 | 1580 | 39.99 | 42.43122377 | -89.18307541 | Metal Loss External
40003052 | 63315.82 | METAL LOSS | 15.3 | 0.25 | 4% | 0.65 | 1.252 | 117 | 1427 | 1579 | 39.99 | 42.43122416 | -89.18307522 | Metal Loss External
40003053 | 63316.19 | METAL LOSS | 15.67 | 0.25 | 10% | 3.13 | 2.865 | 126 | 1383 | 1523 | 39.99 | 42.43122484 | -89.18307489 | Metal Loss External
40003054 | 63317.06 | METAL LOSS | 16.54 | 0.25 | 14% | 1.02 | 0.544 | 150 | 1413 | 1563 | 39.99 | 42.43122732 | -89.18307369 | Metal Loss External
40003055 | 63317.38 | METAL LOSS | 16.86 | 0.25 | 7% | 0.62 | 0.566 | 156 | 1426 | 1578 | 39.99 | 42.43122819 | -89.18307327 | Metal Loss External
40003056 | 63319.77 | METAL LOSS | 19.25 | 0.25 | 3% | 0.79 | 3.627 | 250 | 1427 | 1579 | 39.99 | 42.43123435 | -89.1830703 | Metal Loss External
17030 | 63340.51 | WELD | [8 empty] | 39.95 | 42.43127975 | -89.1830484 | Girth Weld
40003057 | 63366.13 | METAL LOSS | 25.62 | 0.25 | 16% | 0.69 | 0.527 | 196 | 1419 | 1570 | 39.95 | 42.43134587 | -89.18301651 | Metal Loss External
40003058 | 63369.17 | METAL LOSS | 28.66 | 0.25 | 12% | 0.85 | 1.078 | 217 | 1419 | 1569 | 39.95 | 42.43135372 | -89.18301273 | Metal Loss External
40003059 | 63371.09 | METAL LOSS | 30.58 | 0.25 | 9% | 0.67 | 0.484 | 231 | 1424 | 1576 | 39.95 | 42.43135869 | -89.18301033 | Metal Loss External
17040 | 63380.47 | WELD | [8 empty] | 39.91 | 42.4313747 | -89.18300261 | Girth Weld
40003060 | 63385.07 | METAL LOSS | 4.6 | 0.25 | 12% | 0.41 | 0.333 | 240 | 1426 | 1578 | 39.91 | 42.43138654 | -89.18299689 | Metal Loss External
40003061 | 63386.56 | METAL LOSS | 6.09 | 0.25 | 9% | 0.91 | 0.718 | 132 | 1421 | 1572 | 39.91 | 42.43139034 | -89.18299506 | Metal Loss External
40003062 | 63387.5 | METAL LOSS | 7.04 | 0.25 | 13% | 0.94 | 0.599 | 138 | 1416 | 1567 | 39.91 | 42.43139279 | -89.18299388 | Metal Loss External
40003063 | 63398.41 | METAL LOSS | 17.94 | 0.25 | 3% | 0.64 | 3.849 | 119 | 1427 | 1579 | 39.91 | 42.43142099 | -89.18298028 | Metal Loss External
40003064 | 63398.72 | METAL LOSS | 18.25 | 0.25 | 22% | 0.89 | 0.684 | 158 | 1407 | 1556 | 39.91 | 42.43142177 | -89.1829799 | Metal Loss External
10000122 | 63400.21 | LOCATION | 23.07 | [7 empty] | 39.91 | 42.43142572 | -89.182978 | Bend right - 13 deg., 28D
40003065 | 63404.45 | METAL LOSS | 23.98 | 0.25 | 5% | 0.42 | 0.914 | 161 | 1428 | 1580 | 39.91 | 42.43143662 | -89.18297274 | Metal Loss External
40003066 | 63405.6 | METAL LOSS | 25.13 | 0.25 | 4% | 0.67 | 1.153 | 161 | 1426 | 1579 | 39.91 | 42.43143958 | -89.18297132 | Metal Loss External
40003067 | 63406.15 | METAL LOSS | 25.68 | 0.25 | 7% | 1.05 | 0.791 | 125 | 1421 | 1572 | 39.91 | 42.43144095 | -89.18297065 | Metal Loss External
40003068 | 63407.05 | METAL LOSS | 26.58 | 0.25 | 8% | 0.83 | 0.573 | 204 | 1422 | 1574 | 39.91 | 42.4314433 | -89.18296952 | Metal Loss External
40003069 | 63408.32 | METAL LOSS | 27.85 | 0.25 | 8% | 0.6 | 0.578 | 217 | 1425 | 1577 | 39.91 | 42.43144661 | -89.18296792 | Metal Loss External
40003070 | 63408.34 | METAL LOSS | 27.88 | 0.25 | 7% | 0.5 | 0.476 | 175 | 1427 | 1579 | 39.91 | 42.43144668 | -89.18296789 | Metal Loss External
40003071 | 63408.58 | METAL LOSS | 28.12 | 0.25 | 18% | 1.91 | 1.608 | 178 | 1378 | 1518 | 39.91 | 42.43144715 | -89.18296766 | Metal Loss External
40003072 | 63408.69 | METAL LOSS | 28.22 | 0.25 | 9% | 0.8 | 0.637 | 208 | 1422 | 1574 | 39.91 | 42.43144753 | -89.18296748 | Metal Loss External
40003073 | 63417.65 | METAL LOSS | 37.18 | 0.25 | 7% | 0.91 | 0.943 | 94 | 1423 | 1574 | 39.91 | 42.43147069 | -89.18295631 | Metal Loss External
40003074 | 63417.65 | METAL LOSS | 37.19 | 0.25 | 4% | 0.85 | 3.385 | 253 | 1426 | 1578 | 39.91 | 42.4314707 | -89.1829563 | Metal Loss External
40003075 | 63417.81 | METAL LOSS | 37.34 | 0.25 | 13% | 0.81 | 0.578 | 124 | 1419 | 1570 | 39.91 | 42.43147111 | -89.1829561 | Metal Loss External
40003076 | 63417.97 | METAL LOSS | 37.51 | 0.25 | 13% | 1.45 | 1.26 | 209 | 1403 | 1550 | 39.91 | 42.43147146 | -89.18295594 | Metal Loss External
40003077 | 63418.14 | METAL LOSS | 37.68 | 0.25 | 10% | 0.47 | 0.333 | 140 | 1426 | 1578 | 39.91 | 42.43147201 | -89.18295567 | Metal Loss External
40003078 | 63418.3 | METAL LOSS | 37.83 | 0.25 | 23% | 2.1 | 1.13 | 194 | 1353 | 1485 | 39.91 | 42.43147223 | -89.18295557 | Metal Loss External
40003079 | 63418.34 | METAL LOSS | 37.88 | 0.25 | 12% | 1.63 | 0.732 | 139 | 1401 | 1547 | 39.91 | 42.4314724 | -89.18295548 | Metal Loss External
40003080 | 63418.71 | METAL LOSS | 38.24 | 0.25 | 18% | 0.52 | 0.604 | 82 | 1422 | 1574 | 39.91 | 42.43147346 | -89.18295497 | Metal Loss External
40003081 | 63418.86 | METAL LOSS | 38.39 | 0.25 | 5% | 0.86 | 2.338 | 77 | 1424 | 1576 | 39.91 | 42.43147381 | -89.1829548 | Metal Loss External
17050 | 63420.38 | WELD | [8 empty] | 21.63 | 42.43146955 | -89.18295686 | Girth Weld
40003082 | 63421.16 | METAL LOSS | 0.78 | 0.25 | 7% | 1.61 | 2.326 | 128 | 1412 | 1562 | 21.63 | 42.43147139 | -89.18295597 | Metal Loss External
40003083 | 63421.19 | METAL LOSS | 0.81 | 0.25 | 7% | 0.81 | 0.906 | 86 | 1424 | 1576 | 21.63 | 42.43147155 | -89.1829559 | Metal Loss External
40003084 | 63421.47 | METAL LOSS | 1.09 | 0.25 | 9% | 3.66 | 6.342 | 203 | 1384 | 1523 | 21.63 | 42.43147197 | -89.18295569 | Metal Loss External
40003085 | 63421.96 | METAL LOSS | 1.58 | 0.25 | 8% | 4.05 | 8.458 | 209 | 1385 | 1524 | 21.63 | 42.4314732 | -89.1829551 | Metal Loss External
40003086 | 63421.95 | METAL LOSS | 1.57 | 0.25 | 5% | 0.73 | 0.791 | 149 | 1426 | 1578 | 21.63 | 42.43147353 | -89.18295494 | Metal Loss External
40003087 | 63422.23 | METAL LOSS | 1.85 | 0.25 | 7% | 0.91 | 0.794 | 296 | 1423 | 1575 | 21.63 | 42.43147422 | -89.1829546 | Metal Loss External
40003088 | 63422.34 | METAL LOSS | 1.96 | 0.25 | 8% | 1.81 | 4.409 | 163 | 1408 | 1556 | 21.63 | 42.43147441 | -89.18295451 | Metal Loss External
40003089 | 63422.5 | METAL LOSS | 2.12 | 0.25 | 7% | 0.71 | 0.688 | 124 | 1425 | 1577 | 21.63 | 42.43147494 | -89.18295426 | Metal Loss External
40003090 | 63422.52 | METAL LOSS | 2.14 | 0.25 | 19% | 0.46 | 0.49 | 160 | 1424 | 1575 | 21.63 | 42.43147504 | -89.18295421 | Metal Loss External
40003091 | 63422.94 | METAL LOSS | 2.55 | 0.25 | 10% | 0.56 | 0.338 | 154 | 1425 | 1577 | 21.63 | 42.43147609 | -89.1829537 | Metal Loss External
40003092 | 63423.15 | METAL LOSS | 2.77 | 0.25 | 10% | 0.51 | 0.666 | 145 | 1426 | 1578 | 21.63 | 42.43147665 | -89.18295343 | Metal Loss External
40003093 | 63423.3 | METAL LOSS | 2.92 | 0.25 | 10% | 1.02 | 0.736 | 136 | 1418 | 1568 | 21.63 | 42.43147698 | -89.18295327 | Metal Loss External
40003094 | 63439.52 | METAL LOSS | 19.13 | 0.25 | 7% | 0.59 | 1.728 | 117 | 1426 | 1578 | 21.63 | 42.43151893 | -89.18293304 | Metal Loss External
40003095 | 63441.03 | METAL LOSS | 20.65 | 0.25 | 16% | 0.85 | 0.484 | 115 | 1415 | 1565 | 21.63 | 42.43152283 | -89.18293116 | Metal Loss External
40003096 | 63441.3 | METAL LOSS | 20.92 | 0.25 | 11% | 0.54 | 0.738 | 313 | 1425 | 1577 | 21.63 | 42.43152354 | -89.18293082 | Metal Loss External
17060 | 63442.01 | WELD | [8 empty] | 18.95 | 42.43151714 | -89.1829339 | Girth Weld
40003097 | 63442.75 | METAL LOSS | 0.74 | 0.25 | 9% | 0.69 | 0.881 | 159 | 1424 | 1575 | 18.95 | 42.43151899 | -89.18293301 | Metal Loss External
40003098 | 63443.35 | METAL LOSS | 1.34 | 0.25 | 6% | 0.73 | 0.802 | 248 | 1425 | 1577 | 18.95 | 42.43152052 | -89.18293227 | Metal Loss External
40003099 | 63443.75 | METAL LOSS | 1.74 | 0.25 | 9% | 0.51 | 0.708 | 144 | 1426 | 1578 | 18.95 | 42.43152158 | -89.18293176 | Metal Loss External
40003100 | 63444.8 | METAL LOSS | 2.79 | 0.25 | 8% | 0.59 | 0.623 | 277 | 1425 | 1577 | 18.95 | 42.4315243 | -89.18293045 | Metal Loss External
40003101 | 63455.43 | METAL LOSS | 13.43 | 0.25 | 15% | 0.48 | 0.521 | 148 | 1424 | 1576 | 18.95 | 42.43155179 | -89.18291719 | Metal Loss External
40003102 | 63460.19 | METAL LOSS | 18.18 | 0.25 | 5% | 0.76 | 1.917 | 202 | 1426 | 1578 | 18.95 | 42.43156404 | -89.18291128 | Metal Loss External
17070 | 63460.95 | WELD | [8 empty] | 39.92 | 42.43155781 | -89.18291429 | Girth Weld
40003103 | 63465.61 | METAL LOSS | 4.66 | 0.25 | 13% | 2.17 | 3.378 | 200 | 1386 | 1528 | 39.92 | 42.43156962 | -89.18290859 | Metal Loss External
40003104 | 63465.91 | METAL LOSS | 4.95 | 0.25 | 19% | 1.76 | 1.034 | 173 | 1378 | 1519 | 39.92 | 42.43157042 | -89.18290821 | Metal Loss External
40003105 | 63466.26 | METAL LOSS | 5.31 | 0.25 | 6% | 0.96 | 0.946 | 182 | 1422 | 1574 | 39.92 | 42.43157143 | -89.18290772 | Metal Loss External
17080 | 63500.88 | WELD | [8 empty] | 39.89 | 42.43165269 | -89.18286853 | Girth Weld
40003106 | 63501.6 | METAL LOSS | 0.72 | 0.25 | 4% | 0.5 | 1.05 | 287 | 1428 | 1580 | 39.89 | 42.4316545 | -89.18286765 | Metal Loss External
40003107 | 63505.55 | METAL LOSS | 4.67 | 0.25 | 5% | 0.4 | 0.86 | 18 | 1428 | 1580 | 39.89 | 42.43166471 | -89.18286273 | Metal Loss External
17090 | 63540.76 | WELD | [8 empty] | 39.92 | 42.43174747 | -89.18282281 | Girth Weld
17100 | 63580.69 | WELD | [8 empty] | 39.9 | 42.43184234 | -89.18277705 | Girth Weld
17110 | 63620.58 | WELD | [8 empty] | 39.85 | 42.43193714 | -89.18273133 | Girth Weld
17120 | 63660.43 | WELD | [8 empty] | 39.94 | 42.43203182 | -89.18268566 | Girth Weld
17130 | 63700.37 | WELD | [8 empty] | 39.93 | 42.43212674 | -89.18263988 | Girth Weld
17140 | 63740.31 | WELD | [8 empty] | 39.88 | 42.43222165 | -89.1825941 | Girth Weld
17150 | 63780.18 | WELD | [8 empty] | 39.86 | 42.4323164 | -89.1825484 | Girth Weld
17160 | 63820.04 | WELD | [8 empty] | 37.61 | 42.4324111 | -89.18250272 | Girth Weld
17170 | 63857.65 | WELD | [8 empty] | 39.82 | 42.43249999 | -89.18245985 | Girth Weld
17180 | 63897.46 | WELD | [8 empty] | 39.96 | 42.43259459 | -89.18241422 | Girth Weld
17190 | 63937.43 | WELD | [8 empty] | 39.96 | 42.43268957 | -89.18236841 | Girth Weld
17200 | 63977.39 | WELD | [8 empty] | 39.88 | 42.43278454 | -89.1823226 | Girth Weld
40003108 | 64017.1 | METAL LOSS | 39.71 | 0.25 | 6% | 0.82 | 0.996 | 16 | 1424 | 1576 | 39.88 | 42.43288706 | -89.18227315 | Metal Loss External
17210 | 64017.28 | WELD | [8 empty] | 39.96 | 42.43287932 | -89.18227689 | Girth Weld
40003109 | 64018.15 | METAL LOSS | 0.87 | 0.25 | 5% | 1.01 | 1.055 | 145 | 1423 | 1574 | 39.96 | 42.43288146 | -89.18227585 | Metal Loss External
17220 | 64057.23 | WELD | [8 empty] | 39.89 | 42.43297427 | -89.18223109 | Girth Weld
40003110 | 64094.94 | METAL LOSS | 37.71 | 0.25 | 12% | 0.6 | 0.429 | 254 | 1424 | 1575 | 39.89 | 42.43307166 | -89.18218411 | Metal Loss External
40003111 | 64095.27 | METAL LOSS | 38.04 | 0.25 | 16% | 3.34 | 2.224 | 209 | 1348 | 1477 | 39.89 | 42.4330722 | -89.18218385 | Metal Loss External
40003112 | 64095.61 | METAL LOSS | 38.38 | 0.25 | 13% | 2.04 | 0.999 | 203 | 1390 | 1533 | 39.89 | 42.43307323 | -89.18218335 | Metal Loss External
40003113 | 64095.85 | METAL LOSS | 38.62 | 0.25 | 11% | 0.78 | 1.623 | 208 | 1421 | 1573 | 39.89 | 42.433074 | -89.18218299 | Metal Loss External
40003114 | 64096.2 | METAL LOSS | 38.97 | 0.25 | 10% | 0.5 | 0.447 | 235 | 1426 | 1578 | 39.89 | 42.43307493 | -89.18218254 | Metal Loss External
40003115 | 64096.36 | METAL LOSS | 39.12 | 0.25 | 7% | 0.58 | 0.491 | 238 | 1426 | 1578 | 39.89 | 42.43307531 | -89.18218235 | Metal Loss External
17230 | 64097.12 | WELD | [8 empty] | 39.93 | 42.43306905 | -89.18218537 | Girth Weld
40003116 | 64136.85 | METAL LOSS | 39.73 | 0.25 | 17% | 0.93 | 0.448 | 58 | 1412 | 1561 | 39.93 | 42.43317163 | -89.18213589 | Metal Loss External
17240 | 64137.04 | WELD | [8 empty] | 39.94 | 42.43316393 | -89.18213961 | Girth Weld
17250 | 64176.98 | WELD | [8 empty] | 39.89 | 42.43325884 | -89.18209383 | Girth Weld
17260 | 64216.87 | WELD | [8 empty] | 32.97 | 42.43335362 | -89.18204811 | Girth Weld
40003117 | 64217.6 | METAL LOSS | 0.74 | 0.25 | 6% | 0.53 | 1.496 | 220 | 1427 | 1579 | 32.97 | 42.43335547 | -89.18204722 | Metal Loss External
40003118 | 64217.6 | METAL LOSS | 0.74 | 0.25 | 12% | 0.46 | 0.589 | 142 | 1426 | 1578 | 32.97 | 42.43335547 | -89.18204722 | Metal Loss External
40003119 | 64217.72 | METAL LOSS | 0.86 | 0.25 | 11% | 0.34 | 0.333 | 250 | 1427 | 1579 | 32.97 | 42.4333558 | -89.18204706 | Metal Loss External
40003120 | 64218.51 | METAL LOSS | 1.65 | 0.25 | 8% | 0.39 | 0.399 | 145 | 1427 | 1580 | 32.97 | 42.43335783 | -89.18204608 | Metal Loss External
17270 | 64249.83 | WELD | [8 empty] | 39.9 | 42.43343051 | -89.18201102 | Girth Weld
17280 | 64289.73 | WELD | [8 empty] | 39.98 | 42.43352532 | -89.1819653 | Girth Weld
40003121 | 64304.48 | METAL LOSS | 14.75 | 0.25 | 8% | 0.56 | 0.499 | 160 | 1425 | 1578 | 39.98 | 42.43356337 | -89.18194694 | Metal Loss External
40003122 | 64305.76 | METAL LOSS | 16.03 | 0.25 | 6% | 0.36 | 0.525 | 145 | 1428 | 1580 | 39.98 | 42.4335667 | -89.18194534 | Metal Loss External
40003123 | 64306.2 | METAL LOSS | 16.47 | 0.25 | 12% | 0.72 | 0.432 | 151 | 1421 | 1573 | 39.98 | 42.43356781 | -89.1819448 | Metal Loss External
40003124 | 64306.36 | METAL LOSS | 16.63 | 0.25 | 14% | 0.77 | 0.36 | 151 | 1419 | 1569 | 39.98 | 42.43356821 | -89.18194461 | Metal Loss External
40003125 | 64308.39 | METAL LOSS | 18.67 | 0.25 | 10% | 0.91 | 0.497 | 160 | 1420 | 1571 | 39.98 | 42.43357345 | -89.18194208 | Metal Loss External
40003126 | 64308.55 | METAL LOSS | 18.82 | 0.25 | 16% | 0.61 | 0.479 | 163 | 1421 | 1572 | 39.98 | 42.43357388 | -89.18194187 | Metal Loss External
40003127 | 64308.88 | METAL LOSS | 19.15 | 0.25 | 12% | 0.45 | 0.469 | 160 | 1426 | 1578 | 39.98 | 42.43357476 | -89.18194145 | Metal Loss External
17290 | 64329.7 | WELD | [8 empty] | 39.99 | 42.43362033 | -89.18191947 | Girth Weld
40003128 | 64330.55 | METAL LOSS | 0.85 | 0.25 | 25% | 3.46 | 1.455 | 120 | 1301 | 1412 | 39.99 | 42.43362214 | -89.1819186 | Metal Loss External
40003129 | 64330.47 | METAL LOSS | 0.76 | 0.25 | 8% | 0.65 | 0.722 | 75 | 1425 | 1577 | 39.99 | 42.43362223 | -89.18191855 | Metal Loss External
40003130 | 64331.11 | METAL LOSS | 1.4 | 0.25 | 12% | 3.15 | 1.357 | 78 | 1373 | 1510 | 39.99 | 42.43362362 | -89.18191788 | Metal Loss External
40003131 | 64331.26 | METAL LOSS | 1.56 | 0.25 | 14% | 1.51 | 0.756 | 126 | 1401 | 1547 | 39.99 | 42.43362419 | -89.18191761 | Metal Loss External
40003132 | 64331.53 | METAL LOSS | 1.83 | 0.25 | 11% | 2.18 | 1.289 | 78 | 1393 | 1537 | 39.99 | 42.43362481 | -89.18191731 | Metal Loss External
40003133 | 64331.63 | METAL LOSS | 1.92 | 0.25 | 7% | 0.28 | 0.453 | 144 | 1428 | 1580 | 39.99 | 42.43362526 | -89.18191709 | Metal Loss External
40003134 | 64332.1 | METAL LOSS | 2.4 | 0.25 | 5% | 0.6 | 0.918 | 91 | 1427 | 1579 | 39.99 | 42.43362647 | -89.18191651 | Metal Loss External
40003135 | 64332.31 | METAL LOSS | 2.61 | 0.25 | 9% | 1.15 | 0.756 | 78 | 1416 | 1567 | 39.99 | 42.43362694 | -89.18191628 | Metal Loss External
40003136 | 64332.78 | METAL LOSS | 3.07 | 0.25 | 16% | 0.64 | 0.744 | 94 | 1421 | 1572 | 39.99 | 42.4336282 | -89.18191567 | Metal Loss External
10000123 | 64355.81 | LOCATION | 26.11 | [7 empty] | 39.99 | 42.43368779 | -89.18188693 | Sleeve Begin - 121.7 in.
10000123 | 64365.95 | LOCATION | 36.25 | [7 empty] | 39.99 | 42.43368779 | -89.18188693 | Sleeve End
17300 | 64369.7 | WELD | [8 empty] | 39.98 | 42.43371538 | -89.18187362 | Girth Weld
40003137 | 64370.39 | METAL LOSS | 0.7 | 0.25 | 4% | 0.96 | 2.549 | 249 | 1425 | 1577 | 39.98 | 42.43371708 | -89.1818728 | Metal Loss External
40003138 | 64371.16 | METAL LOSS | 1.46 | 0.25 | 8% | 0.65 | 0.504 | 126 | 1425 | 1577 | 39.98 | 42.43371909 | -89.18187183 | Metal Loss External
17310 | 64409.68 | WELD | [8 empty] | 39.88 | 42.43381041 | -89.18182779 | Girth Weld
17320 | 64449.55 | WELD | [8 empty] | 39.88 | 42.43390516 | -89.18178208 | Girth Weld
17330 | 64489.43 | WELD | [8 empty] | 39.86 | 42.43399991 | -89.18173638 | Girth Weld
17340 | 64529.29 | WELD | [8 empty] | 39.87 | 42.43409461 | -89.1816907 | Girth Weld
40003139 | 64535.59 | METAL LOSS | 6.3 | 0.25 | 13% | 0.26 | 0.333 | 188 | 1428 | 1580 | 39.87 | 42.43411086 | -89.18168286 | Metal Loss External
17350 | 64569.15 | WELD | [8 empty] | 39.91 | 42.43418933 | -89.18164501 | Girth Weld
17360 | 64609.06 | WELD | [8 empty] | 39.87 | 42.43428416 | -89.18159927 | Girth Weld
17370 | 64648.92 | WELD | [8 empty] | 39.9 | 42.43437889 | -89.18155358 | Girth Weld
13000009 | 64658.46 | GAIN | 9.54 |  |  | 4.219 | 6.523 | 359 |  |  | 39.9 | 42.43440308 | -89.18154191 | GAIN - 28 Gauss
17380 | 64688.83 | WELD | [8 empty] | 40.01 | 42.43447371 | -89.18150785 | Girth Weld
17390 | 64728.84 | WELD | [8 empty] | 39.9 | 42.43456881 | -89.18146197 | Girth Weld
17400 | 64768.73 | WELD | [8 empty] | 39.72 | 42.43466362 | -89.18141625 | Girth Weld
40003140 | 64776.21 | METAL LOSS | 7.48 | 0.25 | 14% | 0.48 | 0.359 | 187 | 1425 | 1577 | 39.72 | 42.43468289 | -89.18140695 | Metal Loss External
17410 | 64808.45 | WELD | [8 empty] | 39.89 | 42.43475796 | -89.18137074 | Girth Weld
40003141 | 64809.11 | METAL LOSS | 0.66 | 0.25 | 11% | 0.64 | 0.958 | 146 | 1423 | 1575 | 39.89 | 42.4347596 | -89.18136995 | Metal Loss External
40003142 | 64809.15 | METAL LOSS | 0.7 | 0.25 | 22% | 0.64 | 0.719 | 281 | 1417 | 1568 | 39.89 | 42.43475969 | -89.18136991 | Metal Loss External
40003143 | 64809.49 | METAL LOSS | 1.03 | 0.25 | 8% | 0.38 | 0.38 | 161 | 1427 | 1580 | 39.89 | 42.43476059 | -89.18136947 | Metal Loss External
40003144 | 64809.83 | METAL LOSS | 1.37 | 0.25 | 9% | 0.81 | 0.603 | 248 | 1422 | 1573 | 39.89 | 42.43476142 | -89.18136907 | Metal Loss External
40003145 | 64810.06 | METAL LOSS | 1.61 | 0.25 | 12% | 0.44 | 0.411 | 149 | 1426 | 1578 | 39.89 | 42.43476207 | -89.18136875 | Metal Loss External
40003146 | 64810.17 | METAL LOSS | 1.71 | 0.25 | 7% | 0.52 | 0.661 | 248 | 1427 | 1579 | 39.89 | 42.43476233 | -89.18136863 | Metal Loss External
40003147 | 64810.26 | METAL LOSS | 1.81 | 0.25 | 12% | 0.63 | 0.947 | 116 | 1423 | 1575 | 39.89 | 42.43476257 | -89.18136852 | Metal Loss External
40003148 | 64810.39 | METAL LOSS | 1.94 | 0.25 | 14% | 2.23 | 0.604 | 245 | 1382 | 1523 | 39.89 | 42.43476273 | -89.18136844 | Metal Loss External
40003149 | 64810.6 | METAL LOSS | 2.15 | 0.25 | 9% | 0.55 | 1.316 | 274 | 1425 | 1577 | 39.89 | 42.43476346 | -89.18136809 | Metal Loss External
17420 | 64848.34 | WELD | [8 empty] | 39.9 | 42.43485274 | -89.18132502 | Girth Weld
17430 | 64888.23 | WELD | [8 empty] | 39.82 | 42.43494754 | -89.1812793 | Girth Weld
40003150 | 64895.99 | METAL LOSS | 7.75 | 0.25 | 15% | 0.26 | 0.333 | 226 | 1427 | 1580 | 39.82 | 42.43496754 | -89.18126965 | Metal Loss External
40003151 | 64905.9 | METAL LOSS | 17.66 | 0.25 | 12% | 0.39 | 0.426 | 55 | 1427 | 1579 | 39.82 | 42.43499314 | -89.1812573 | Metal Loss External
17440 | 64928.05 | WELD | [8 empty] | 39.88 | 42.43504214 | -89.18123367 | Girth Weld
40003152 | 64928.86 | METAL LOSS | 0.81 | 0.25 | 7% | 0.63 | 0.671 | 111 | 1425 | 1577 | 39.88 | 42.43504417 | -89.18123269 | Metal Loss External
17450 | 64967.93 | WELD | [8 empty] | 39.84 | 42.43513689 | -89.18118796 | Girth Weld
40003153 | 64997.53 | METAL LOSS | 29.6 | 0.25 | 30% | 0.39 | 0.507 | 47 | 1422 | 1573 | 39.84 | 42.43521334 | -89.18115109 | Metal Loss External
40003154 | 65006.44 | METAL LOSS | 38.51 | 0.25 | 12% | 0.56 | 0.497 | 249 | 1424 | 1576 | 39.84 | 42.43523634 | -89.18113999 | Metal Loss External
40003155 | 65006.65 | METAL LOSS | 38.72 | 0.25 | 9% | 0.64 | 0.622 | 230 | 1424 | 1576 | 39.84 | 42.43523687 | -89.18113974 | Metal Loss External
40003156 | 65006.8 | METAL LOSS | 38.87 | 0.25 | 26% | 0.83 | 0.584 | 227 | 1407 | 1555 | 39.84 | 42.43523724 | -89.18113956 | Metal Loss External
17460 | 65007.77 | WELD | [8 empty] | 39.81 | 42.43523156 | -89.1811423 | Girth Weld
40003157 | 65047.38 | METAL LOSS | 39.6 | 0.25 | 7% | 0.52 | 0.558 | 346 | 1427 | 1579 | 39.81 | 42.43533384 | -89.18109296 | Metal Loss External
17470 | 65047.58 | WELD | [8 empty] | 39.85 | 42.43532614 | -89.18109668 | Girth Weld
40003158 | 65047.77 | METAL LOSS | 0.19 | 0.25 | 7% | 1.16 | 1.061 | 48 | 1419 | 1570 | 39.85 | 42.4353265 | -89.1810965 | Metal Loss External
40003159 | 65086.68 | METAL LOSS | 39.1 | 0.25 | 4% | 0.67 | 1.89 | 157 | 1427 | 1579 | 39.85 | 42.43542711 | -89.18104797 | Metal Loss External
17480 | 65087.43 | WELD | [8 empty] | 39.86 | 42.43542081 | -89.18105101 | Girth Weld
40003160 | 65088.28 | METAL LOSS | 0.85 | 0.25 | 7% | 0.97 | 1.006 | 239 | 1422 | 1573 | 39.86 | 42.4354229 | -89.18105 | Metal Loss External
40003161 | 65088.68 | METAL LOSS | 1.25 | 0.25 | 17% | 0.72 | 0.636 | 180 | 1418 | 1568 | 39.86 | 42.43542397 | -89.18104949 | Metal Loss External
40003162 | 65088.89 | METAL LOSS | 1.47 | 0.25 | 24% | 0.63 | 0.513 | 165 | 1416 | 1566 | 39.86 | 42.43542454 | -89.18104922 | Metal Loss External
40003163 | 65089.62 | METAL LOSS | 2.2 | 0.25 | 11% | 1.6 | 1.091 | 239 | 1404 | 1552 | 39.86 | 42.43542632 | -89.18104835 | Metal Loss External
40003164 | 65119.58 | METAL LOSS | 32.16 | 0.25 | 5% | 0.77 | 1.146 | 217 | 1426 | 1578 | 39.86 | 42.43550382 | -89.18101097 | Metal Loss External
17490 | 65127.28 | WELD | [8 empty] | 34.2 | 42.43551552 | -89.18100533 | Girth Weld
40003165 | 65160.27 | METAL LOSS | 32.98 | 0.25 | 7% | 0.79 | 0.956 | 129 | 1424 | 1576 | 34.2 | 42.43560066 | -89.18096426 | Metal Loss External
40003166 | 65160.41 | METAL LOSS | 33.13 | 0.25 | 13% | 0.68 | 0.49 | 155 | 1422 | 1573 | 34.2 | 42.43560105 | -89.18096407 | Metal Loss External
40003167 | 65160.73 | METAL LOSS | 33.44 | 0.25 | 12% | 0.71 | 2.044 | 138 | 1422 | 1573 | 34.2 | 42.43560186 | -89.18096368 | Metal Loss External
17500 | 65161.49 | WELD | [8 empty] | 39.95 | 42.43559561 | -89.1809667 | Girth Weld
40003168 | 65175.25 | METAL LOSS | 13.76 | 0.25 | 21% | 0.59 | 0.333 | 170 | 1419 | 1570 | 39.95 | 42.4356311 | -89.18094958 | Metal Loss External
17510 | 65201.43 | WELD | [8 empty] | 39.88 | 42.43569054 | -89.18092091 | Girth Weld
17520 | 65241.31 | WELD | [8 empty] | 39.84 | 42.43578529 | -89.1808752 | Girth Weld
13000010 | 65248.7 | GAIN | 7.39 |  |  | 16.651 | 16.474 | 251 |  |  | 39.84 | 42.43580261 | -89.18086685 | GAIN - 130 Gauss
17530 | 65281.15 | WELD | [8 empty] | 39.95 | 42.43587995 | -89.18082955 | Girth Weld
40003169 | 65318.37 | METAL LOSS | 37.22 | 0.25 | 5% | 0.63 | 0.744 | 234 | 1426 | 1578 | 39.95 | 42.43597607 | -89.18078318 | Metal Loss External
17540 | 65321.09 | WELD | [8 empty] | 39.96 | 42.43597488 | -89.18078376 | Girth Weld
17550 | 65361.05 | WELD | [8 empty] | 39.9 | 42.43606985 | -89.18073794 | Girth Weld
17560 | 65400.95 | WELD | [8 empty] | 39.95 | 42.43616465 | -89.18069222 | Girth Weld
17570 | 65440.9 | WELD | [8 empty] | 39.98 | 42.43625961 | -89.18064641 | Girth Weld
40003170 | 65446.28 | METAL LOSS | 5.37 | 0.25 | 11% | 0.57 | 0.333 | 39 | 1424 | 1576 | 39.98 | 42.43627343 | -89.18063974 | Metal Loss External
17580 | 65480.89 | WELD | [8 empty] | 39.92 | 42.43635464 | -89.18060057 | Girth Weld
17590 | 65520.81 | WELD | [8 empty] | 39.87 | 42.43644951 | -89.18055481 | Girth Weld
17600 | 65560.68 | WELD | [8 empty] | 39.84 | 42.43654424 | -89.18050912 | Girth Weld
17610 | 65600.51 | WELD | [8 empty] | 39.89 | 42.43663889 | -89.18046346 | Girth Weld
17620 | 65640.4 | WELD | [8 empty] | 40.02 | 42.43673366 | -89.18041775 | Girth Weld
17630 | 65680.42 | WELD | [8 empty] | 39.91 | 42.43682879 | -89.18037186 | Girth Weld
17640 | 65720.33 | WELD | [8 empty] | 39.91 | 42.43692362 | -89.18032612 | Girth Weld
40003171 | 65732.62 | METAL LOSS | 12.29 | 0.25 | 23% | 0.38 | 0.333 | 141 | 1424 | 1576 | 39.91 | 42.43695533 | -89.18031082 | Metal Loss External
17650 | 65760.23 | WELD | [8 empty] | 39.95 | 42.43701845 | -89.18028038 | Girth Weld
17660 | 65800.19 | WELD | [8 empty] | 39.92 | 42.4371134 | -89.18023457 | Girth Weld
17670 | 65840.11 | WELD | [8 empty] | 39.91 | 42.43720828 | -89.18018881 | Girth Weld
40003172 | 65874.31 | METAL LOSS | 34.19 | 0.25 | 11% | 1.19 | 2.403 | 184 | 1413 | 1563 | 39.91 | 42.43729651 | -89.18014625 | Metal Loss External
40003173 | 65879.56 | METAL LOSS | 39.45 | 0.25 | 6% | 0.8 | 1.047 | 95 | 1424 | 1576 | 39.91 | 42.43731013 | -89.18013968 | Metal Loss External
17680 | 65880.03 | WELD | [8 empty] | 39.94 | 42.43730313 | -89.18014306 | Girth Weld
17690 | 65919.97 | WELD | [8 empty] | 39.93 | 42.43739806 | -89.18009726 | Girth Weld
17700 | 65959.9 | WELD | [8 empty] | 39.86 | 42.43749296 | -89.18005149 | Girth Weld
40003174 | 65960.08 | METAL LOSS | 0.18 | 0.25 | 7% | 0.87 | 0.795 | 294 | 1423 | 1575 | 39.86 | 42.43749333 | -89.18005131 | Metal Loss External
40003175 | 65964.29 | METAL LOSS | 4.39 | 0.25 | 6% | 0.78 | 0.794 | 308 | 1425 | 1577 | 39.86 | 42.43750421 | -89.18004606 | Metal Loss External
17710 | 65999.77 | WELD | [8 empty] | 39.94 | 42.43758768 | -89.1800058 | Girth Weld
40003176 | 66037.94 | METAL LOSS | 38.17 | 0.25 | 6% | 0.66 | 0.975 | 223 | 1426 | 1578 | 39.94 | 42.43768626 | -89.17995824 | Metal Loss External
17720 | 66039.7 | WELD | [8 empty] | 39.97 | 42.43768259 | -89.17996002 | Girth Weld
40003177 | 66040.64 | METAL LOSS | 0.94 | 0.25 | 12% | 0.82 | 1.541 | 148 | 1420 | 1571 | 39.97 | 42.43768492 | -89.17995889 | Metal Loss External
17730 | 66079.67 | WELD | [8 empty] | 39.91 | 42.43777757 | -89.1799142 | Girth Weld
17740 | 66119.58 | WELD | [8 empty] | 37.15 | 42.4378724 | -89.17986846 | Girth Weld
40003178 | 66121.03 | METAL LOSS | 1.45 | 0.25 | 3% | 0.86 | 2.846 | 168 | 1427 | 1579 | 37.15 | 42.43787607 | -89.17986669 | Metal Loss External
14000007 | 66136.01 | DENT | 16.43 | 0.25 | 0.15 | 3.65 |  | 165 |  |  | 37.15 | 42.43791447 | -89.17984816 | Dent - 0.15 inch TDW Correlated Deformation
40003179 | 66156.39 | METAL LOSS | 36.82 | 0.25 | 8% | 2.34 | 2.156 | 257 | 1400 | 1546 | 37.15 | 42.43796729 | -89.17982268 | Metal Loss External
17750 | 66156.72 | WELD | [8 empty] | 39.81 | 42.4379601 | -89.17982615 | Girth Weld
40003180 | 66177.85 | METAL LOSS | 21.12 | 0.25 | 6% | 1.17 | 1.772 | 345 | 1420 | 1571 | 39.81 | 42.43801456 | -89.17979988 | Metal Loss External
17760 | 66196.53 | WELD | [8 empty] | 0.45 | 42.43805469 | -89.17978053 | Girth Weld
17770 | 66196.98 | WELD | [8 empty] | 43.91 | 42.43804754 | -89.17978397 | Girth Weld
17770 | 66197 | PIPE |  | 0.438 | [6 empty] | 43.91 | 42.43804754 | -89.17978397 | WT CHANGE
17780 | 66240.9 | WELD | [8 empty] | 43.83 | 42.43815273 | -89.17973323 | Girth Weld
17790 | 66284.73 | WELD | [8 empty] | 42.01 | 42.43825771 | -89.17968259 | Girth Weld
17800 | 66326.74 | WELD | [8 empty] | 43.68 | 42.43835799 | -89.17963422 | Girth Weld
17810 | 66370.43 | WELD | [8 empty] | 44.53 | 42.43846258 | -89.17958377 | Girth Weld
17820 | 66414.96 | WELD | [8 empty] | 42.82 | 42.43856936 | -89.17953226 | Girth Weld
40003181 | 66428.75 | METAL LOSS | 13.79 | 0.438 | 18% | 0.49 | 0.378 | 308 | 1901 | 2222 | 42.82 | 42.43860495 | -89.17951509 | Metal Loss External
40003182 | 66446.67 | METAL LOSS | 31.71 | 0.438 | 22% | 0.54 | 0.365 | 41 | 1899 | 2219 | 42.82 | 42.43865125 | -89.17949276 | Metal Loss External
40003183 | 66448.21 | METAL LOSS | 33.26 | 0.438 | 25% | 1.84 | 0.83 | 3 | 1838 | 2140 | 42.82 | 42.4386551 | -89.1794909 | Metal Loss External
17830 | 66457.78 | WELD | [8 empty] | 44.49 | 42.43867172 | -89.17948288 | Girth Weld
17840 | 66502.27 | WELD | [8 empty] | 44.19 | 42.43877839 | -89.17943143 | Girth Weld
17850 | 66546.45 | WELD | [8 empty] | 44.95 | 42.43888428 | -89.17938035 | Girth Weld
17860 | 66591.4 | WELD | [8 empty] | 43.64 | 42.43899215 | -89.17932832 | Girth Weld
17870 | 66635.05 | WELD | [8 empty] | 0.54 | 42.43909663 | -89.17927791 | Girth Weld
17870 | 66635.07 | PIPE |  | 0.25 | [6 empty] | 0.54 | 42.43909663 | -89.17927791 | WT CHANGE
40003184 | 66635.33 | METAL LOSS | 0.28 | 0.25 | 9% | 0.82 | 2.085 | 183 | 1422 | 1573 | 0.54 | 42.43909599 | -89.17927823 | Metal Loss External
17880 | 66635.59 | WELD | [8 empty] | 39.92 | 42.43908974 | -89.17928124 | Girth Weld
10000124 | 66649.09 | LOCATION | 16.83 | [7 empty] | 39.92 | 42.43912463 | -89.17926441 | Bend left-down - 11 deg., 34D
40003185 | 66655.13 | METAL LOSS | 19.54 | 0.25 | 8% | 0.87 | 0.691 | 133 | 1422 | 1574 | 39.92 | 42.43914015 | -89.17925692 | Metal Loss External
17890 | 66675.51 | WELD | [8 empty] | 39.96 | 42.43918462 | -89.17923547 | Girth Weld
17900 | 66715.47 | WELD | [8 empty] | 39.83 | 42.43927957 | -89.17918967 | Girth Weld
17910 | 66755.3 | WELD | [8 empty] | 39.88 | 42.4393742 | -89.17914402 | Girth Weld
17920 | 66795.17 | WELD | [8 empty] | 40.03 | 42.43946895 | -89.17909831 | Girth Weld
40003186 | 66817.47 | METAL LOSS | 22.3 | 0.25 | 13% | 0.28 | 0.333 | 94 | 1427 | 1580 | 40.03 | 42.43952654 | -89.17907053 | Metal Loss External
17930 | 66835.21 | WELD | [8 empty] | 39.98 | 42.43956411 | -89.17905241 | Girth Weld
17940 | 66875.18 | WELD | [8 empty] | 29.88 | 42.43965912 | -89.17900658 | Girth Weld
40003187 | 66882.26 | METAL LOSS | 7.08 | 0.25 | 12% | 0.8 | 0.333 | 158 | 1420 | 1571 | 29.88 | 42.43967733 | -89.1789978 | Metal Loss External
40003188 | 66882.57 | METAL LOSS | 7.39 | 0.25 | 8% | 0.37 | 0.358 | 173 | 1427 | 1580 | 29.88 | 42.43967818 | -89.17899738 | Metal Loss External
40003189 | 66882.91 | METAL LOSS | 7.73 | 0.25 | 10% | 0.61 | 0.432 | 182 | 1424 | 1576 | 29.88 | 42.43967903 | -89.17899697 | Metal Loss External
40003190 | 66887.77 | METAL LOSS | 12.59 | 0.25 | 9% | 0.66 | 0.458 | 261 | 1424 | 1576 | 29.88 | 42.43969158 | -89.17899092 | Metal Loss External
40003191 | 66904.14 | METAL LOSS | 28.96 | 0.25 | 5% | 0.69 | 0.864 | 249 | 1426 | 1578 | 29.88 | 42.43973387 | -89.17897052 | Metal Loss External
40003192 | 66904.31 | METAL LOSS | 29.13 | 0.25 | 4% | 0.82 | 1.793 | 225 | 1425 | 1577 | 29.88 | 42.43973431 | -89.17897031 | Metal Loss External
17950 | 66905.06 | WELD | [8 empty] | 39.82 | 42.43972805 | -89.17897333 | Girth Weld
40003193 | 66905.24 | METAL LOSS | 0.18 | 0.25 | 6% | 0.89 | 1.064 | 326 | 1423 | 1575 | 39.82 | 42.43972841 | -89.17897315 | Metal Loss External
17960 | 66944.88 | WELD | [8 empty] | 39.93 | 42.43982265 | -89.17892769 | Girth Weld
17970 | 66984.82 | WELD | [8 empty] | 39.98 | 42.43991755 | -89.17888191 | Girth Weld
40003194 | 66997.91 | METAL LOSS | 13.09 | 0.25 | 5% | 0.48 | 0.794 | 148 | 1427 | 1580 | 39.98 | 42.43995134 | -89.17886562 | Metal Loss External
40003195 | 67022.65 | METAL LOSS | 37.83 | 0.25 | 8% | 1.03 | 0.795 | 165 | 1420 | 1571 | 39.98 | 42.44001521 | -89.1788348 | Metal Loss External
40003196 | 67023.18 | METAL LOSS | 38.36 | 0.25 | 25% | 0.73 | 0.756 | 209 | 1412 | 1561 | 39.98 | 42.4400166 | -89.17883413 | Metal Loss External
40003197 | 67023.48 | METAL LOSS | 38.66 | 0.25 | 13% | 0.88 | 2.249 | 170 | 1417 | 1568 | 39.98 | 42.44001737 | -89.17883376 | Metal Loss External
17980 | 67024.79 | WELD | [8 empty] | 39.88 | 42.44001256 | -89.17883608 | Girth Weld
17990 | 67064.67 | WELD | [8 empty] | 39.95 | 42.44010731 | -89.17879037 | Girth Weld
18000 | 67104.61 | WELD | [8 empty] | 39.96 | 42.44020225 | -89.17874458 | Girth Weld
40003198 | 67104.78 | METAL LOSS | 0.17 | 0.25 | 5% | 0.55 | 0.796 | 268 | 1427 | 1579 | 39.96 | 42.44020263 | -89.1787444 | Metal Loss External
18010 | 67144.57 | WELD | [8 empty] | 39.88 | 42.4402972 | -89.17869877 | Girth Weld
40003199 | 67182.85 | METAL LOSS | 38.28 | 0.25 | 5% | 1.17 | 3.631 | 211 | 1422 | 1574 | 39.88 | 42.440396 | -89.17865112 | Metal Loss External
40003200 | 67183.92 | METAL LOSS | 39.35 | 0.25 | 12% | 0.41 | 0.363 | 359 | 1426 | 1578 | 39.88 | 42.44039884 | -89.17864974 | Metal Loss External
18020 | 67184.45 | WELD | [8 empty] | 0.46 | 42.44039197 | -89.17865306 | Girth Weld
18030 | 67184.91 | WELD | [8 empty] | 2.78 | 42.44038488 | -89.17865648 | Girth Weld
10000125 | 67186.25 | LOCATION | 1.34 | [7 empty] | 2.78 | 42.44038141 | -89.17865815 | Valve
18040 | 67187.69 | WELD | [8 empty] | 0.45 | 42.44038376 | -89.17865702 | Girth Weld
18050 | 67188.15 | WELD | [8 empty] | 23.76 | 42.44037664 | -89.17866045 | Girth Weld
40003201 | 67189.96 | METAL LOSS | 1.82 | 0.25 | 7% | 0.62 | 0.775 | 166 | 1426 | 1578 | 23.76 | 42.44038127 | -89.17865822 | Metal Loss External
18060 | 67211.9 | WELD | [8 empty] | 39.91 | 42.44042974 | -89.17863484 | Girth Weld
18070 | 67251.81 | WELD | [8 empty] | 39.92 | 42.44052457 | -89.17858909 | Girth Weld
40003202 | 67279.21 | METAL LOSS | 27.4 | 0.25 | 9% | 0.76 | 0.573 | 347 | 1422 | 1574 | 39.92 | 42.44059529 | -89.17855498 | Metal Loss External
18080 | 67291.73 | WELD | [8 empty] | 39.89 | 42.44061945 | -89.17854333 | Girth Weld
18090 | 67331.62 | WELD | [8 empty] | 39.97 | 42.44071422 | -89.17849761 | Girth Weld
40003203 | 67370.63 | METAL LOSS | 39.01 | 0.25 | 7% | 0.55 | 0.679 | 163 | 1426 | 1578 | 39.97 | 42.44081497 | -89.178449 | Metal Loss External
18100 | 67371.59 | WELD | [8 empty] | 39.95 | 42.44080923 | -89.17845178 | Girth Weld
40003204 | 67407.11 | METAL LOSS | 35.51 | 0.25 | 10% | 0.66 | 0.362 | 301 | 1424 | 1576 | 39.95 | 42.44090093 | -89.17840754 | Metal Loss External
40003205 | 67408.84 | METAL LOSS | 37.25 | 0.25 | 9% | 0.55 | 0.761 | 244 | 1426 | 1578 | 39.95 | 42.44090542 | -89.17840537 | Metal Loss External
40003206 | 67409.85 | METAL LOSS | 38.25 | 0.25 | 12% | 0.73 | 0.443 | 226 | 1421 | 1573 | 39.95 | 42.440908 | -89.17840413 | Metal Loss External
40003207 | 67410.16 | METAL LOSS | 38.57 | 0.25 | 28% | 1.51 | 1.073 | 209 | 1365 | 1502 | 39.95 | 42.44090873 | -89.17840378 | Metal Loss External
40003208 | 67410.71 | METAL LOSS | 39.12 | 0.25 | 12% | 0.67 | 0.418 | 131 | 1422 | 1574 | 39.95 | 42.44091024 | -89.17840305 | Metal Loss External
18110 | 67411.55 | WELD | [8 empty] | 39.89 | 42.44090418 | -89.17840597 | Girth Weld
40003209 | 67412.48 | METAL LOSS | 0.93 | 0.25 | 5% | 0.4 | 0.614 | 359 | 1428 | 1580 | 39.89 | 42.44090655 | -89.17840483 | Metal Loss External
40003210 | 67413.49 | METAL LOSS | 1.94 | 0.25 | 10% | 0.82 | 0.542 | 202 | 1422 | 1573 | 39.89 | 42.4409091 | -89.1784036 | Metal Loss External
18120 | 67451.43 | WELD | [8 empty] | 39.72 | 42.44099896 | -89.17836025 | Girth Weld
40003211 | 67452.58 | METAL LOSS | 1.15 | 0.25 | 13% | 0.56 | 0.553 | 257 | 1424 | 1576 | 39.72 | 42.44100187 | -89.17835885 | Metal Loss External
18130 | 67491.15 | WELD | [8 empty] | 39.88 | 42.4410933 | -89.17831474 | Girth Weld
40003212 | 67494.63 | METAL LOSS | 3.48 | 0.25 | 14% | 0.43 | 0.37 | 19 | 1425 | 1577 | 39.88 | 42.44110225 | -89.17831042 | Metal Loss External
18140 | 67531.03 | WELD | [8 empty] | 39.82 | 42.44118806 | -89.17826903 | Girth Weld
40003213 | 67531.92 | METAL LOSS | 0.9 | 0.25 | 6% | 0.6 | 0.801 | 211 | 1426 | 1578 | 39.82 | 42.4411903 | -89.17826795 | Metal Loss External
18150 | 67570.84 | WELD | [8 empty] | 39.88 | 42.44128265 | -89.1782234 | Girth Weld
40003214 | 67587.92 | METAL LOSS | 17.08 | 0.25 | 23% | 0.51 | 0.333 | 29 | 1421 | 1572 | 39.88 | 42.44132673 | -89.17820213 | Metal Loss External
18160 | 67610.72 | WELD | [8 empty] | 30.78 | 42.4413774 | -89.17817769 | Girth Weld
40003215 | 67639.39 | METAL LOSS | 28.67 | 0.25 | 5% | 0.68 | 1.01 | 258 | 1426 | 1578 | 30.78 | 42.44145141 | -89.17814199 | Metal Loss External
40003216 | 67641.13 | METAL LOSS | 30.41 | 0.25 | 15% | 2.89 | 3.338 | 217 | 1361 | 1495 | 30.78 | 42.44145567 | -89.17813994 | Metal Loss External
18170 | 67641.5 | WELD | [8 empty] | 39.94 | 42.44144866 | -89.17814332 | Girth Weld
40003217 | 67679.35 | METAL LOSS | 37.85 | 0.25 | 13% | 2.68 | 0.826 | 3 | 1378 | 1517 | 39.94 | 42.44154617 | -89.17809628 | Metal Loss External
18180 | 67681.44 | WELD | [8 empty] | 39.85 | 42.44154357 | -89.17809753 | Girth Weld
18190 | 67721.29 | WELD | [8 empty] | 39.88 | 42.44163825 | -89.17805186 | Girth Weld
40003218 | 67721.48 | METAL LOSS | 0.2 | 0.25 | 6% | 0.88 | 1.281 | 280 | 1424 | 1576 | 39.88 | 42.44163866 | -89.17805166 | Metal Loss External
18200 | 67761.16 | WELD | [8 empty] | 39.82 | 42.441733 | -89.17800615 | Girth Weld
10000126 | 67775.08 | LOCATION | 13.92 | [7 empty] | 39.82 | 42.44176896 | -89.1779888 | Casing Begin - 104.98 ft.
18210 | 67800.98 | WELD | [8 empty] | 39.86 | 42.4418276 | -89.17796051 | Girth Weld
18220 | 67840.84 | WELD | [8 empty] | 39.84 | 42.4419223 | -89.17791483 | Girth Weld
10000127 | 67880.06 | LOCATION | 39.22 | [7 empty] | 39.84 | 42.44202365 | -89.17786594 | Casing End
18230 | 67880.68 | WELD | [8 empty] | 39.76 | 42.44201696 | -89.17786917 | Girth Weld
18240 | 67920.44 | WELD | [8 empty] | 39.81 | 42.44211141 | -89.17782361 | Girth Weld
18250 | 67960.24 | WELD | [8 empty] | 39.88 | 42.44220598 | -89.17777798 | Girth Weld
10000128 | 67985.18 | LOCATION | 27.79 | [7 empty] | 39.88 | 42.44227042 | -89.1777469 | Bend right - 10 deg., 34D
18260 | 68000.12 | WELD | [8 empty] | 39.91 | 42.44230073 | -89.17773228 | Girth Weld
40003219 | 68039.36 | METAL LOSS | 39.24 | 0.25 | 4% | 1.21 | 2.332 | 315 | 1423 | 1574 | 39.91 | 42.44240201 | -89.17768342 | Metal Loss External
18270 | 68040.03 | WELD | [8 empty] | 39.84 | 42.44239558 | -89.17768652 | Girth Weld
20004064 | 68056.34 | MILL ANOMALY | 16.31 | 0.25 |  | 2.42 | 1.795 | 31 |  |  | 39.84 | 42.44243747 | -89.17766631
18280 | 68079.87 | WELD | [8 empty] | 39.88 | 42.44249023 | -89.17764086 | Girth Weld
40003220 | 68080.29 | METAL LOSS | 0.42 | 0.25 | 12% | 1.23 | 0.514 | 110 | 1411 | 1560 | 39.88 | 42.44249119 | -89.1776404 | Metal Loss External
18290 | 68119.74 | WELD | [8 empty] | 29.2 | 42.44258498 | -89.17759515 | Girth Weld
40003221 | 68120.46 | METAL LOSS | 0.72 | 0.25 | 8% | 0.68 | 0.532 | 262 | 1425 | 1576 | 29.2 | 42.44258676 | -89.17759429 | Metal Loss External
40003222 | 68122.21 | METAL LOSS | 2.47 | 0.25 | 22% | 1.69 | 0.381 | 223 | 1372 | 1511 | 29.2 | 42.44259118 | -89.17759216 | Metal Loss External
40003223 | 68123.15 | METAL LOSS | 3.41 | 0.25 | 19% | 0.87 | 0.655 | 229 | 1411 | 1561 | 29.2 | 42.44259369 | -89.17759095 | Metal Loss External
40003224 | 68123.37 | METAL LOSS | 3.62 | 0.25 | 10% | 0.67 | 0.75 | 249 | 1423 | 1575 | 29.2 | 42.44259426 | -89.17759067 | Metal Loss External
18300 | 68148.95 | WELD | [8 empty] | 39.84 | 42.44265216 | -89.17756274 | Girth Weld
18310 | 68188.79 | WELD | [8 empty] | 36.46 | 42.44274681 | -89.17751708 | Girth Weld
40003225 | 68223.69 | METAL LOSS | 34.91 | 0.25 | 9% | 1.7 | 0.793 | 247 | 1407 | 1554 | 36.46 | 42.44283683 | -89.17747365 | Metal Loss External
18320 | 68225.25 | WELD | [8 empty] | 39.81 | 42.44283273 | -89.17747563 | Girth Weld
18330 | 68265.05 | WELD | [8 empty] | 39.82 | 42.4429273 | -89.17743001 | Girth Weld
40003226 | 68299.71 | METAL LOSS | 34.66 | 0.25 | 12% | 0.66 | 0.547 | 238 | 1422 | 1574 | 39.82 | 42.4430168 | -89.17738684 | Metal Loss External
40003227 | 68299.92 | METAL LOSS | 34.86 | 0.25 | 9% | 0.53 | 0.493 | 130 | 1426 | 1578 | 39.82 | 42.44301734 | -89.17738658 | Metal Loss External
40003228 | 68300.25 | METAL LOSS | 35.19 | 0.25 | 16% | 0.37 | 0.412 | 217 | 1426 | 1578 | 39.82 | 42.44301821 | -89.17738616 | Metal Loss External
40003229 | 68300.49 | METAL LOSS | 35.44 | 0.25 | 12% | 0.54 | 0.481 | 221 | 1425 | 1576 | 39.82 | 42.44301883 | -89.17738586 | Metal Loss External
40003230 | 68301.04 | METAL LOSS | 35.99 | 0.25 | 13% | 2.35 | 0.406 | 148 | 1381 | 1521 | 39.82 | 42.44302006 | -89.17738526 | Metal Loss External
40003231 | 68301.05 | METAL LOSS | 35.99 | 0.25 | 12% | 0.65 | 0.4 | 217 | 1423 | 1574 | 39.82 | 42.44302025 | -89.17738517 | Metal Loss External
40003232 | 68301.31 | METAL LOSS | 36.26 | 0.25 | 10% | 0.52 | 0.42 | 209 | 1425 | 1577 | 39.82 | 42.44302095 | -89.17738483 | Metal Loss External
40003233 | 68301.52 | METAL LOSS | 36.47 | 0.25 | 18% | 2.5 | 0.473 | 158 | 1359 | 1493 | 39.82 | 42.44302127 | -89.17738468 | Metal Loss External
40003234 | 68301.72 | METAL LOSS | 36.66 | 0.25 | 10% | 1.76 | 2.103 | 235 | 1404 | 1551 | 39.82 | 42.44302186 | -89.1773844 | Metal Loss External
40003235 | 68302.17 | METAL LOSS | 37.12 | 0.25 | 12% | 1.49 | 2.442 | 161 | 1405 | 1553 | 39.82 | 42.44302306 | -89.17738381 | Metal Loss External
40003236 | 68302.46 | METAL LOSS | 37.41 | 0.25 | 18% | 0.85 | 0.84 | 200 | 1413 | 1563 | 39.82 | 42.44302388 | -89.17738342 | Metal Loss External
40003237 | 68302.81 | METAL LOSS | 37.75 | 0.25 | 13% | 1.01 | 1.439 | 173 | 1414 | 1564 | 39.82 | 42.44302475 | -89.177383 | Metal Loss External
40003238 | 68303.2 | METAL LOSS | 38.14 | 0.25 | 12% | 0.9 | 0.619 | 203 | 1418 | 1569 | 39.82 | 42.44302577 | -89.17738251 | Metal Loss External
40003239 | 68303.27 | METAL LOSS | 38.22 | 0.25 | 5% | 0.58 | 0.764 | 176 | 1427 | 1579 | 39.82 | 42.443026 | -89.1773824 | Metal Loss External
40003240 | 68303.43 | METAL LOSS | 38.38 | 0.25 | 7% | 1.14 | 1.53 | 193 | 1420 | 1571 | 39.82 | 42.44302635 | -89.17738223 | Metal Loss External
40003241 | 68303.66 | METAL LOSS | 38.6 | 0.25 | 7% | 1.11 | 1.058 | 229 | 1421 | 1572 | 39.82 | 42.44302694 | -89.17738194 | Metal Loss External
40003242 | 68303.89 | METAL LOSS | 38.84 | 0.25 | 7% | 0.87 | 0.853 | 180 | 1423 | 1574 | 39.82 | 42.44302757 | -89.17738164 | Metal Loss External
40003243 | 68304.07 | METAL LOSS | 39.02 | 0.25 | 9% | 0.9 | 0.83 | 189 | 1421 | 1572 | 39.82 | 42.44302804 | -89.17738141 | Metal Loss External
40003244 | 68304.22 | METAL LOSS | 39.16 | 0.25 | 5% | 1.65 | 12.747 | 249 | 1417 | 1567 | 39.82 | 42.44302833 | -89.17738128 | Metal Loss External
18340 | 68304.88 | WELD | [8 empty] | 39.87 | 42.44302192 | -89.17738436 | Girth Weld
40003245 | 68305.11 | METAL LOSS | 0.23 | 0.25 | 6% | 0.76 | 1.189 | 310 | 1425 | 1577 | 39.87 | 42.44302245 | -89.17738411 | Metal Loss External
18350 | 68344.74 | WELD | [8 empty] | 39.91 | 42.44311665 | -89.17733867 | Girth Weld
40003246 | 68358.7 | METAL LOSS | 13.95 | 0.25 | 5% | 0.72 | 2.007 | 248 | 1426 | 1578 | 39.91 | 42.44315263 | -89.17732131 | Metal Loss External
18360 | 68384.65 | WELD | [8 empty] | 39.88 | 42.44321147 | -89.17729292 | Girth Weld
40003247 | 68420.98 | METAL LOSS | 36.33 | 0.25 | 10% | 0.24 | 0.391 | 76 | 1428 | 1580 | 39.88 | 42.44330533 | -89.17724765 | Metal Loss External
40003248 | 68423.14 | METAL LOSS | 38.5 | 0.25 | 11% | 0.82 | 0.645 | 104 | 1420 | 1571 | 39.88 | 42.44331086 | -89.17724498 | Metal Loss External
18370 | 68424.52 | WELD | [8 empty] | 39.84 | 42.44330622 | -89.17724721 | Girth Weld
40003249 | 68424.72 | METAL LOSS | 0.19 | 0.25 | 8% | 1.17 | 0.793 | 314 | 1418 | 1568 | 39.84 | 42.4433066 | -89.17724703 | Metal Loss External
18380 | 68464.36 | WELD | [8 empty] | 39.84 | 42.44340087 | -89.17720155 | Girth Weld
18390 | 68504.2 | WELD | [8 empty] | 39.87 | 42.44349552 | -89.17715589 | Girth Weld
40003250 | 68520.15 | METAL LOSS | 15.96 | 0.25 | 22% | 1.72 | 0.345 | 60 | 1370 | 1509 | 39.87 | 42.44353657 | -89.17713609 | Metal Loss External
18400 | 68544.06 | WELD | [8 empty] | 39.77 | 42.44359025 | -89.1771102 | Girth Weld
18410 | 68583.83 | WELD | [8 empty] | 35.3 | 42.44368472 | -89.17706462 | Girth Weld
18420 | 68619.13 | WELD | [8 empty] | 36.07 | 42.44376765 | -89.17702462 | Girth Weld
18430 | 68655.2 | WELD | [8 empty] | 39.8 | 42.44385256 | -89.17698365 | Girth Weld
18440 | 68695 | WELD | [8 empty] | 39.33 | 42.44394711 | -89.17693804 | Girth Weld
40003251 | 68695.76 | METAL LOSS | 0.77 | 0.25 | 9% | 0.83 | 0.602 | 122 | 1422 | 1573 | 39.33 | 42.44394901 | -89.17693712 | Metal Loss External
40003252 | 68703.71 | METAL LOSS | 8.72 | 0.25 | 13% | 0.71 | 0.333 | 27 | 1421 | 1572 | 39.33 | 42.44396955 | -89.17692721 | Metal Loss External
18450 | 68734.32 | WELD | [8 empty] | 39.76 | 42.44404044 | -89.17689301 | Girth Weld
40003253 | 68736.81 | METAL LOSS | 2.48 | 0.25 | 8% | 0.38 | 0.396 | 17 | 1427 | 1579 | 39.76 | 42.44404682 | -89.17688994 | Metal Loss External
18460 | 68774.08 | WELD | [8 empty] | 39.81 | 42.44413489 | -89.17684745 | Girth Weld
18470 | 68813.89 | WELD | [8 empty] | 39.77 | 42.44422947 | -89.17680182 | Girth Weld
18480 | 68853.66 | WELD | [8 empty] | 39.62 | 42.44432394 | -89.17675625 | Girth Weld
40003254 | 68854.39 | METAL LOSS | 0.73 | 0.25 | 9% | 0.5 | 0.681 | 209 | 1426 | 1578 | 39.62 | 42.44432577 | -89.17675536 | Metal Loss External
40003255 | 68869.73 | METAL LOSS | 16.07 | 0.25 | 7% | 0.74 | 0.639 | 126 | 1425 | 1577 | 39.62 | 42.4443654 | -89.17673625 | Metal Loss External
40003256 | 68869.75 | METAL LOSS | 16.09 | 0.25 | 13% | 0.98 | 0.709 | 81 | 1415 | 1565 | 39.62 | 42.44436542 | -89.17673624 | Metal Loss External
40003257 | 68872.43 | METAL LOSS | 18.77 | 0.25 | 8% | 1 | 0.798 | 126 | 1421 | 1572 | 39.62 | 42.44437234 | -89.1767329 | Metal Loss External
40003258 | 68872.45 | METAL LOSS | 18.79 | 0.25 | 18% | 1.16 | 0.869 | 81 | 1404 | 1551 | 39.62 | 42.44437236 | -89.17673289 | Metal Loss External
40003259 | 68873.24 | METAL LOSS | 19.58 | 0.25 | 7% | 0.94 | 0.845 | 125 | 1422 | 1573 | 39.62 | 42.44437443 | -89.17673189 | Metal Loss External
40003260 | 68873.25 | METAL LOSS | 19.59 | 0.25 | 15% | 1 | 0.893 | 80 | 1413 | 1562 | 39.62 | 42.44437446 | -89.17673188 | Metal Loss External
18490 | 68893.28 | WELD | [8 empty] | 39.8 | 42.44441804 | -89.17671085 | Girth Weld
18500 | 68933.08 | WELD | [8 empty] | 39.79 | 42.44451258 | -89.17666524 | Girth Weld
18510 | 68972.86 | WELD | [8 empty] | 39.78 | 42.4446071 | -89.17661964 | Girth Weld
18520 | 69012.64 | WELD | [8 empty] | 39.85 | 42.4447016 | -89.17657405 | Girth Weld
40003261 | 69022.36 | METAL LOSS | 9.72 | 0.25 | 13% | 0.28 | 0.333 | 298 | 1427 | 1580 | 39.85 | 42.44472669 | -89.17656195 | Metal Loss External
40003262 | 69050.32 | METAL LOSS | 37.68 | 0.25 | 6% | 1 | 2.496 | 202 | 1423 | 1574 | 39.85 | 42.44479885 | -89.17652714 | Metal Loss External
40003263 | 69050.73 | METAL LOSS | 38.09 | 0.25 | 5% | 0.81 | 1.011 | 256 | 1425 | 1577 | 39.85 | 42.44479994 | -89.17652661 | Metal Loss External
40003264 | 69050.86 | METAL LOSS | 38.22 | 0.25 | 8% | 0.38 | 0.505 | 97 | 1427 | 1580 | 39.85 | 42.44480032 | -89.17652643 | Metal Loss External
40003265 | 69050.95 | METAL LOSS | 38.31 | 0.25 | 10% | 2.44 | 2.085 | 172 | 1390 | 1533 | 39.85 | 42.44480034 | -89.17652642 | Metal Loss External
18530 | 69052.49 | WELD | [8 empty] | 37.93 | 42.44479628 | -89.17652838 | Girth Weld
18540 | 69090.42 | WELD | [8 empty] | 39.78 | 42.444886 | -89.17648509 | Girth Weld
18550 | 69130.2 | WELD | [8 empty] | 39.8 | 42.4449805 | -89.17643951 | Girth Weld
18560 | 69169.99 | WELD | [8 empty] | 39.85 | 42.44507505 | -89.17639389 | Girth Weld
18570 | 69209.84 | WELD | [8 empty] | 39.88 | 42.44516972 | -89.17634822 | Girth Weld
18580 | 69249.72 | WELD | [8 empty] | 39.85 | 42.44526448 | -89.17630251 | Girth Weld
40003266 | 69257.46 | METAL LOSS | 7.74 | 0.25 | 8% | 0.75 | 0.659 | 301 | 1424 | 1575 | 39.85 | 42.44528439 | -89.1762929 | Metal Loss External
40003267 | 69263.15 | METAL LOSS | 13.44 | 0.25 | 10% | 0.73 | 0.464 | 289 | 1423 | 1574 | 39.85 | 42.44529912 | -89.1762858 | Metal Loss External
40003268 | 69263.65 | METAL LOSS | 13.93 | 0.25 | 5% | 0.55 | 0.686 | 337 | 1427 | 1579 | 39.85 | 42.44530042 | -89.17628517 | Metal Loss External
40003269 | 69265.54 | METAL LOSS | 15.83 | 0.25 | 6% | 0.84 | 1.209 | 298 | 1424 | 1576 | 39.85 | 42.44530528 | -89.17628282 | Metal Loss External
40003270 | 69279.59 | METAL LOSS | 29.87 | 0.25 | 20% | 0.57 | 0.397 | 90 | 1420 | 1571 | 39.85 | 42.44534161 | -89.1762653 | Metal Loss External
40003271 | 69287.34 | METAL LOSS | 37.63 | 0.25 | 6% | 0.48 | 0.507 | 351 | 1427 | 1579 | 39.85 | 42.44536166 | -89.17625563 | Metal Loss External
40003272 | 69288.06 | METAL LOSS | 38.34 | 0.25 | 6% | 0.7 | 1.205 | 232 | 1425 | 1577 | 39.85 | 42.44536347 | -89.17625475 | Metal Loss External
18590 | 69289.57 | WELD | [8 empty] | 39.75 | 42.44535917 | -89.17625683 | Girth Weld
40003273 | 69290.9 | METAL LOSS | 1.33 | 0.25 | 12% | 0.68 | 0.784 | 220 | 1422 | 1574 | 39.75 | 42.44536253 | -89.17625521 | Metal Loss External
18600 | 69329.32 | WELD | [8 empty] | 39.85 | 42.44545359 | -89.17621127 | Girth Weld
40003274 | 69330.08 | METAL LOSS | 0.77 | 0.25 | 13% | 0.58 | 0.382 | 90 | 1423 | 1575 | 39.85 | 42.44545551 | -89.17621035 | Metal Loss External
40003275 | 69331.54 | METAL LOSS | 2.22 | 0.25 | 20% | 1.45 | 0.381 | 91 | 1389 | 1532 | 39.85 | 42.44545917 | -89.17620858 | Metal Loss External
40003276 | 69368.24 | METAL LOSS | 38.92 | 0.25 | 5% | 1.55 | 1.668 | 95 | 1419 | 1570 | 39.85 | 42.445554 | -89.17616283 | Metal Loss External
18610 | 69369.17 | WELD | [8 empty] | 39.82 | 42.44554827 | -89.1761656 | Girth Weld
40003277 | 69375.16 | METAL LOSS | 5.99 | 0.25 | 9% | 0.3 | 0.333 | 184 | 1428 | 1580 | 39.82 | 42.44556372 | -89.17615814 | Metal Loss External
18620 | 69408.98 | WELD | [8 empty] | 39.91 | 42.44564287 | -89.17611996 | Girth Weld
18630 | 69448.89 | WELD | [8 empty] | 39.86 | 42.44573769 | -89.17607421 | Girth Weld
18640 | 69488.74 | WELD | [8 empty] | 39.87 | 42.44583239 | -89.17602853 | Girth Weld
18650 | 69528.61 | WELD | [8 empty] | 39.91 | 42.44592712 | -89.17598283 | Girth Weld
18660 | 69568.51 | WELD | [8 empty] | 39.85 | 42.44602194 | -89.17593708 | Girth Weld
40003278 | 69585.52 | METAL LOSS | 17.01 | 0.25 | 14% | 0.54 | 0.37 | 93 | 1424 | 1575 | 39.85 | 42.44606584 | -89.17591591 | Metal Loss External
10000129 | 69598.09 | LOCATION | 29.58 | [7 empty] | 39.85 | 42.44609838 | -89.17590021 | Casing Begin - 135.55 ft.
10000130 | 69606.18 | LOCATION | 37.66 | [7 empty] | 39.85 | 42.44611864 | -89.17589043 | Spacer
18670 | 69608.37 | WELD | [8 empty] | 39.87 | 42.44611664 | -89.1758914 | Girth Weld
40003279 | 69614.19 | METAL LOSS | 5.82 | 0.25 | 10% | 0.84 | 0.572 | 165 | 1420 | 1572 | 39.87 | 42.44613158 | -89.17588419 | Metal Loss External
18680 | 69648.24 | WELD | [8 empty] | 39.84 | 42.44621137 | -89.1758457 | Girth Weld
18690 | 69688.07 | WELD | [8 empty] | 39.81 | 42.44630602 | -89.17580003 | Girth Weld
10000131 | 69724.74 | LOCATION | 36.67 | [7 empty] | 39.81 | 42.44639998 | -89.1757547 | Spacer
18700 | 69727.88 | WELD | [8 empty] | 8.26 | 42.4464006 | -89.1757544 | Girth Weld
40003280 | 69731.98 | METAL LOSS | 4.1 | 0.25 | 14% | 0.49 | 0.524 | 119 | 1425 | 1577 | 8.26 | 42.44641113 | -89.17574932 | Metal Loss External
40003281 | 69732.21 | METAL LOSS | 4.32 | 0.25 | 14% | 0.68 | 0.587 | 134 | 1421 | 1572 | 8.26 | 42.4464117 | -89.17574905 | Metal Loss External
40003282 | 69732.67 | METAL LOSS | 4.79 | 0.25 | 14% | 0.61 | 0.574 | 152 | 1422 | 1574 | 8.26 | 42.44641291 | -89.17574847 | Metal Loss External
40003283 | 69733.08 | METAL LOSS | 5.19 | 0.25 | 15% | 0.52 | 1.04 | 152 | 1424 | 1575 | 8.26 | 42.44641396 | -89.17574796 | Metal Loss External
10000132 | 69733.64 | LOCATION | 5.76 | [7 empty] | 8.26 | 42.44641548 | -89.17574723 | Casing End
18710 | 69736.14 | WELD | [8 empty] | 39.72 | 42.44641364 | -89.17574811 | Girth Weld
40003284 | 69745.81 | METAL LOSS | 9.67 | 0.25 | 9% | 0.38 | 0.333 | 165 | 1427 | 1579 | 39.72 | 42.44643859 | -89.17573608 | Metal Loss External
18720 | 69775.86 | WELD | [8 empty] | 39.78 | 42.44650799 | -89.1757026 | Girth Weld
40003285 | 69808.9 | METAL LOSS | 33.05 | 0.25 | 11% | 0.58 | 0.458 | 206 | 1424 | 1576 | 39.78 | 42.44659332 | -89.17566143 | Metal Loss External
18730 | 69815.64 | WELD | [8 empty] | 21.59 | 42.44660249 | -89.175657 | Girth Weld
18740 | 69837.22 | WELD | [8 empty] | 17.55 | 42.44664998 | -89.17563409 | Girth Weld
40003286 | 69838.58 | METAL LOSS | 1.35 | 0.25 | 19% | 0.46 | 0.333 | 343 | 1424 | 1575 | 17.55 | 42.44665343 | -89.17563243 | Metal Loss External
18750 | 69854.78 | WELD | [8 empty] | 39.83 | 42.44668705 | -89.17561621 | Girth Weld
40003287 | 69868.58 | METAL LOSS | 13.8 | 0.25 | 6% | 0.9 | 3.239 | 158 | 1423 | 1575 | 39.83 | 42.44672261 | -89.17559905 | Metal Loss External
40003288 | 69869.53 | METAL LOSS | 14.75 | 0.25 | 4% | 0.44 | 1.159 | 116 | 1428 | 1580 | 39.83 | 42.44672512 | -89.17559784 | Metal Loss External
40003289 | 69876.41 | METAL LOSS | 21.63 | 0.25 | 4% | 0.42 | 0.793 | 109 | 1428 | 1580 | 39.83 | 42.44674291 | -89.17558926 | Metal Loss External
40003290 | 69893.1 | METAL LOSS | 38.32 | 0.25 | 7% | 0.16 | 0.422 | 160 | 1428 | 1581 | 39.83 | 42.44678605 | -89.17556845 | Metal Loss External
18760 | 69894.6 | WELD | [8 empty] | 39.85 | 42.44678168 | -89.17557056 | Girth Weld
18770 | 69934.46 | WELD | [8 empty] | 39.84 | 42.44687637 | -89.17552487 | Girth Weld
10000133 | 69964.84 | LOCATION | 30.38 | [7 empty] | 39.84 | 42.44693 | -89.175499 | AGM #16, STA 6910+50
18780 | 69974.3 | WELD | [8 empty] | 39.91 | 42.44697106 | -89.17547552 | Girth Weld
18790 | 70014.2 | WELD | [8 empty] | 39.84 | 42.44708048 | -89.17541294 | Girth Weld
18800 | 70054.04 | WELD | [8 empty] | 39.8 | 42.44718973 | -89.17535045 | Girth Weld
18810 | 70093.83 | WELD | [8 empty] | 39.85 | 42.44729888 | -89.17528803 | Girth Weld
18820 | 70133.68 | WELD | [8 empty] | 39.86 | 42.44740816 | -89.17522553 | Girth Weld
18830 | 70173.54 | WELD | [8 empty] | 39.92 | 42.44751746 | -89.17516302 | Girth Weld
18840 | 70213.46 | WELD | [8 empty] | 39.93 | 42.44762694 | -89.17510041 | Girth Weld
40003291 | 70252.64 | METAL LOSS | 39.18 | 0.25 | 9% | 0.44 | 0.78 | 177 | 1427 | 1579 | 39.93 | 42.44772589 | -89.17504381 | Metal Loss External
18850 | 70253.39 | WELD | [8 empty] | 39.9 | 42.44773643 | -89.17503778 | Girth Weld
40003292 | 70253.76 | METAL LOSS | 0.37 | 0.25 | 8% | 1.23 | 0.793 | 14 | 1417 | 1567 | 39.9 | 42.44773723 | -89.17503733 | Metal Loss External
18860 | 70293.29 | WELD | [8 empty] | 39.9 | 42.44784584 | -89.17497521 | Girth Weld
14000008 | 70306.36 | DENT | 13.07 | 0.25 | 0.14 | 33.34 |  | 164 |  |  | 39.9 | 42.44787536 | -89.17495833 | Dent - 0.14 inch TDW Correlated Deformation
40003293 | 70312.12 | METAL LOSS | 18.83 | 0.25 | 12% | 0.92 | 0.687 | 68 | 1417 | 1568 | 39.9 | 42.44789333 | -89.17494805 | Metal Loss External
18870 | 70333.19 | WELD | [8 empty] | 39.81 | 42.44795524 | -89.17491264 | Girth Weld
18880 | 70373 | WELD | [8 empty] | 39.88 | 42.44806442 | -89.1748502 | Girth Weld
18890 | 70412.87 | WELD | [8 empty] | 39.76 | 42.44817377 | -89.17478766 | Girth Weld
40003294 | 70419.29 | METAL LOSS | 6.42 | 0.25 | 18% | 0.33 | 0.367 | 185 | 1426 | 1578 | 39.76 | 42.44818995 | -89.1747784 | Metal Loss External
40003295 | 70432 | METAL LOSS | 19.13 | 0.25 | 8% | 0.73 | 0.491 | 115 | 1424 | 1576 | 39.76 | 42.44822203 | -89.17476006 | Metal Loss External
18900 | 70452.63 | WELD | [8 empty] | 39.87 | 42.44828283 | -89.17472529 | Girth Weld
18910 | 70492.5 | WELD | [8 empty] | 39.76 | 42.44839216 | -89.17466276 | Girth Weld
40003296 | 70512.08 | METAL LOSS | 19.58 | 0.25 | 4% | 0.68 | 1.051 | 241 | 1426 | 1579 | 39.76 | 42.44844157 | -89.1746345 | Metal Loss External
40003297 | 70524.88 | METAL LOSS | 32.38 | 0.25 | 9% | 0.6 | 0.423 | 190 | 1425 | 1577 | 39.76 | 42.44847392 | -89.17461599 | Metal Loss External
18920 | 70532.26 | WELD | [8 empty] | 39.86 | 42.44850121 | -89.17460038 | Girth Weld
18930 | 70572.11 | WELD | [8 empty] | 39.86 | 42.44861051 | -89.17453787 | Girth Weld
40003298 | 70582.41 | METAL LOSS | 10.3 | 0.25 | 17% | 0.61 | 0.333 | 62 | 1421 | 1572 | 39.86 | 42.44863647 | -89.17452302 | Metal Loss External
40003299 | 70595.23 | METAL LOSS | 23.11 | 0.25 | 21% | 0.46 | 0.333 | 56 | 1423 | 1574 | 39.86 | 42.44866888 | -89.17450449 | Metal Loss External
18940 | 70611.97 | WELD | [8 empty] | 39.86 | 42.44871982 | -89.17447536 | Girth Weld
40003300 | 70622.84 | METAL LOSS | 10.87 | 0.25 | 12% | 1.62 | 0.374 | 306 | 1402 | 1548 | 39.86 | 42.44874711 | -89.17445975 | Metal Loss External
18950 | 70651.83 | WELD | [8 empty] | 39.83 | 42.44882912 | -89.17441284 | Girth Weld
18960 | 70691.66 | WELD | [8 empty] | 39.92 | 42.44893835 | -89.17435037 | Girth Weld
18970 | 70731.57 | WELD | [8 empty] | 39.88 | 42.4490478 | -89.17428777 | Girth Weld
18980 | 70771.45 | WELD | [8 empty] | 39.87 | 42.44915716 | -89.17422523 | Girth Weld
18990 | 70811.32 | WELD | [8 empty] | 39.91 | 42.44926649 | -89.1741627 | Girth Weld
40003301 | 70832.56 | METAL LOSS | 21.24 | 0.25 | 24% | 0.82 | 0.333 | 1 | 1409 | 1558 | 39.91 | 42.44932008 | -89.17413204 | Metal Loss External
19000 | 70851.22 | WELD | [8 empty] | 39.88 | 42.44937591 | -89.17410011 | Girth Weld
19010 | 70891.1 | WELD | [8 empty] | 39.92 | 42.44948527 | -89.17403757 | Girth Weld
13000011 | 70913.34 | GAIN | 22.24 |  |  | 17.528 | 16.181 | 14 |  |  | 39.92 | 42.44953962 | -89.17400648 | GAIN - 148 Gauss
13000012 | 70926.37 | GAIN | 35.27 |  |  | 18.659 | 14.801 | 1 |  |  | 39.92 | 42.44957243 | -89.17398772 | GAIN - 134 Gauss
19020 | 70931.02 | WELD | [8 empty] | 39.85 | 42.44959474 | -89.17397496 | Girth Weld
19030 | 70970.87 | WELD | [8 empty] | 39.84 | 42.44970401 | -89.17391246 | Girth Weld
40003302 | 70971.34 | METAL LOSS | 0.47 | 0.25 | 11% | 1.09 | 0.648 | 68 | 1415 | 1565 | 39.84 | 42.44970509 | -89.17391184 | Metal Loss External
10000134 | 70977.33 | LOCATION | 7.55 | [7 empty] | 39.84 | 42.44972035 | -89.17390311 | Bend up - 12 deg., 10D
19040 | 71010.7 | WELD | [8 empty] | 21.66 | 42.44981327 | -89.17384997 | Girth Weld
19050 | 71032.36 | WELD | [8 empty] | 34.26 | 42.44987657 | -89.17381377 | Girth Weld
19060 | 71066.62 | WELD | [8 empty] | 37.95 | 42.44997173 | -89.17375934 | Girth Weld
19070 | 71104.57 | WELD | [8 empty] | 15.61 | 42.45007622 | -89.17369958 | Girth Weld
19080 | 71120.18 | WELD | [8 empty] | 39.91 | 42.45012424 | -89.17367211 | Girth Weld
19090 | 71160.09 | WELD | [8 empty] | 39.87 | 42.45023367 | -89.17360952 | Girth Weld
19100 | 71199.95 | WELD | [8 empty] | 39.93 | 42.450343 | -89.173547 | Girth Weld
40003303 | 71200.59 | METAL LOSS | 0.64 | 0.25 | 4% | 0.57 | 2.638 | 254 | 1427 | 1579 | 39.93 | 42.45034456 | -89.1735461 | Metal Loss External
40003304 | 71200.81 | METAL LOSS | 0.86 | 0.25 | 8% | 1.1 | 0.795 | 227 | 1418 | 1569 | 39.93 | 42.45034506 | -89.17354581 | Metal Loss External
19110 | 71239.88 | WELD | [8 empty] | 39.32 | 42.45045249 | -89.17348437 | Girth Weld
40003305 | 71248.41 | METAL LOSS | 8.53 | 0.25 | 12% | 0.59 | 0.414 | 205 | 1424 | 1575 | 39.32 | 42.45047397 | -89.17347208 | Metal Loss External
19120 | 71279.2 | WELD | [8 empty] | 39.83 | 42.45056043 | -89.17342263 | Girth Weld
19130 | 71319.03 | WELD | [8 empty] | 39.88 | 42.45066966 | -89.17336016 | Girth Weld
40003306 | 71325.85 | METAL LOSS | 6.82 | 0.25 | 7% | 0.93 | 0.792 | 351 | 1423 | 1574 | 39.88 | 42.45068679 | -89.17335036 | Metal Loss External
40003307 | 71349.46 | METAL LOSS | 30.43 | 0.25 | 17% | 1.61 | 0.383 | 77 | 1389 | 1532 | 39.88 | 42.45074639 | -89.17331627 | Metal Loss External
40003308 | 71349.63 | METAL LOSS | 30.6 | 0.25 | 15% | 0.35 | 0.333 | 77 | 1426 | 1579 | 39.88 | 42.45074696 | -89.17331595 | Metal Loss External
19140 | 71358.91 | WELD | [8 empty] | 39.6 | 42.45077901 | -89.17329762 | Girth Weld
19150 | 71398.51 | WELD | [8 empty] | 39.83 | 42.45088767 | -89.17323547 | Girth Weld
19160 | 71438.34 | WELD | [8 empty] | 39.84 | 42.4509969 | -89.17317299 | Girth Weld
19170 | 71478.17 | WELD | [8 empty] | 39.96 | 42.45110616 | -89.1731105 | Girth Weld
40003309 | 71510.1 | METAL LOSS | 31.92 | 0.25 | 9% | 0.71 | 0.553 | 219 | 1424 | 1575 | 39.96 | 42.45118675 | -89.17306441 | Metal Loss External
19180 | 71518.13 | WELD | [8 empty] | 39.88 | 42.45121571 | -89.17304785 | Girth Weld
19190 | 71558.01 | WELD | [8 empty] | 39.85 | 42.45132508 | -89.17298529 | Girth Weld
19200 | 71597.86 | WELD | [8 empty] | 39.87 | 42.45143436 | -89.17292279 | Girth Weld
40003310 | 71600.53 | METAL LOSS | 2.67 | 0.25 | 8% | 1.49 | 1.023 | 162 | 1413 | 1563 | 39.87 | 42.45144095 | -89.17291902 | Metal Loss External
40003311 | 71637.53 | METAL LOSS | 39.67 | 0.25 | 5% | 1.3 | 1.68 | 319 | 1421 | 1572 | 39.87 | 42.45153447 | -89.17286553 | Metal Loss External
19210 | 71637.73 | WELD | [8 empty] | 39.91 | 42.45154368 | -89.17286026 | Girth Weld
19220 | 71677.64 | WELD | [8 empty] | 37.94 | 42.45165313 | -89.17279766 | Girth Weld
14000009 | 71707.48 | DENT | 29.83 | 0.25 | 0.15 | 5.3 |  | 148 |  |  | 37.94 | 42.45172797 | -89.17275485 | Dent - 0.15 inch TDW Correlated Deformation
19230 | 71715.58 | WELD | [8 empty] | 33.46 | 42.4517576 | -89.17273791 | Girth Weld
19240 | 71749.04 | WELD | [8 empty] | 31.8 | 42.45185072 | -89.17268464 | Girth Weld
19250 | 71780.83 | WELD | [8 empty] | 37.77 | 42.45193966 | -89.17263378 | Girth Weld
19260 | 71818.61 | WELD | [8 empty] | 39.87 | 42.4520437 | -89.17257427 | Girth Weld
19270 | 71858.48 | WELD | [8 empty] | 39.97 | 42.45215302 | -89.17251174 | Girth Weld
19280 | 71898.45 | WELD | [8 empty] | 39.81 | 42.45226262 | -89.17244905 | Girth Weld
40003312 | 71928.17 | METAL LOSS | 29.72 | 0.25 | 9% | 1.4 | 0.947 | 341 | 1412 | 1561 | 39.81 | 42.45233759 | -89.17240617 | Metal Loss External
19290 | 71938.25 | WELD | [8 empty] | 39.93 | 42.45237179 | -89.17238661 | Girth Weld
19300 | 71978.19 | WELD | [8 empty] | 39.91 | 42.45248129 | -89.17232398 | Girth Weld
40003313 | 71979.02 | METAL LOSS | 0.83 | 0.25 | 5% | 1.2 | 2.918 | 162 | 1422 | 1574 | 39.91 | 42.45248327 | -89.17232285 | Metal Loss External
40003314 | 71979.7 | METAL LOSS | 1.52 | 0.25 | 13% | 1.23 | 0.768 | 162 | 1410 | 1558 | 39.91 | 42.452485 | -89.17232186 | Metal Loss External
19310 | 72018.1 | WELD | [8 empty] | 6.2 | 42.45259074 | -89.17226138 | Girth Weld
40003315 | 72018.72 | METAL LOSS | 0.61 | 0.25 | 17% | 1.01 | 3.542 | 181 | 1409 | 1558 | 6.2 | 42.45259219 | -89.17226055 | Metal Loss External
40003316 | 72018.94 | METAL LOSS | 0.84 | 0.25 | 17% | 1.54 | 1.818 | 148 | 1393 | 1537 | 6.2 | 42.4525927 | -89.17226026 | Metal Loss External
40003317 | 72019.24 | METAL LOSS | 1.14 | 0.25 | 10% | 2.47 | 0.778 | 142 | 1390 | 1533 | 6.2 | 42.45259335 | -89.17225988 | Metal Loss External
40003318 | 72019.33 | METAL LOSS | 1.23 | 0.25 | 8% | 2.14 | 2.624 | 178 | 1404 | 1551 | 6.2 | 42.45259362 | -89.17225973 | Metal Loss External
40003319 | 72019.63 | METAL LOSS | 1.52 | 0.25 | 9% | 0.77 | 0.742 | 178 | 1423 | 1574 | 6.2 | 42.45259451 | -89.17225922 | Metal Loss External
40003320 | 72019.81 | METAL LOSS | 1.71 | 0.25 | 11% | 1.73 | 2.46 | 208 | 1402 | 1548 | 6.2 | 42.45259488 | -89.17225901 | Metal Loss External
40003321 | 72020.12 | METAL LOSS | 2.02 | 0.25 | 9% | 0.8 | 0.61 | 210 | 1422 | 1574 | 6.2 | 42.45259577 | -89.1722585 | Metal Loss External
40003322 | 72020.15 | METAL LOSS | 2.04 | 0.25 | 12% | 0.58 | 0.486 | 153 | 1424 | 1575 | 6.2 | 42.45259585 | -89.17225846 | Metal Loss External
40003323 | 72020.56 | METAL LOSS | 2.45 | 0.25 | 6% | 0.62 | 1.02 | 144 | 1426 | 1578 | 6.2 | 42.45259688 | -89.17225787 | Metal Loss External
40003324 | 72020.82 | METAL LOSS | 2.71 | 0.25 | 14% | 0.39 | 0.529 | 210 | 1426 | 1578 | 6.2 | 42.45259755 | -89.17225748 | Metal Loss External
40003325 | 72022.84 | METAL LOSS | 4.74 | 0.25 | 10% | 0.58 | 0.401 | 291 | 1425 | 1577 | 6.2 | 42.45260265 | -89.17225457 | Metal Loss External
40003326 | 72023.25 | METAL LOSS | 5.14 | 0.25 | 5% | 0.8 | 0.969 | 278 | 1425 | 1577 | 6.2 | 42.45260365 | -89.17225399 | Metal Loss External
40003327 | 72023.4 | METAL LOSS | 5.3 | 0.25 | 6% | 0.73 | 3.332 | 107 | 1425 | 1577 | 6.2 | 42.45260406 | -89.17225376 | Metal Loss External
40003328 | 72023.53 | METAL LOSS | 5.43 | 0.25 | 5% | 0.84 | 6.331 | 185 | 1425 | 1577 | 6.2 | 42.45260438 | -89.17225358 | Metal Loss External
19320 | 72024.31 | WELD | [8 empty] | 39.94 | 42.452615 | -89.1722475 | Girth Weld
40003329 | 72062.43 | METAL LOSS | 38.12 | 0.25 | 9% | 1.11 | 0.988 | 176 | 1417 | 1568 | 39.94 | 42.45271123 | -89.17219246 | Metal Loss External
19330 | 72064.25 | WELD | [8 empty] | 7.06 | 42.45272453 | -89.17218486 | Girth Weld
40003330 | 72064.7 | METAL LOSS | 0.45 | 0.25 | 5% | 0.61 | 1.065 | 74 | 1427 | 1579 | 7.06 | 42.45272559 | -89.17218425 | Metal Loss External
40003331 | 72064.75 | METAL LOSS | 0.49 | 0.25 | 7% | 0.95 | 1.037 | 128 | 1422 | 1573 | 7.06 | 42.45272567 | -89.1721842 | Metal Loss External
40003332 | 72064.8 | METAL LOSS | 0.55 | 0.25 | 16% | 0.83 | 1.721 | 256 | 1416 | 1566 | 7.06 | 42.45272583 | -89.17218411 | Metal Loss External
40003333 | 72065.05 | METAL LOSS | 0.79 | 0.25 | 29% | 3.14 | 2.993 | 145 | 1285 | 1391 | 7.06 | 42.4527262 | -89.1721839 | Metal Loss External
40003334 | 72065 | METAL LOSS | 0.75 | 0.25 | 7% | 0.54 | 0.801 | 238 | 1426 | 1579 | 7.06 | 42.45272635 | -89.17218381 | Metal Loss External
40003335 | 72065.22 | METAL LOSS | 0.97 | 0.25 | 15% | 0.87 | 0.723 | 232 | 1415 | 1566 | 7.06 | 42.45272688 | -89.17218351 | Metal Loss External
40003336 | 72065.36 | METAL LOSS | 1.1 | 0.25 | 11% | 0.78 | 0.656 | 172 | 1421 | 1572 | 7.06 | 42.45272724 | -89.17218331 | Metal Loss External
40003337 | 72065.41 | METAL LOSS | 1.16 | 0.25 | 8% | 0.67 | 0.576 | 235 | 1424 | 1576 | 7.06 | 42.45272738 | -89.17218322 | Metal Loss External
40003338 | 72065.57 | METAL LOSS | 1.32 | 0.25 | 10% | 0.95 | 0.71 | 172 | 1419 | 1569 | 7.06 | 42.45272777 | -89.172183 | Metal Loss External
40003339 | 72065.87 | METAL LOSS | 1.62 | 0.25 | 8% | 1.66 | 2.996 | 247 | 1409 | 1558 | 7.06 | 42.45272844 | -89.17218262 | Metal Loss External
40003340 | 72065.88 | METAL LOSS | 1.62 | 0.25 | 9% | 0.88 | 1.055 | 172 | 1421 | 1572 | 7.06 | 42.45272854 | -89.17218256 | Metal Loss External
40003341 | 72066.07 | METAL LOSS | 1.81 | 0.25 | 20% | 0.88 | 0.897 | 140 | 1410 | 1559 | 7.06 | 42.45272902 | -89.17218229 | Metal Loss External
40003342 | 72066.21 | METAL LOSS | 1.96 | 0.25 | 24% | 0.56 | 0.532 | 137 | 1419 | 1570 | 7.06 | 42.45272942 | -89.17218206 | Metal Loss External
40003343 | 72066.47 | METAL LOSS | 2.22 | 0.25 | 11% | 2.17 | 1.596 | 247 | 1393 | 1537 | 7.06 | 42.4527299 | -89.17218179 | Metal Loss External
40003344 | 72066.52 | METAL LOSS | 2.27 | 0.25 | 8% | 0.89 | 0.938 | 139 | 1422 | 1573 | 7.06 | 42.45273016 | -89.17218164 | Metal Loss External
40003345 | 72066.77 | METAL LOSS | 2.51 | 0.25 | 17% | 0.7 | 0.514 | 232 | 1419 | 1569 | 7.06 | 42.45273081 | -89.17218127 | Metal Loss External
40003346 | 72067.03 | METAL LOSS | 2.78 | 0.25 | 22% | 0.89 | 0.81 | 133 | 1408 | 1557 | 7.06 | 42.45273145 | -89.1721809 | Metal Loss External
40003347 | 72067.04 | METAL LOSS | 2.79 | 0.25 | 19% | 1.03 | 1.028 | 223 | 1406 | 1554 | 7.06 | 42.45273146 | -89.17218089 | Metal Loss External
40003348 | 72067.4 | METAL LOSS | 3.15 | 0.25 | 16% | 1.82 | 1.6 | 124 | 1384 | 1526 | 7.06 | 42.45273229 | -89.17218041 | Metal Loss External
40003349 | 72067.46 | METAL LOSS | 3.21 | 0.25 | 25% | 1.99 | 1.199 | 256 | 1350 | 1482 | 7.06 | 42.45273242 | -89.17218034 | Metal Loss External
40003350 | 72067.61 | METAL LOSS | 3.36 | 0.25 | 11% | 0.37 | 0.442 | 127 | 1427 | 1579 | 7.06 | 42.45273298 | -89.17218002 | Metal Loss External
40003351 | 72067.72 | METAL LOSS | 3.47 | 0.25 | 11% | 0.65 | 0.333 | 226 | 1423 | 1575 | 7.06 | 42.45273322 | -89.17217989 | Metal Loss External
40003352 | 72067.85 | METAL LOSS | 3.6 | 0.25 | 9% | 1.68 | 1.476 | 130 | 1409 | 1557 | 7.06 | 42.45273345 | -89.17217976 | Metal Loss External
40003353 | 72067.92 | METAL LOSS | 3.67 | 0.25 | 10% | 0.57 | 1.213 | 259 | 1425 | 1577 | 7.06 | 42.45273374 | -89.17217959 | Metal Loss External
40003354 | 72068.49 | METAL LOSS | 4.24 | 0.25 | 6% | 0.69 | 0.795 | 130 | 1425 | 1577 | 7.06 | 42.45273517 | -89.17217877 | Metal Loss External
40003355 | 72068.51 | METAL LOSS | 4.26 | 0.25 | 9% | 0.52 | 0.525 | 334 | 1426 | 1578 | 7.06 | 42.45273523 | -89.17217873 | Metal Loss External
40003356 | 72068.73 | METAL LOSS | 4.48 | 0.25 | 6% | 0.67 | 0.735 | 106 | 1425 | 1577 | 7.06 | 42.45273578 | -89.17217842 | Metal Loss External
40003357 | 72068.91 | METAL LOSS | 4.66 | 0.25 | 5% | 0.65 | 2.267 | 127 | 1426 | 1578 | 7.06 | 42.45273623 | -89.17217816 | Metal Loss External
19340 | 72071.31 | WELD | [8 empty] | 39.92 | 42.45275094 | -89.17216975 | Girth Weld
19350 | 72111.24 | WELD | [8 empty] | 39.9 | 42.45286042 | -89.17210713 | Girth Weld
19360 | 72151.13 | WELD | [8 empty] | 21.67 | 42.45296982 | -89.17204456 | Girth Weld
19370 | 72172.8 | WELD | [8 empty] | 39.94 | 42.45303315 | -89.17200833 | Girth Weld
19380 | 72212.74 | WELD | [8 empty] | 21.66 | 42.45314267 | -89.17194569 | Girth Weld
19390 | 72234.4 | WELD | [8 empty] | 39.87 | 42.45320598 | -89.17190948 | Girth Weld
19400 | 72274.26 | WELD | [8 empty] | 39.74 | 42.4533153 | -89.17184695 | Girth Weld
19410 | 72314 | WELD | [8 empty] | 39.86 | 42.45342431 | -89.1717846 | Girth Weld
19420 | 72353.86 | WELD | [8 empty] | 39.92 | 42.45353362 | -89.17172208 | Girth Weld
19430 | 72393.78 | WELD | [8 empty] | 39.86 | 42.45364307 | -89.17165947 | Girth Weld
19440 | 72433.63 | WELD | [8 empty] | 39.88 | 42.45375237 | -89.17159696 | Girth Weld
40003358 | 72468.18 | METAL LOSS | 34.55 | 0.25 | 11% | 0.36 | 0.333 | 187 | 1427 | 1579 | 39.88 | 42.45383964 | -89.17154704 | Metal Loss External
19450 | 72473.51 | WELD | [8 empty] | 39.88 | 42.45386173 | -89.17153441 | Girth Weld
19460 | 72513.39 | WELD | [8 empty] | 39.94 | 42.45397108 | -89.17147186 | Girth Weld
19470 | 72553.33 | WELD | [8 empty] | 39.82 | 42.4540806 | -89.17140921 | Girth Weld
19480 | 72593.15 | WELD | [8 empty] | 36.63 | 42.4541898 | -89.17134675 | Girth Weld
40003359 | 72615.18 | METAL LOSS | 22.04 | 0.25 | 6% | 0.37 | 0.44 | 139 | 1428 | 1580 | 36.63 | 42.45424546 | -89.17131492 | Metal Loss External
19490 | 72629.77 | WELD | [8 empty] | 39.85 | 42.45429094 | -89.1712889 | Girth Weld
19500 | 72669.62 | WELD | [8 empty] | 39.86 | 42.45440022 | -89.1712264 | Girth Weld
19510 | 72709.47 | WELD | [8 empty] | 39.84 | 42.45450952 | -89.17116388 | Girth Weld
19520 | 72749.31 | WELD | [8 empty] | 39.89 | 42.45461877 | -89.17110139 | Girth Weld
19530 | 72789.2 | WELD | [8 empty] | 39.91 | 42.45472815 | -89.17103883 | Girth Weld
19540 | 72829.1 | WELD | [8 empty] | 39.96 | 42.45483757 | -89.17097624 | Girth Weld
19550 | 72869.06 | WELD | [8 empty] | 39.94 | 42.45494714 | -89.17091357 | Girth Weld
19560 | 72909.01 | WELD | [8 empty] | 39.9 | 42.45505666 | -89.17085092 | Girth Weld
19570 | 72948.9 | WELD | [8 empty] | 39.88 | 42.45516606 | -89.17078834 | Girth Weld
19580 | 72988.78 | WELD | [8 empty] | 39.91 | 42.45527542 | -89.17072579 | Girth Weld
19590 | 73028.68 | WELD | [8 empty] | 21.62 | 42.45538484 | -89.1706632 | Girth Weld
19600 | 73050.3 | WELD | [8 empty] | 33.57 | 42.45544805 | -89.17062705 | Girth Weld
40003360 | 73050.51 | METAL LOSS | 0.2 | 0.25 | 14% | 1.04 | 2.046 | 13 | 1412 | 1562 | 33.57 | 42.45544845 | -89.17062682 | Metal Loss External
40003361 | 73050.51 | METAL LOSS | 0.21 | 0.25 | 7% | 1.01 | 0.837 | 325 | 1421 | 1572 | 33.57 | 42.45544848 | -89.1706268 | Metal Loss External
40003362 | 73066.91 | METAL LOSS | 16.61 | 0.25 | 13% | 0.5 | 0.352 | 5 | 1425 | 1577 | 33.57 | 42.45548997 | -89.17060307 | Metal Loss External
19610 | 73083.87 | WELD | [8 empty] | 39.92 | 42.45554147 | -89.17057361 | Girth Weld
19620 | 73123.8 | WELD | [8 empty] | 39.86 | 42.45565095 | -89.17051099 | Girth Weld
19630 | 73163.66 | WELD | [8 empty] | 39.91 | 42.45576025 | -89.17044847 | Girth Weld
19640 | 73203.57 | WELD | [8 empty] | 40.04 | 42.45586969 | -89.17038587 | Girth Weld
40003363 | 73207.33 | METAL LOSS | 3.76 | 0.25 | 12% | 0.14 | 0.333 | 184 | 1428 | 1581 | 40.04 | 42.45587918 | -89.17038044 | Metal Loss External
40003364 | 73209.98 | METAL LOSS | 6.42 | 0.25 | 8% | 0.35 | 0.333 | 187 | 1428 | 1580 | 40.04 | 42.45588587 | -89.17037662 | Metal Loss External
40003365 | 73217.89 | METAL LOSS | 14.32 | 0.25 | 10% | 0.59 | 0.356 | 184 | 1424 | 1576 | 40.04 | 42.45590583 | -89.1703652 | Metal Loss External
19650 | 73243.61 | WELD | [8 empty] | 39.92 | 42.45597947 | -89.17032308 | Girth Weld
40003366 | 73279.73 | METAL LOSS | 36.12 | 0.25 | 17% | 0.55 | 0.379 | 348 | 1422 | 1573 | 39.92 | 42.45607069 | -89.1702709 | Metal Loss External
19660 | 73283.53 | WELD | [8 empty] | 39.8 | 42.45608892 | -89.17026047 | Girth Weld
19670 | 73323.33 | WELD | [8 empty] | 39.83 | 42.45619808 | -89.17019804 | Girth Weld
40003367 | 73353.67 | METAL LOSS | 30.35 | 0.25 | 16% | 0.74 | 0.333 | 31 | 1418 | 1569 | 39.83 | 42.45627469 | -89.17015421 | Metal Loss External
19680 | 73363.15 | WELD | [8 empty] | 39.89 | 42.45630731 | -89.17013556 | Girth Weld
19690 | 73403.04 | WELD | [8 empty] | 39.92 | 42.45641668 | -89.17007299 | Girth Weld
40003368 | 73419.26 | METAL LOSS | 16.22 | 0.25 | 17% | 0.43 | 0.333 | 17 | 1425 | 1576 | 39.92 | 42.45645764 | -89.17004957 | Metal Loss External
19700 | 73442.96 | WELD | [8 empty] | 15.65 | 42.45652614 | -89.17001038 | Girth Weld
19710 | 73458.61 | WELD | [8 empty] | 39.83 | 42.45657426 | -89.16998286 | Girth Weld
19720 | 73498.43 | WELD | [8 empty] | 39.56 | 42.45668349 | -89.16992038 | Girth Weld
19730 | 73537.99 | WELD | [8 empty] | 39.9 | 42.45679204 | -89.16985828 | Girth Weld
19740 | 73577.89 | WELD | [8 empty] | 39.58 | 42.45690145 | -89.1697957 | Girth Weld
40003369 | 73584.05 | METAL LOSS | 6.16 | 0.25 | 11% | 0.59 | 0.333 | 239 | 1424 | 1576 | 39.58 | 42.45691696 | -89.16978683 | Metal Loss External
40003370 | 73585.17 | METAL LOSS | 7.28 | 0.25 | 18% | 0.27 | 0.333 | 239 | 1427 | 1579 | 39.58 | 42.45691982 | -89.1697852 | Metal Loss External
19750 | 73617.47 | WELD | [8 empty] | 39.9 | 42.45701005 | -89.16973358 | Girth Weld
19760 | 73657.37 | WELD | [8 empty] | 39.9 | 42.45711945 | -89.169671 | Girth Weld
19770 | 73697.26 | WELD | [8 empty] | 19.61 | 42.45722885 | -89.16960842 | Girth Weld
40003371 | 73699.22 | METAL LOSS | 1.96 | 0.25 | 7% | 0.76 | 0.8 | 271 | 1424 | 1576 | 19.61 | 42.45723371 | -89.16960564 | Metal Loss External
40003372 | 73699.68 | METAL LOSS | 2.42 | 0.25 | 13% | 0.73 | 0.555 | 67 | 1421 | 1572 | 19.61 | 42.45723489 | -89.16960497 | Metal Loss External
40003373 | 73699.84 | METAL LOSS | 2.58 | 0.25 | 10% | 0.53 | 0.492 | 220 | 1425 | 1577 | 19.61 | 42.45723531 | -89.16960473 | Metal Loss External
40003374 | 73701.32 | METAL LOSS | 4.06 | 0.25 | 17% | 0.52 | 0.519 | 142 | 1423 | 1574 | 19.61 | 42.45723905 | -89.16960259 | Metal Loss External
40003375 | 73702.11 | METAL LOSS | 4.84 | 0.25 | 26% | 0.46 | 0.407 | 136 | 1421 | 1572 | 19.61 | 42.45724105 | -89.16960145 | Metal Loss External
40003376 | 73703.48 | METAL LOSS | 6.22 | 0.25 | 9% | 0.74 | 0.394 | 154 | 1423 | 1575 | 19.61 | 42.45724448 | -89.16959948 | Metal Loss External
40003377 | 73703.64 | METAL LOSS | 6.37 | 0.25 | 8% | 0.33 | 0.343 | 154 | 1428 | 1580 | 19.61 | 42.45724493 | -89.16959923 | Metal Loss External
40003378 | 73713.23 | METAL LOSS | 15.96 | 0.25 | 10% | 0.6 | 0.468 | 149 | 1424 | 1576 | 19.61 | 42.45726913 | -89.16958538 | Metal Loss External
19780 | 73716.87 | WELD | [8 empty] | 39.91 | 42.457287 | -89.16957516 | Girth Weld
19790 | 73756.78 | WELD | [8 empty] | 39.9 | 42.45739642 | -89.16951257 | Girth Weld
40003379 | 73757.92 | METAL LOSS | 1.14 | 0.25 | 5% | 0.82 | 1.312 | 301 | 1425 | 1577 | 39.9 | 42.45739923 | -89.16951097 | Metal Loss External
40003380 | 73769.96 | METAL LOSS | 13.18 | 0.25 | 5% | 0.53 | 1.052 | 62 | 1427 | 1579 | 39.9 | 42.45742967 | -89.16949355 | Metal Loss External
19800 | 73796.68 | WELD | [8 empty] | 11.01 | 42.45750582 | -89.16944999 | Girth Weld
40003381 | 73797.06 | METAL LOSS | 0.39 | 0.25 | 8% | 0.8 | 2.333 | 174 | 1423 | 1574 | 11.01 | 42.45750672 | -89.16944948 | Metal Loss External
40003382 | 73797.1 | METAL LOSS | 0.42 | 0.25 | 5% | 0.75 | 2.368 | 259 | 1426 | 1578 | 11.01 | 42.45750681 | -89.16944943 | Metal Loss External
40003383 | 73797.51 | METAL LOSS | 0.83 | 0.25 | 20% | 0.51 | 0.452 | 244 | 1422 | 1573 | 11.01 | 42.45750787 | -89.16944882 | Metal Loss External
40003384 | 73797.54 | METAL LOSS | 0.87 | 0.25 | 12% | 0.81 | 0.779 | 115 | 1420 | 1571 | 11.01 | 42.45750793 | -89.16944879 | Metal Loss External
40003385 | 73797.7 | METAL LOSS | 1.03 | 0.25 | 13% | 0.73 | 0.804 | 156 | 1421 | 1572 | 11.01 | 42.45750834 | -89.16944855 | Metal Loss External
40003386 | 73797.71 | METAL LOSS | 1.04 | 0.25 | 17% | 0.5 | 0.683 | 240 | 1423 | 1575 | 11.01 | 42.45750839 | -89.16944852 | Metal Loss External
40003387 | 73798.17 | METAL LOSS | 1.49 | 0.25 | 17% | 2.65 | 0.968 | 246 | 1361 | 1495 | 11.01 | 42.45750932 | -89.16944799 | Metal Loss External
40003388 | 73798.8 | METAL LOSS | 2.12 | 0.25 | 6% | 0.85 | 1.025 | 253 | 1424 | 1576 | 11.01 | 42.4575111 | -89.16944697 | Metal Loss External
40003389 | 73806.52 | METAL LOSS | 9.84 | 0.25 | 7% | 0.57 | 0.61 | 131 | 1426 | 1578 | 11.01 | 42.45753064 | -89.1694358 | Metal Loss External
40003390 | 73806.67 | METAL LOSS | 9.99 | 0.25 | 7% | 0.85 | 1.275 | 242 | 1423 | 1575 | 11.01 | 42.45753098 | -89.1694356 | Metal Loss External
40003391 | 73806.96 | METAL LOSS | 10.28 | 0.25 | 2% | 0.8 | 5.537 | 113 | 1427 | 1579 | 11.01 | 42.45753173 | -89.16943518 | Metal Loss External
40003392 | 73807.01 | METAL LOSS | 10.34 | 0.25 | 10% | 0.69 | 2.322 | 242 | 1423 | 1575 | 11.01 | 42.45753188 | -89.16943509 | Metal Loss External
19810 | 73807.69 | WELD | [8 empty] | 22.57 | 42.45754224 | -89.16942916 | Girth Weld
40003393 | 73829.49 | METAL LOSS | 21.8 | 0.25 | 7% | 0.85 | 0.871 | 102 | 1423 | 1575 | 22.57 | 42.45759723 | -89.16939771 | Metal Loss External
19820 | 73830.26 | WELD | [8 empty] | 39.82 | 42.45760785 | -89.16939163 | Girth Weld
40003394 | 73841.46 | METAL LOSS | 11.2 | 0.25 | 6% | 0.46 | 0.77 | 223 | 1427 | 1580 | 39.82 | 42.4576361 | -89.16937547 | Metal Loss External
19830 | 73870.07 | WELD | [8 empty] | 18.59 | 42.45771705 | -89.16932917 | Girth Weld
40003395 | 73871.72 | METAL LOSS | 1.65 | 0.25 | 13% | 1.68 | 2.461 | 275 | 1398 | 1544 | 18.59 | 42.45772103 | -89.16932689 | Metal Loss External
40003396 | 73872.03 | METAL LOSS | 1.95 | 0.25 | 9% | 2.15 | 2.676 | 235 | 1400 | 1546 | 18.59 | 42.45772176 | -89.16932648 | Metal Loss External
40003397 | 73872.51 | METAL LOSS | 2.44 | 0.25 | 21% | 4.02 | 2.057 | 221 | 1309 | 1423 | 18.59 | 42.45772279 | -89.16932588 | Metal Loss External
40003398 | 73872.83 | METAL LOSS | 2.75 | 0.25 | 13% | 0.82 | 0.456 | 230 | 1419 | 1569 | 18.59 | 42.45772392 | -89.16932524 | Metal Loss External
40003399 | 73872.99 | METAL LOSS | 2.91 | 0.25 | 15% | 0.45 | 0.568 | 245 | 1425 | 1577 | 18.59 | 42.45772436 | -89.16932498 | Metal Loss External
40003400 | 73887.9 | METAL LOSS | 17.83 | 0.25 | 6% | 0.73 | 1.924 | 229 | 1425 | 1577 | 18.59 | 42.45776202 | -89.16930344 | Metal Loss External
19840 | 73888.67 | WELD | [8 empty] | 39.85 | 42.45777262 | -89.16929738 | Girth Weld
19850 | 73928.51 | WELD | [8 empty] | 39.91 | 42.4578819 | -89.16923487 | Girth Weld
19860 | 73968.42 | WELD | [8 empty] | 39.85 | 42.45799132 | -89.16917228 | Girth Weld
19870 | 74008.27 | WELD | [8 empty] | 39.94 | 42.4581006 | -89.16910977 | Girth Weld
19880 | 74048.2 | WELD | [8 empty] | 39.84 | 42.45821011 | -89.16904713 | Girth Weld
19890 | 74088.04 | WELD | [8 empty] | 39.86 | 42.45831936 | -89.16898464 | Girth Weld
19900 | 74127.9 | WELD | [8 empty] | 39.94 | 42.45842866 | -89.16892211 | Girth Weld
40003401 | 74128.09 | METAL LOSS | 0.19 | 0.25 | 6% | 1.43 | 1.351 | 350 | 1417 | 1568 | 39.94 | 42.45842899 | -89.16892193 | Metal Loss External
19910 | 74167.83 | WELD | [8 empty] | 39.92 | 42.45853817 | -89.16885947 | Girth Weld
19920 | 74207.76 | WELD | [8 empty] | 39.87 | 42.45864764 | -89.16879685 | Girth Weld
19930 | 74247.63 | WELD | [8 empty] | 39.93 | 42.45875697 | -89.16873431 | Girth Weld
19940 | 74287.55 | WELD | [8 empty] | 39.5 | 42.45886645 | -89.16867169 | Girth Weld
40003402 | 74288.23 | METAL LOSS | 0.68 | 0.25 | 6% | 0.79 | 0.856 | 259 | 1425 | 1576 | 39.5 | 42.45886807 | -89.16867076 | Metal Loss External
40003403 | 74288.24 | METAL LOSS | 0.68 | 0.25 | 3% | 0.92 | 5.035 | 214 | 1426 | 1579 | 39.5 | 42.45886808 | -89.16867076 | Metal Loss External
40003404 | 74288.41 | METAL LOSS | 0.86 | 0.25 | 6% | 1.32 | 1.399 | 175 | 1420 | 1571 | 39.5 | 42.45886849 | -89.16867052 | Metal Loss External
19950 | 74327.06 | WELD | [8 empty] | 38.35 | 42.45897486 | -89.16860968 | Girth Weld
40003405 | 74355.89 | METAL LOSS | 28.83 | 0.25 | 10% | 0.99 | 0.715 | 284 | 1418 | 1569 | 38.35 | 42.45904762 | -89.16856806 | Metal Loss External
40003406 | 74356.36 | METAL LOSS | 29.31 | 0.25 | 12% | 1.07 | 0.564 | 272 | 1414 | 1564 | 38.35 | 42.4590488 | -89.16856738 | Metal Loss External
40003407 | 74358.02 | METAL LOSS | 30.96 | 0.25 | 8% | 1.03 | 0.69 | 317 | 1419 | 1570 | 38.35 | 42.45905299 | -89.16856498 | Metal Loss External
19960 | 74365.4 | WELD | [8 empty] | 39.86 | 42.45908034 | -89.16854934 | Girth Weld
19970 | 74405.26 | WELD | [8 empty] | 39.79 | 42.45918964 | -89.16848681 | Girth Weld
40003408 | 74405.95 | METAL LOSS | 0.69 | 0.25 | 4% | 0.63 | 5.366 | 138 | 1427 | 1579 | 39.79 | 42.45919133 | -89.16848585 | Metal Loss External
40003409 | 74406.23 | METAL LOSS | 0.97 | 0.25 | 8% | 1.72 | 0.546 | 174 | 1409 | 1558 | 39.79 | 42.45919191 | -89.16848552 | Metal Loss External
40003410 | 74406.78 | METAL LOSS | 1.53 | 0.25 | 7% | 0.4 | 0.428 | 161 | 1427 | 1580 | 39.79 | 42.45919346 | -89.16848463 | Metal Loss External
40003411 | 74407.22 | METAL LOSS | 1.96 | 0.25 | 8% | 0.78 | 0.578 | 102 | 1423 | 1575 | 39.79 | 42.45919451 | -89.16848403 | Metal Loss External
40003412 | 74407.43 | METAL LOSS | 2.17 | 0.25 | 6% | 0.49 | 0.836 | 99 | 1427 | 1579 | 39.79 | 42.45919507 | -89.16848371 | Metal Loss External
19980 | 74445.05 | WELD | [8 empty] | 39.66 | 42.45929878 | -89.16842439 | Girth Weld
19990 | 74484.71 | WELD | [8 empty] | 31.01 | 42.45940758 | -89.16836214 | Girth Weld
40003413 | 74508.03 | METAL LOSS | 23.32 | 0.25 | 23% | 0.85 | 0.827 | 192 | 1409 | 1557 | 31.01 | 42.45946643 | -89.16832848 | Metal Loss Internal
40003414 | 74514 | METAL LOSS | 29.29 | 0.25 | 5% | 0.65 | 1.229 | 108 | 1426 | 1578 | 31.01 | 42.45948155 | -89.16831984 | Metal Loss External
40003415 | 74514.52 | METAL LOSS | 29.81 | 0.25 | 10% | 0.76 | 0.506 | 141 | 1422 | 1574 | 31.01 | 42.45948284 | -89.16831909 | Metal Loss External
40003416 | 74514.97 | METAL LOSS | 30.26 | 0.25 | 7% | 0.65 | 1.415 | 120 | 1425 | 1577 | 31.01 | 42.45948398 | -89.16831844 | Metal Loss External
20000 | 74515.72 | WELD | [8 empty] | 39.83 | 42.45949453 | -89.16831241 | Girth Weld
20010 | 74555.54 | WELD | [8 empty] | 39.9 | 42.45960376 | -89.16824993 | Girth Weld
20020 | 74595.44 | WELD | [8 empty] | 39.87 | 42.45971316 | -89.16818735 | Girth Weld
40003417 | 74633.47 | METAL LOSS | 38.03 | 0.25 | 10% | 0.69 | 0.79 | 122 | 1423 | 1575 | 39.87 | 42.4598092 | -89.1681324 | Metal Loss External
40003418 | 74634.56 | METAL LOSS | 39.12 | 0.25 | 4% | 0.75 | 2.801 | 122 | 1426 | 1578 | 39.87 | 42.45981193 | -89.16813085 | Metal Loss External
20030 | 74635.31 | WELD | [8 empty] | 39.86 | 42.45982248 | -89.16812481 | Girth Weld
20040 | 74675.16 | WELD | [8 empty] | 39.88 | 42.45993178 | -89.16806228 | Girth Weld
20050 | 74715.04 | WELD | [8 empty] | 39.87 | 42.46004113 | -89.16799973 | Girth Weld
13000013 | 74722.76 | GAIN | 7.72 |  |  | 16.341 | 17.143 | 200 |  |  | 39.87 | 42.46005893 | -89.16798955 | GAIN - 141 Gauss
20060 | 74754.9 | WELD | [8 empty] | 39.96 | 42.46015046 | -89.16793719 | Girth Weld
10000135 | 74786.04 | LOCATION | 31.14 | [7 empty] | 39.96 | 42.46022915 | -89.16789218 | Sleeve Begin - 24.72 in.
14000010 | 74786.8 | DENT | 31.9 | 0.25 | 0.12 | 2.59 |  | 260 |  |  | 39.96 | 42.4602308 | -89.16789124 | Dent - 0.12 inch TDW Correlated Deformation Repaired with a sleeve
10000135 | 74788.1 | LOCATION | 33.2 | [7 empty] | 39.96 | 42.46022915 | -89.16789218 | Sleeve End
20070 | 74794.87 | WELD | [8 empty] | 39.94 | 42.46026003 | -89.16787451 | Girth Weld
40003419 | 74832.86 | METAL LOSS | 37.99 | 0.25 | 9% | 0.73 | 0.888 | 100 | 1423 | 1575 | 39.94 | 42.46035596 | -89.16781964 | Metal Loss External
40003420 | 74832.99 | METAL LOSS | 38.12 | 0.25 | 6% | 0.42 | 0.547 | 115 | 1427 | 1580 | 39.94 | 42.46035633 | -89.16781943 | Metal Loss External
40003421 | 74833.56 | METAL LOSS | 38.69 | 0.25 | 25% | 1.83 | 0.965 | 148 | 1359 | 1494 | 39.94 | 42.46035762 | -89.16781869 | Metal Loss External
40003422 | 74833.92 | METAL LOSS | 39.05 | 0.25 | 12% | 0.59 | 0.421 | 154 | 1424 | 1575 | 39.94 | 42.46035866 | -89.1678181 | Metal Loss External
40003423 | 74834.14 | METAL LOSS | 39.27 | 0.25 | 4% | 0.46 | 1.646 | 148 | 1428 | 1580 | 39.94 | 42.46035923 | -89.16781777 | Metal Loss External
20080 | 74834.81 | WELD | [8 empty] | 40.01 | 42.46036956 | -89.16781186 | Girth Weld
20090 | 74874.82 | WELD | [8 empty] | 39.92 | 42.46047925 | -89.16774911 | Girth Weld
40003424 | 74875.21 | METAL LOSS | 0.39 | 0.25 | 8% | 2 | 1.345 | 202 | 1406 | 1553 | 39.92 | 42.46048003 | -89.16774867 | Metal Loss External
40003425 | 74894.93 | METAL LOSS | 20.1 | 0.25 | 11% | 0.69 | 0.453 | 122 | 1422 | 1574 | 39.92 | 42.46052998 | -89.16772009 | Metal Loss External
40003426 | 74898.34 | METAL LOSS | 23.52 | 0.25 | 16% | 0.7 | 0.565 | 116 | 1419 | 1570 | 39.92 | 42.46053861 | -89.16771516 | Metal Loss External
40003427 | 74913.05 | METAL LOSS | 38.23 | 0.25 | 20% | 0.53 | 0.493 | 114 | 1421 | 1572 | 39.92 | 42.46057581 | -89.16769388 | Metal Loss External
40003428 | 74913.18 | METAL LOSS | 38.36 | 0.25 | 8% | 0.45 | 0.463 | 126 | 1427 | 1579 | 39.92 | 42.46057614 | -89.16769369 | Metal Loss External
40003429 | 74914.05 | METAL LOSS | 39.22 | 0.25 | 9% | 0.74 | 1.423 | 135 | 1423 | 1575 | 39.92 | 42.4605783 | -89.16769245 | Metal Loss External
20100 | 74914.74 | WELD | [8 empty] | 39.9 | 42.46058871 | -89.1676865 | Girth Weld
40003430 | 74925.34 | METAL LOSS | 10.6 | 0.25 | 9% | 0.9 | 0.592 | 130 | 1421 | 1572 | 39.9 | 42.46061539 | -89.16767123 | Metal Loss External
40003431 | 74925.52 | METAL LOSS | 10.78 | 0.25 | 25% | 0.72 | 0.501 | 154 | 1412 | 1562 | 39.9 | 42.46061586 | -89.16767096 | Metal Loss External
40003432 | 74953.09 | METAL LOSS | 38.35 | 0.25 | 6% | 0.72 | 0.773 | 237 | 1425 | 1577 | 39.9 | 42.46068555 | -89.1676311 | Metal Loss External
40003433 | 74953.24 | METAL LOSS | 38.5 | 0.25 | 9% | 0.39 | 0.603 | 232 | 1427 | 1579 | 39.9 | 42.46068595 | -89.16763087 | Metal Loss External
40003434 | 74953.37 | METAL LOSS | 38.63 | 0.25 | 13% | 0.83 | 0.536 | 232 | 1418 | 1569 | 39.9 | 42.46068625 | -89.1676307 | Metal Loss External
40003435 | 74953.6 | METAL LOSS | 38.86 | 0.25 | 9% | 0.7 | 0.454 | 219 | 1423 | 1575 | 39.9 | 42.46068683 | -89.16763037 | Metal Loss External
40003436 | 74953.98 | METAL LOSS | 39.24 | 0.25 | 5% | 0.55 | 0.794 | 255 | 1427 | 1579 | 39.9 | 42.46068781 | -89.16762981 | Metal Loss External
20110 | 74954.64 | WELD | [8 empty] | 39.75 | 42.46069811 | -89.16762392 | Girth Weld
13000014 | 74961.78 | GAIN | 7.15 |  |  | 17.938 | 17.603 | 191 |  |  | 39.75 | 42.46071428 | -89.16761467 | GAIN - 177 Gauss
40003437 | 74992.9 | METAL LOSS | 38.26 | 0.25 | 6% | 0.66 | 2.367 | 112 | 1426 | 1578 | 39.75 | 42.46079473 | -89.16756865 | Metal Loss External
40003438 | 74993.45 | METAL LOSS | 38.82 | 0.25 | 12% | 3.15 | 1.416 | 131 | 1374 | 1512 | 39.75 | 42.46079587 | -89.16756799 | Metal Loss External
40003439 | 74993.73 | METAL LOSS | 39.09 | 0.25 | 15% | 0.56 | 0.969 | 110 | 1423 | 1574 | 39.75 | 42.46079684 | -89.16756744 | Metal Loss External
20120 | 74994.39 | WELD | [8 empty] | 10.39 | 42.46080714 | -89.16756154 | Girth Weld
40003440 | 74996.6 | METAL LOSS | 2.21 | 0.25 | 13% | 0.93 | 0.88 | 234 | 1417 | 1567 | 10.39 | 42.46081263 | -89.1675584 | Metal Loss External
20130 | 75004.77 | WELD | [8 empty] | 39.88 | 42.46084197 | -89.16754162 | Girth Weld
40003441 | 75005.51 | METAL LOSS | 0.74 | 0.25 | 5% | 0.42 | 0.797 | 249 | 1428 | 1580 | 39.88 | 42.4608438 | -89.16754058 | Metal Loss External
20140 | 75044.65 | WELD | [8 empty] | 21.42 | 42.46095132 | -89.16747907 | Girth Weld
40003442 | 75046.4 | METAL LOSS | 1.75 | 0.25 | 7% | 1.17 | 0.991 | 160 | 1419 | 1570 | 21.42 | 42.46095563 | -89.1674766 | Metal Loss External
40003443 | 75046.69 | METAL LOSS | 2.04 | 0.25 | 11% | 0.86 | 0.531 | 264 | 1420 | 1571 | 21.42 | 42.46095638 | -89.16747617 | Metal Loss External
40003444 | 75046.94 | METAL LOSS | 2.29 | 0.25 | 6% | 0.71 | 1.064 | 96 | 1425 | 1577 | 21.42 | 42.46095704 | -89.16747579 | Metal Loss External
40003445 | 75059.5 | METAL LOSS | 14.86 | 0.25 | 9% | 0.96 | 0.746 | 307 | 1420 | 1571 | 21.42 | 42.46098876 | -89.16745765 | Metal Loss External
40003446 | 75059.81 | METAL LOSS | 15.16 | 0.25 | 9% | 0.34 | 0.389 | 340 | 1427 | 1580 | 21.42 | 42.46098961 | -89.16745717 | Metal Loss External
40003447 | 75060.1 | METAL LOSS | 15.45 | 0.25 | 4% | 0.85 | 1.882 | 283 | 1426 | 1578 | 21.42 | 42.46099027 | -89.16745679 | Metal Loss External
40003448 | 75060.28 | METAL LOSS | 15.63 | 0.25 | 8% | 0.61 | 0.596 | 127 | 1425 | 1577 | 21.42 | 42.46099076 | -89.16745651 | Metal Loss External
40003449 | 75060.95 | METAL LOSS | 16.3 | 0.25 | 10% | 1.07 | 0.669 | 310 | 1416 | 1566 | 21.42 | 42.4609924 | -89.16745557 | Metal Loss External
40003450 | 75060.99 | METAL LOSS | 16.34 | 0.25 | 9% | 1.87 | 1.427 | 274 | 1404 | 1551 | 21.42 | 42.46099242 | -89.16745555 | Metal Loss External
40003451 | 75060.95 | METAL LOSS | 16.31 | 0.25 | 22% | 0.94 | 0.519 | 157 | 1406 | 1555 | 21.42 | 42.46099243 | -89.16745555 | Metal Loss External
40003452 | 75061.03 | METAL LOSS | 16.38 | 0.25 | 8% | 0.8 | 0.827 | 244 | 1423 | 1575 | 21.42 | 42.46099264 | -89.16745543 | Metal Loss External
40003453 | 75061.28 | METAL LOSS | 16.63 | 0.25 | 9% | 0.64 | 0.655 | 277 | 1424 | 1576 | 21.42 | 42.46099329 | -89.16745506 | Metal Loss External
40003454 | 75061.49 | METAL LOSS | 16.85 | 0.25 | 12% | 0.73 | 0.547 | 280 | 1421 | 1572 | 21.42 | 42.46099382 | -89.16745476 | Metal Loss External
40003455 | 75061.57 | METAL LOSS | 16.92 | 0.25 | 9% | 0.67 | 0.821 | 163 | 1424 | 1576 | 21.42 | 42.46099402 | -89.16745464 | Metal Loss External
40003456 | 75061.75 | METAL LOSS | 17.1 | 0.25 | 10% | 0.69 | 0.74 | 271 | 1423 | 1575 | 21.42 | 42.46099447 | -89.16745438 | Metal Loss External
40003457 | 75061.92 | METAL LOSS | 17.27 | 0.25 | 25% | 1.11 | 0.888 | 256 | 1395 | 1540 | 21.42 | 42.46099485 | -89.16745417 | Metal Loss External
40003458 | 75061.96 | METAL LOSS | 17.32 | 0.25 | 14% | 0.83 | 0.355 | 220 | 1418 | 1568 | 21.42 | 42.46099499 | -89.16745408 | Metal Loss External
40003459 | 75062.1 | METAL LOSS | 17.46 | 0.25 | 11% | 1.54 | 0.713 | 157 | 1405 | 1553 | 21.42 | 42.46099527 | -89.16745393 | Metal Loss External
40003460 | 75062.46 | METAL LOSS | 17.81 | 0.25 | 14% | 1.26 | 1.038 | 235 | 1407 | 1555 | 21.42 | 42.46099619 | -89.1674534 | Metal Loss External
40003461 | 75062.66 | METAL LOSS | 18.01 | 0.25 | 43% | 1.13 | 0.778 | 241 | 1357 | 1489 | 21.42 | 42.46099671 | -89.1674531 | Metal Loss External
40003462 | 75062.68 | METAL LOSS | 18.03 | 0.25 | 29% | 0.97 | 1.011 | 151 | 1396 | 1541 | 21.42 | 42.46099678 | -89.16745306 | Metal Loss External
40003463 | 75062.9 | METAL LOSS | 18.25 | 0.25 | 6% | 0.6 | 1.736 | 166 | 1426 | 1578 | 21.42 | 42.46099738 | -89.16745272 | Metal Loss External
40003464 | 75062.92 | METAL LOSS | 18.28 | 0.25 | 8% | 0.37 | 0.398 | 289 | 1427 | 1580 | 21.42 | 42.46099747 | -89.16745267 | Metal Loss External
40003465 | 75063.11 | METAL LOSS | 18.46 | 0.25 | 30% | 0.56 | 1.043 | 256 | 1416 | 1566 | 21.42 | 42.46099792 | -89.16745241 | Metal Loss External
20150 | 75066.07 | WELD | [8 empty] | 39.91 | 42.46101403 | -89.16744319 | Girth Weld
13000015 | 75073.62 | GAIN | 7.55 |  |  | 17.124 | 15.637 | 201 |  |  | 39.91 | 42.4610313 | -89.16743331 | GAIN - 127 Gauss
20160 | 75105.98 | WELD | [8 empty] | 39.86 | 42.46112346 | -89.16738059 | Girth Weld
13000016 | 75132.29 | GAIN | 26.31 |  |  | 17.87 | 15.721 | 199 |  |  | 39.86 | 42.46118808 | -89.16734363 | GAIN - 133 Gauss
20170 | 75145.83 | WELD | [8 empty] | 39.9 | 42.46123277 | -89.16731807 | Girth Weld
40003466 | 75177.84 | METAL LOSS | 32 | 0.25 | 16% | 0.72 | 0.883 | 176 | 1419 | 1570 | 39.9 | 42.46131356 | -89.16727185 | Metal Loss External
40003467 | 75177.91 | METAL LOSS | 32.07 | 0.25 | 6% | 0.71 | 0.764 | 221 | 1425 | 1577 | 39.9 | 42.46131375 | -89.16727174 | Metal Loss External
20180 | 75185.74 | WELD | [8 empty] | 39.94 | 42.46134219 | -89.16725547 | Girth Weld
10000136 | 75193.58 | LOCATION | 7.85 | [7 empty] | 39.94 | 42.46136202 | -89.16724413 | Casing Begin - 79.80 ft.
20190 | 75225.67 | WELD | [8 empty] | 37.26 | 42.46145169 | -89.16719283 | Girth Weld
20200 | 75262.93 | WELD | [8 empty] | 40 | 42.46155442 | -89.16713406 | Girth Weld
10000137 | 75273.38 | LOCATION | 10.45 | [7 empty] | 40 | 42.46158083 | -89.16711895 | Casing End
20210 | 75302.93 | WELD | [8 empty] | 28.78 | 42.4616641 | -89.16707132 | Girth Weld
40003468 | 75331.51 | METAL LOSS | 28.57 | 0.25 | 6% | 0.85 | 1.02 | 66 | 1424 | 1576 | 28.78 | 42.46173622 | -89.16703007 | Metal Loss External
20220 | 75331.72 | WELD | [8 empty] | 32.95 | 42.46174542 | -89.16702481 | Girth Weld
10000138 | 75349.07 | LOCATION | 17.35 | [7 empty] | 32.95 | 42.461815 | -89.166985 | AGM #17, STA 6969+36
20230 | 75364.66 | WELD | [8 empty] | 39.98 | 42.46185354 | -89.16696162 | Girth Weld
20240 | 75404.65 | WELD | [8 empty] | 39.87 | 42.46195339 | -89.16690104 | Girth Weld
40003469 | 75409.63 | METAL LOSS | 4.98 | 0.25 | 12% | 0.35 | 0.333 | 286 | 1427 | 1579 | 39.87 | 42.46196582 | -89.16689349 | Metal Loss External
20250 | 75444.52 | WELD | [8 empty] | 39.93 | 42.46205295 | -89.16684063 | Girth Weld
40003470 | 75445.88 | METAL LOSS | 1.37 | 0.25 | 4% | 0.77 | 1.348 | 231 | 1426 | 1578 | 39.93 | 42.46205629 | -89.16683861 | Metal Loss External
40003471 | 75446.59 | METAL LOSS | 2.08 | 0.25 | 3% | 0.9 | 2.796 | 227 | 1426 | 1578 | 39.93 | 42.46205805 | -89.16683754 | Metal Loss External
20260 | 75484.44 | WELD | [8 empty] | 21.45 | 42.46215266 | -89.16678014 | Girth Weld
40003472 | 75492.09 | METAL LOSS | 7.65 | 0.25 | 10% | 0.2 | 0.333 | 160 | 1428 | 1581 | 21.45 | 42.46217179 | -89.16676853 | Metal Loss External
20270 | 75505.89 | WELD | [8 empty] | 37.03 | 42.4622061 | -89.16674772 | Girth Weld
40003473 | 75534.82 | METAL LOSS | 28.93 | 0.25 | 6% | 0.3 | 0.333 | 36 | 1428 | 1580 | 37.03 | 42.46227851 | -89.16670378 | Metal Loss External
20280 | 75542.92 | WELD | [8 empty] | 39.88 | 42.46229855 | -89.16669162 | Girth Weld
20290 | 75582.79 | WELD | [8 empty] | 39.84 | 42.46239813 | -89.16663121 | Girth Weld
40003474 | 75589.18 | METAL LOSS | 6.38 | 0.25 | 12% | 0.15 | 0.333 | 252 | 1428 | 1581 | 39.84 | 42.4624141 | -89.16662152 | Metal Loss External
20300 | 75622.63 | WELD | [8 empty] | 39.96 | 42.46249761 | -89.16657085 | Girth Weld
20310 | 75662.59 | WELD | [8 empty] | 39.91 | 42.46259741 | -89.1665103 | Girth Weld
13000017 | 75667.7 | GAIN | 5.11 |  |  | 16.945 | 16.265 | 185 |  |  | 39.91 | 42.46260844 | -89.16650361 | GAIN - 129 Gauss
40003475 | 75684.83 | METAL LOSS | 22.23 | 0.25 | 4% | 1.13 | 1.337 | 225 | 1424 | 1576 | 39.91 | 42.46265296 | -89.16647659 | Metal Loss External
40003476 | 75685.34 | METAL LOSS | 22.74 | 0.25 | 3% | 1.05 | 3.078 | 201 | 1426 | 1578 | 39.91 | 42.46265425 | -89.16647581 | Metal Loss External
20320 | 75702.5 | WELD | [8 empty] | 21.43 | 42.46269707 | -89.16644984 | Girth Weld
20330 | 75723.93 | WELD | [8 empty] | 39.91 | 42.46275047 | -89.16641744 | Girth Weld
40003477 | 75727.56 | METAL LOSS | 3.63 | 0.25 | 11% | 0.32 | 0.333 | 220 | 1427 | 1579 | 39.91 | 42.46275952 | -89.16641194 | Metal Loss External
40003478 | 75732.12 | METAL LOSS | 8.19 | 0.25 | 14% | 0.2 | 0.333 | 223 | 1428 | 1580 | 39.91 | 42.46277095 | -89.16640501 | Metal Loss External
40003479 | 75736.24 | METAL LOSS | 12.31 | 0.25 | 12% | 0.28 | 0.333 | 226 | 1427 | 1580 | 39.91 | 42.46278125 | -89.16639876 | Metal Loss External
40003480 | 75744.92 | METAL LOSS | 20.99 | 0.25 | 9% | 0.94 | 0.581 | 97 | 1420 | 1571 | 39.91 | 42.46280292 | -89.16638562 | Metal Loss External
20340 | 75763.84 | WELD | [8 empty] | 34.7 | 42.46285015 | -89.16635696 | Girth Weld
20350 | 75798.55 | WELD | [8 empty] | 39.93 | 42.46293677 | -89.1663044 | Girth Weld
40003481 | 75810.93 | METAL LOSS | 12.39 | 0.25 | 9% | 0.49 | 0.43 | 95 | 1426 | 1578 | 39.93 | 42.46296773 | -89.16628562 | Metal Loss External
40003482 | 75838.27 | METAL LOSS | 39.73 | 0.25 | 5% | 0.79 | 1.057 | 318 | 1425 | 1577 | 39.93 | 42.46303615 | -89.1662441 | Metal Loss External
20360 | 75838.48 | WELD | [8 empty] | 35.43 | 42.4630365 | -89.1662439 | Girth Weld
40003483 | 75839.55 | METAL LOSS | 1.07 | 0.25 | 5% | 0.99 | 1.052 | 316 | 1424 | 1575 | 35.43 | 42.46303906 | -89.16624234 | Metal Loss External
40003484 | 75865.66 | METAL LOSS | 27.18 | 0.25 | 8% | 0.52 | 0.403 | 162 | 1426 | 1578 | 35.43 | 42.4631045 | -89.16620264 | Metal Loss External
20370 | 75873.91 | WELD | [8 empty] | 39.98 | 42.46312495 | -89.16619023 | Girth Weld
20380 | 75913.89 | WELD | [8 empty] | 39.87 | 42.4632248 | -89.16612965 | Girth Weld
20390 | 75953.76 | WELD | [8 empty] | 39.94 | 42.46332436 | -89.16606924 | Girth Weld
20400 | 75993.7 | WELD | [8 empty] | 39.94 | 42.46342409 | -89.16600874 | Girth Weld
20410 | 76033.63 | WELD | [8 empty] | 39.96 | 42.46352382 | -89.16594823 | Girth Weld
20420 | 76073.59 | WELD | [8 empty] | 40 | 42.4636236 | -89.16588769 | Girth Weld
20430 | 76113.59 | WELD | [8 empty] | 39.94 | 42.4637235 | -89.16582707 | Girth Weld
20440 | 76153.54 | WELD | [8 empty] | 32.78 | 42.46382325 | -89.16576655 | Girth Weld
20450 | 76186.31 | WELD | [8 empty] | 39.91 | 42.46390506 | -89.16571692 | Girth Weld
20460 | 76226.22 | WELD | [8 empty] | 39.89 | 42.46400471 | -89.16565645 | Girth Weld
20470 | 76266.1 | WELD | [8 empty] | 39.86 | 42.46410432 | -89.16559602 | Girth Weld
20480 | 76305.96 | WELD | [8 empty] | 39.89 | 42.46420385 | -89.16553563 | Girth Weld
20490 | 76345.85 | WELD | [8 empty] | 39.87 | 42.46430346 | -89.1654752 | Girth Weld
20500 | 76385.71 | WELD | [8 empty] | 37.6 | 42.46440301 | -89.16541479 | Girth Weld
20510 | 76423.31 | WELD | [8 empty] | 37.75 | 42.46449689 | -89.16535783 | Girth Weld
40003485 | 76453.27 | METAL LOSS | 29.96 | 0.25 | 8% | 0.44 | 0.333 | 164 | 1427 | 1579 | 37.75 | 42.46457186 | -89.16531235 | Metal Loss External
20520 | 76461.06 | WELD | [8 empty] | 39.54 | 42.46459114 | -89.16530065 | Girth Weld
20530 | 76500.6 | WELD | [8 empty] | 39.86 | 42.46468987 | -89.16524074 | Girth Weld
20540 | 76540.45 | WELD | [8 empty] | 39.9 | 42.46478941 | -89.16518035 | Girth Weld
20550 | 76580.35 | WELD | [8 empty] | 39.91 | 42.46488903 | -89.1651199 | Girth Weld
20560 | 76620.25 | WELD | [8 empty] | 40 | 42.46498869 | -89.16505944 | Girth Weld
20570 | 76660.26 | WELD | [8 empty] | 39.8 | 42.46508859 | -89.16499883 | Girth Weld
40003486 | 76676.1 | METAL LOSS | 15.84 | 0.25 | 9% | 0.41 | 0.353 | 342 | 1427 | 1579 | 39.8 | 42.46512821 | -89.16497479 | Metal Loss External
20580 | 76700.05 | WELD | [8 empty] | 39.83 | 42.46518797 | -89.16493853 | Girth Weld
20590 | 76739.88 | WELD | [8 empty] | 39.82 | 42.46528743 | -89.16487818 | Girth Weld
40003487 | 76777.56 | METAL LOSS | 37.68 | 0.25 | 11% | 0.34 | 0.333 | 214 | 1427 | 1579 | 39.82 | 42.46538172 | -89.16482097 | Metal Loss External
20600 | 76779.7 | WELD | [8 empty] | 37.3 | 42.46538686 | -89.16481785 | Girth Weld
20610 | 76817 | WELD | [8 empty] | 39.89 | 42.46548 | -89.16476134 | Girth Weld
20620 | 76856.89 | WELD | [8 empty] | 39.83 | 42.46557961 | -89.1647009 | Girth Weld
20630 | 76896.71 | WELD | [8 empty] | 39.7 | 42.46567907 | -89.16464056 | Girth Weld
20640 | 76936.41 | WELD | [8 empty] | 39.9 | 42.46577821 | -89.1645804 | Girth Weld
40003488 | 76975.63 | METAL LOSS | 39.22 | 0.25 | 5% | 1.27 | 3.331 | 205 | 1421 | 1572 | 39.9 | 42.46587626 | -89.16452091 | Metal Loss External
40003489 | 76976.13 | METAL LOSS | 39.71 | 0.25 | 15% | 1.11 | 0.51 | 327 | 1409 | 1558 | 39.9 | 42.46587752 | -89.16452015 | Metal Loss External
20650 | 76976.31 | WELD | [8 empty] | 39.87 | 42.46587784 | -89.16451995 | Girth Weld
40003490 | 76994.4 | METAL LOSS | 18.09 | 0.25 | 11% | 0.24 | 0.333 | 53 | 1428 | 1580 | 39.87 | 42.46592311 | -89.16449248 | Metal Loss External
20660 | 77016.18 | WELD | [8 empty] | 39.89 | 42.4659774 | -89.16445954 | Girth Weld
20670 | 77056.06 | WELD | [8 empty] | 10.36 | 42.466077 | -89.16439911 | Girth Weld
40003491 | 77066.23 | METAL LOSS | 10.17 | 0.25 | 9% | 0.8 | 0.85 | 60 | 1422 | 1574 | 10.36 | 42.46610237 | -89.16438371 | Metal Loss External
20680 | 77066.42 | WELD | [8 empty] | 20.94 | 42.46610268 | -89.16438353 | Girth Weld
20690 | 77087.36 | WELD | [8 empty] | 7.68 | 42.46615485 | -89.16435187 | Girth Weld
20700 | 77095.04 | WELD | [8 empty] | 39.96 | 42.46617382 | -89.16434036 | Girth Weld
20710 | 77135 | WELD | [8 empty] | 9.26 | 42.46627362 | -89.16427981 | Girth Weld
20720 | 77144.26 | WELD | [8 empty] | 39.82 | 42.46629654 | -89.1642659 | Girth Weld
20730 | 77184.07 | WELD | [8 empty] | 12.13 | 42.46639597 | -89.16420557 | Girth Weld
40003492 | 77195.77 | METAL LOSS | 11.7 | 0.25 | 7% | 0.75 | 0.798 | 108 | 1425 | 1576 | 12.13 | 42.46642517 | -89.16418785 | Metal Loss External
20740 | 77196.21 | WELD | [8 empty] | 39.91 | 42.4664261 | -89.16418729 | Girth Weld
13000018 | 77202.4 | GAIN | 6.19 |  |  | 17.407 | 13.212 | 189 |  |  | 39.91 | 42.46643979 | -89.16417899 | GAIN - 118 Gauss
20750 | 77236.11 | WELD | [8 empty] | 7.66 | 42.46652575 | -89.16412683 | Girth Weld
20760 | 77243.77 | WELD | [8 empty] | 39.87 | 42.46654467 | -89.16411535 | Girth Weld
20770 | 77283.64 | WELD | [8 empty] | 9.53 | 42.46664422 | -89.16405494 | Girth Weld
20780 | 77293.17 | WELD | [8 empty] | 39.86 | 42.46666783 | -89.16404062 | Girth Weld
20790 | 77333.02 | WELD | [8 empty] | 39.92 | 42.46676736 | -89.16398023 | Girth Weld
40003493 | 77372.32 | METAL LOSS | 39.3 | 0.25 | 7% | 0.58 | 0.633 | 316 | 1426 | 1578 | 39.92 | 42.4668657 | -89.16392056 | Metal Loss External
40003494 | 77372.74 | METAL LOSS | 39.72 | 0.25 | 17% | 1.13 | 0.576 | 357 | 1405 | 1553 | 39.92 | 42.46686669 | -89.16391996 | Metal Loss External
40003495 | 77372.76 | METAL LOSS | 39.74 | 0.25 | 18% | 0.93 | 0.46 | 261 | 1410 | 1560 | 39.92 | 42.46686676 | -89.16391992 | Metal Loss External
20800 | 77372.95 | WELD | [8 empty] | 19.57 | 42.46686707 | -89.16391973 | Girth Weld
20810 | 77392.52 | WELD | [8 empty] | 39.91 | 42.46691582 | -89.16389015 | Girth Weld
20820 | 77432.44 | WELD | [8 empty] | 37.84 | 42.4670155 | -89.16382967 | Girth Weld
40003496 | 77432.64 | METAL LOSS | 0.2 | 0.25 | 7% | 0.98 | 0.793 | 185 | 1422 | 1573 | 37.84 | 42.4670159 | -89.16382942 | Metal Loss External
20830 | 77470.28 | WELD | [8 empty] | 39.84 | 42.46710999 | -89.16377234 | Girth Weld
40003497 | 77477.82 | METAL LOSS | 7.54 | 0.25 | 13% | 0.32 | 0.333 | 248 | 1427 | 1579 | 39.84 | 42.46712883 | -89.16376091 | Metal Loss External
20840 | 77510.12 | WELD | [8 empty] | 39.93 | 42.46720947 | -89.16371198 | Girth Weld
20850 | 77550.05 | WELD | [8 empty] | 39.86 | 42.46730919 | -89.16365146 | Girth Weld
20860 | 77589.91 | WELD | [8 empty] | 39.93 | 42.46740873 | -89.16359107 | Girth Weld
20870 | 77629.84 | WELD | [8 empty] | 39.76 | 42.46750845 | -89.16353056 | Girth Weld
40003498 | 77643.29 | METAL LOSS | 13.45 | 0.25 | 8% | 4.1 | 3.33 | 332 | 1386 | 1526 | 39.76 | 42.46754169 | -89.16351039 | Metal Loss External
20880 | 77669.6 | WELD | [8 empty] | 39.82 | 42.46760774 | -89.16347032 | Girth Weld
20890 | 77709.42 | WELD | [8 empty] | 39.79 | 42.46770717 | -89.16340999 | Girth Weld
40003499 | 77725.62 | METAL LOSS | 16.2 | 0.25 | 19% | 0.53 | 0.333 | 341 | 1422 | 1573 | 39.79 | 42.46774768 | -89.16338541 | Metal Loss External
20900 | 77749.2 | WELD | [8 empty] | 39.92 | 42.46780653 | -89.1633497 | Girth Weld
20910 | 77789.13 | WELD | [8 empty] | 39.95 | 42.46790623 | -89.1632892 | Girth Weld
40003500 | 77807.87 | METAL LOSS | 18.74 | 0.25 | 13% | 0.54 | 0.407 | 203 | 1424 | 1576 | 39.95 | 42.46795309 | -89.16326077 | Metal Loss External
20920 | 77829.08 | WELD | [8 empty] | 39.94 | 42.46800601 | -89.16322866 | Girth Weld
40003501 | 77834.8 | METAL LOSS | 5.72 | 0.25 | 22% | 0.52 | 0.333 | 165 | 1421 | 1572 | 39.94 | 42.46802026 | -89.16322001 | Metal Loss External
40003502 | 77838.92 | METAL LOSS | 9.83 | 0.25 | 15% | 0.45 | 0.333 | 159 | 1425 | 1577 | 39.94 | 42.46803058 | -89.16321375 | Metal Loss External
20930 | 77869.02 | WELD | [8 empty] | 39.82 | 42.46810574 | -89.16316815 | Girth Weld
20940 | 77908.84 | WELD | [8 empty] | 39.77 | 42.46820517 | -89.16310781 | Girth Weld
20950 | 77948.6 | WELD | [8 empty] | 39.98 | 42.46830449 | -89.16304755 | Girth Weld
40003503 | 77950.53 | METAL LOSS | 1.93 | 0.25 | 7% | 0.28 | 0.333 | 255 | 1428 | 1580 | 39.98 | 42.46830928 | -89.16304464 | Metal Loss External
20960 | 77988.58 | WELD | [8 empty] | 39.84 | 42.46840431 | -89.16298698 | Girth Weld
20970 | 78028.42 | WELD | [8 empty] | 36.82 | 42.4685038 | -89.16292661 | Girth Weld
20980 | 78065.24 | WELD | [8 empty] | 39.89 | 42.46859574 | -89.16287083 | Girth Weld
20990 | 78105.13 | WELD | [8 empty] | 39.88 | 42.46869535 | -89.16281039 | Girth Weld
21000 | 78145.01 | WELD | [8 empty] | 39.87 | 42.46879495 | -89.16274995 | Girth Weld
21010 | 78184.88 | WELD | [8 empty] | 39.86 | 42.4688945 | -89.16268954 | Girth Weld
21020 | 78224.73 | WELD | [8 empty] | 39.88 | 42.46899403 | -89.16262915 | Girth Weld
21030 | 78264.61 | WELD | [8 empty] | 39.84 | 42.46909361 | -89.16256873 | Girth Weld
21040 | 78304.45 | WELD | [8 empty] | 39.89 | 42.46919309 | -89.16250836 | Girth Weld
21050 | 78344.33 | WELD | [8 empty] | 39.88 | 42.4692927 | -89.16244793 | Girth Weld
40003504 | 78345.8 | METAL LOSS | 1.47 | 0.25 | 7% | 0.25 | 0.333 | 283 | 1428 | 1581 | 39.88 | 42.46929635 | -89.16244571 | Metal Loss External
21060 | 78384.21 | WELD | [8 empty] | 39.76 | 42.46939228 | -89.1623875 | Girth Weld
40003505 | 78420.38 | METAL LOSS | 36.17 | 0.25 | 7% | 1.1 | 1.172 | 190 | 1420 | 1571 | 39.76 | 42.46948273 | -89.16233262 | Metal Loss External
40003506 | 78423.16 | METAL LOSS | 38.96 | 0.25 | 5% | 0.94 | 1.35 | 191 | 1424 | 1576 | 39.76 | 42.46948972 | -89.16232838 | Metal Loss External
21070 | 78423.96 | WELD | [8 empty] | 33.84 | 42.46949156 | -89.16232726 | Girth Weld
21080 | 78457.8 | WELD | [8 empty] | 39.85 | 42.46957603 | -89.16227601 | Girth Weld
21090 | 78497.65 | WELD | [8 empty] | 39.86 | 42.46967553 | -89.16221563 | Girth Weld
21100 | 78537.51 | WELD | [8 empty] | 36.68 | 42.46977507 | -89.16215523 | Girth Weld
21110 | 78574.18 | WELD | [8 empty] | 39.87 | 42.46986664 | -89.16209967 | Girth Weld
21120 | 78614.05 | WELD | [8 empty] | 39.83 | 42.4699662 | -89.16203926 | Girth Weld
40003507 | 78647.8 | METAL LOSS | 33.75 | 0.25 | 7% | 1.84 | 2.72 | 166 | 1412 | 1560 | 39.83 | 42.47005049 | -89.1619881 | Metal Loss External
21130 | 78653.88 | WELD | [8 empty] | 39.8 | 42.47006566 | -89.1619789 | Girth Weld
21140 | 78693.68 | WELD | [8 empty] | 39.84 | 42.47016504 | -89.1619186 | Girth Weld
21150 | 78733.51 | WELD | [8 empty] | 39.87 | 42.47026453 | -89.16185823 | Girth Weld
40003508 | 78741.14 | METAL LOSS | 7.62 | 0.25 | 8% | 0.68 | 0.537 | 348 | 1424 | 1576 | 39.87 | 42.47028355 | -89.16184669 | Metal Loss External
40003509 | 78744.82 | METAL LOSS | 11.3 | 0.25 | 8% | 1.03 | 0.77 | 182 | 1420 | 1571 | 39.87 | 42.47029272 | -89.16184112 | Metal Loss External
40003510 | 78746.2 | METAL LOSS | 12.68 | 0.25 | 8% | 0.83 | 0.747 | 164 | 1423 | 1574 | 39.87 | 42.4702962 | -89.16183901 | Metal Loss External
40003511 | 78751.47 | METAL LOSS | 17.95 | 0.25 | 13% | 0.71 | 0.69 | 174 | 1421 | 1572 | 39.87 | 42.4703094 | -89.161831 | Metal Loss External
21160 | 78773.38 | WELD | [8 empty] | 39.91 | 42.47036408 | -89.16179782 | Girth Weld
21170 | 78813.28 | WELD | [8 empty] | 39.91 | 42.47046374 | -89.16173735 | Girth Weld
40003512 | 78827.12 | METAL LOSS | 13.84 | 0.25 | 12% | 0.91 | 3.179 | 203 | 1418 | 1568 | 39.91 | 42.47049828 | -89.16171639 | Metal Loss External
21180 | 78853.19 | WELD | [8 empty] | 39.79 | 42.4705634 | -89.16167688 | Girth Weld
40003513 | 78873.24 | METAL LOSS | 20.05 | 0.25 | 14% | 0.93 | 0.6 | 308 | 1415 | 1565 | 39.79 | 42.4706135 | -89.16164648 | Metal Loss External
40003514 | 78873.59 | METAL LOSS | 20.4 | 0.25 | 6% | 0.88 | 1.327 | 320 | 1424 | 1576 | 39.79 | 42.47061438 | -89.16164594 | Metal Loss External
40003515 | 78874.86 | METAL LOSS | 21.66 | 0.25 | 16% | 1.37 | 0.794 | 326 | 1400 | 1546 | 39.79 | 42.47061749 | -89.16164405 | Metal Loss External
21190 | 78892.98 | WELD | [8 empty] | 39.88 | 42.47066276 | -89.16161659 | Girth Weld
21200 | 78932.86 | WELD | [8 empty] | 39.84 | 42.47076234 | -89.16155616 | Girth Weld
21210 | 78972.69 | WELD | [8 empty] | 39.94 | 42.47086182 | -89.16149579 | Girth Weld
40003516 | 78993.9 | METAL LOSS | 21.2 | 0.25 | 23% | 0.62 | 0.47 | 93 | 1417 | 1568 | 39.94 | 42.47091485 | -89.16146362 | Metal Loss External
40003517 | 79006.86 | METAL LOSS | 34.17 | 0.25 | 19% | 0.6 | 0.497 | 90 | 1420 | 1571 | 39.94 | 42.4709473 | -89.16144393 | Metal Loss External
21220 | 79012.63 | WELD | [8 empty] | 39.86 | 42.47096156 | -89.16143528 | Girth Weld
21230 | 79052.49 | WELD | [8 empty] | 39.96 | 42.47106109 | -89.16137488 | Girth Weld
21240 | 79092.44 | WELD | [8 empty] | 39.91 | 42.47116087 | -89.16131433 | Girth Weld
21250 | 79132.36 | WELD | [8 empty] | 39.92 | 42.47126054 | -89.16125385 | Girth Weld
21260 | 79172.28 | WELD | [8 empty] | 33.2 | 42.47136025 | -89.16119335 | Girth Weld
21270 | 79205.48 | WELD | [8 empty] | 39.86 | 42.47144311 | -89.16114307 | Girth Weld
40003518 | 79206.18 | METAL LOSS | 0.7 | 0.25 | 4% | 0.79 | 5.198 | 274 | 1426 | 1578 | 39.86 | 42.47144477 | -89.16114206 | Metal Loss External
21280 | 79245.34 | WELD | [8 empty] | 39.91 | 42.47154264 | -89.16108267 | Girth Weld
21290 | 79285.25 | WELD | [8 empty] | 39.83 | 42.47164232 | -89.16102219 | Girth Weld
40003519 | 79296.34 | METAL LOSS | 11.09 | 0.25 | 11% | 0.98 | 1.086 | 205 | 1417 | 1568 | 39.83 | 42.47166998 | -89.1610054 | Metal Loss External
21300 | 79325.08 | WELD | [8 empty] | 39.86 | 42.47174178 | -89.16096183 | Girth Weld
21310 | 79364.93 | WELD | [8 empty] | 39.98 | 42.47184131 | -89.16090144 | Girth Weld
40003520 | 79383.89 | METAL LOSS | 18.96 | 0.25 | 8% | 0.91 | 0.76 | 359 | 1422 | 1573 | 39.98 | 42.47188868 | -89.16087269 | Metal Loss External
21320 | 79404.92 | WELD | [8 empty] | 39.84 | 42.47194116 | -89.16084085 | Girth Weld
21330 | 79444.76 | WELD | [8 empty] | 39.89 | 42.47204066 | -89.16078047 | Girth Weld
21340 | 79484.65 | WELD | [8 empty] | 39.88 | 42.47214027 | -89.16072003 | Girth Weld
40003521 | 79484.84 | METAL LOSS | 0.19 | 0.25 | 7% | 1.13 | 1.975 | 5 | 1420 | 1571 | 39.88 | 42.47214063 | -89.16071981 | Metal Loss External
21350 | 79524.53 | WELD | [8 empty] | 34.22 | 42.47223985 | -89.1606596 | Girth Weld
21360 | 79558.75 | WELD | [8 empty] | 35.59 | 42.47232528 | -89.16060776 | Girth Weld
21370 | 79594.34 | WELD | [8 empty] | 39.86 | 42.47241412 | -89.16055385 | Girth Weld
21380 | 79634.19 | WELD | [8 empty] | 39.89 | 42.47251366 | -89.16049345 | Girth Weld
40003522 | 79634.38 | METAL LOSS | 0.19 | 0.25 | 4% | 1.07 | 2.868 | 312 | 1424 | 1576 | 39.89 | 42.47251401 | -89.16049324 | Metal Loss External
21390 | 79674.08 | WELD | [8 empty] | 39.86 | 42.47261326 | -89.16043301 | Girth Weld
40003523 | 79674.83 | METAL LOSS | 0.75 | 0.25 | 6% | 0.51 | 2.505 | 283 | 1427 | 1579 | 39.86 | 42.47261508 | -89.1604319 | Metal Loss External
40003524 | 79675.06 | METAL LOSS | 0.98 | 0.25 | 10% | 0.92 | 0.598 | 256 | 1419 | 1570 | 39.86 | 42.47261563 | -89.16043157 | Metal Loss External
40003525 | 79681.08 | METAL LOSS | 7 | 0.25 | 11% | 0.71 | 0.342 | 283 | 1422 | 1573 | 39.86 | 42.47263072 | -89.16042241 | Metal Loss External
21400 | 79713.94 | WELD | [8 empty] | 39.88 | 42.4727128 | -89.16037261 | Girth Weld
21410 | 79753.81 | WELD | [8 empty] | 39.93 | 42.47281238 | -89.16031218 | Girth Weld
21420 | 79793.75 | WELD | [8 empty] | 39.87 | 42.4729121 | -89.16025167 | Girth Weld
21430 | 79833.61 | WELD | [8 empty] | 39.92 | 42.47301166 | -89.16019126 | Girth Weld
40003526 | 79834.25 | METAL LOSS | 0.64 | 0.25 | 10% | 2.23 | 0.931 | 63 | 1394 | 1538 | 39.92 | 42.47301302 | -89.16019043 | Metal Loss External
21440 | 79873.54 | WELD | [8 empty] | 39.95 | 42.47311136 | -89.16013075 | Girth Weld
40003527 | 79873.71 | METAL LOSS | 0.17 | 0.25 | 6% | 0.42 | 0.748 | 253 | 1427 | 1580 | 39.95 | 42.47311174 | -89.16013052 | Metal Loss External
21450 | 79913.49 | WELD | [8 empty] | 19.57 | 42.47321114 | -89.16007021 | Girth Weld
40003528 | 79932.2 | METAL LOSS | 18.71 | 0.25 | 9% | 1.32 | 0.777 | 186 | 1414 | 1564 | 19.57 | 42.47325783 | -89.16004187 | Metal Loss External
21460 | 79933.07 | WELD | [8 empty] | 21.5 | 42.47325989 | -89.16004062 | Girth Weld
21470 | 79954.56 | WELD | [8 empty] | 39.91 | 42.47331346 | -89.16000811 | Girth Weld
40003529 | 79954.76 | METAL LOSS | 0.2 | 0.25 | 10% | 1.55 | 0.798 | 62 | 1408 | 1556 | 39.91 | 42.4733138 | -89.16000791 | Metal Loss External
21480 | 79994.48 | WELD | [8 empty] | 39.92 | 42.47341314 | -89.15994763 | Girth Weld
21490 | 80034.4 | WELD | [8 empty] | 39.85 | 42.47351284 | -89.15988712 | Girth Weld
21500 | 80074.25 | WELD | [8 empty] | 39.96 | 42.47361235 | -89.15982674 | Girth Weld
40003530 | 80074.76 | METAL LOSS | 0.51 | 0.25 | 3% | 1.1 | 3.472 | 297 | 1425 | 1577 | 39.96 | 42.47361352 | -89.15982603 | Metal Loss External
21510 | 80114.21 | WELD | [8 empty] | 39.91 | 42.47371215 | -89.15976618 | Girth Weld
40003531 | 80124.74 | METAL LOSS | 10.53 | 0.25 | 8% | 1.06 | 1.03 | 221 | 1419 | 1570 | 39.91 | 42.4737384 | -89.15975025 | Metal Loss External
21520 | 80154.13 | WELD | [8 empty] | 39.92 | 42.47381182 | -89.1597057 | Girth Weld
21530 | 80194.05 | WELD | [8 empty] | 39.87 | 42.47391153 | -89.15964519 | Girth Weld
21540 | 80233.92 | WELD | [8 empty] | 39.91 | 42.47401108 | -89.15958478 | Girth Weld
40003532 | 80234.09 | METAL LOSS | 0.18 | 0.25 | 10% | 0.88 | 2.418 | 84 | 1420 | 1571 | 39.91 | 42.47401143 | -89.15958457 | Metal Loss External
40003533 | 80258.59 | METAL LOSS | 24.67 | 0.25 | 13% | 0.56 | 0.511 | 169 | 1424 | 1575 | 39.91 | 42.47407279 | -89.15954733 | Metal Loss External
40003534 | 80260.23 | METAL LOSS | 26.32 | 0.25 | 7% | 0.2 | 0.365 | 166 | 1428 | 1581 | 39.91 | 42.47407695 | -89.15954481 | Metal Loss External
21550 | 80273.82 | WELD | [8 empty] | 39.91 | 42.47411074 | -89.15952431 | Girth Weld
21560 | 80313.73 | WELD | [8 empty] | 39.84 | 42.47421039 | -89.15946383 | Girth Weld
21570 | 80353.56 | WELD | [8 empty] | 39.9 | 42.47430987 | -89.15940347 | Girth Weld
40003535 | 80353.74 | METAL LOSS | 0.17 | 0.25 | 8% | 0.75 | 1.087 | 272 | 1424 | 1575 | 39.9 | 42.47431023 | -89.15940325 | Metal Loss External
40003536 | 80354.33 | METAL LOSS | 0.76 | 0.25 | 4% | 0.84 | 1.052 | 163 | 1425 | 1577 | 39.9 | 42.4743117 | -89.15940236 | Metal Loss External
40003537 | 80355.41 | METAL LOSS | 1.84 | 0.25 | 6% | 1.16 | 1.057 | 236 | 1420 | 1571 | 39.9 | 42.47431436 | -89.15940074 | Metal Loss External
40003538 | 80355.57 | METAL LOSS | 2.01 | 0.25 | 7% | 0.79 | 0.616 | 131 | 1424 | 1575 | 39.9 | 42.47431482 | -89.15940046 | Metal Loss External
21580 | 80393.46 | WELD | [8 empty] | 39.84 | 42.4744095 | -89.15934301 | Girth Weld
21590 | 80433.3 | WELD | [8 empty] | 21.58 | 42.474509 | -89.15928263 | Girth Weld
21600 | 80454.88 | WELD | [8 empty] | 40 | 42.47456277 | -89.15925 | Girth Weld
21610 | 80494.89 | WELD | [8 empty] | 39.89 | 42.47466268 | -89.15918937 | Girth Weld
21620 | 80534.77 | WELD | [8 empty] | 8.47 | 42.47476228 | -89.15912893 | Girth Weld
21630 | 80543.25 | WELD | [8 empty] | 39.89 | 42.47478324 | -89.15911621 | Girth Weld
40003539 | 80581.39 | METAL LOSS | 38.15 | 0.25 | 4% | 0.86 | 2.314 | 209 | 1426 | 1578 | 39.89 | 42.47487866 | -89.15905831 | Metal Loss External
40003540 | 80582.06 | METAL LOSS | 38.82 | 0.25 | 7% | 1.65 | 3.324 | 215 | 1413 | 1563 | 39.89 | 42.47488025 | -89.15905734 | Metal Loss External
21640 | 80583.13 | WELD | [8 empty] | 21.62 | 42.47488285 | -89.15905576 | Girth Weld
21650 | 80604.75 | WELD | [8 empty] | 18.94 | 42.47493671 | -89.15902307 | Girth Weld
40003541 | 80605.49 | METAL LOSS | 0.74 | 0.25 | 6% | 0.85 | 4.654 | 239 | 1424 | 1576 | 18.94 | 42.47493848 | -89.159022 | Metal Loss External
40003542 | 80605.53 | METAL LOSS | 0.79 | 0.25 | 2% | 0.81 | 4.334 | 114 | 1427 | 1579 | 18.94 | 42.4749386 | -89.15902193 | Metal Loss External
40003543 | 80606.14 | METAL LOSS | 1.39 | 0.25 | 11% | 1.51 | 0.785 | 188 | 1407 | 1555 | 18.94 | 42.47494004 | -89.15902105 | Metal Loss External
40003544 | 80606.2 | METAL LOSS | 1.45 | 0.25 | 5% | 1.03 | 1.052 | 233 | 1423 | 1574 | 18.94 | 42.47494024 | -89.15902094 | Metal Loss External
40003545 | 80606.67 | METAL LOSS | 1.93 | 0.25 | 5% | 0.86 | 1.833 | 230 | 1425 | 1577 | 18.94 | 42.47494145 | -89.1590202 | Metal Loss External
21660 | 80623.69 | WELD | [8 empty] | 39.98 | 42.47498387 | -89.15899446 | Girth Weld
21670 | 80663.66 | WELD | [8 empty] | 10.51 | 42.4750837 | -89.15893388 | Girth Weld
21680 | 80674.18 | WELD | [8 empty] | 39.97 | 42.47510977 | -89.15891806 | Girth Weld
40003546 | 80674.38 | METAL LOSS | 0.2 | 0.25 | 7% | 1.66 | 2.055 | 49 | 1413 | 1562 | 39.97 | 42.4751101 | -89.15891786 | Metal Loss External
40003547 | 80675.28 | METAL LOSS | 1.11 | 0.25 | 13% | 1.73 | 1.584 | 118 | 1396 | 1542 | 39.97 | 42.47511236 | -89.15891649 | Metal Loss External
40003548 | 80675.51 | METAL LOSS | 1.33 | 0.25 | 15% | 0.54 | 0.798 | 123 | 1423 | 1575 | 39.97 | 42.47511305 | -89.15891607 | Metal Loss External
40003549 | 80675.64 | METAL LOSS | 1.46 | 0.25 | 11% | 0.49 | 0.555 | 84 | 1425 | 1577 | 39.97 | 42.47511338 | -89.15891587 | Metal Loss External
40003550 | 80676.06 | METAL LOSS | 1.89 | 0.25 | 5% | 0.74 | 0.792 | 104 | 1425 | 1577 | 39.97 | 42.47511442 | -89.15891523 | Metal Loss External
40003551 | 80677 | METAL LOSS | 2.82 | 0.25 | 6% | 0.52 | 1.035 | 203 | 1427 | 1579 | 39.97 | 42.47511679 | -89.1589138 | Metal Loss External
40003552 | 80677.04 | METAL LOSS | 2.86 | 0.25 | 7% | 0.86 | 0.992 | 275 | 1423 | 1575 | 39.97 | 42.47511684 | -89.15891377 | Metal Loss External
21690 | 80714.14 | WELD | [8 empty] | 40.03 | 42.47520957 | -89.15885749 | Girth Weld
10000139 | 80730.03 | LOCATION | 20.18 | [7 empty] | 40.03 | 42.47524935 | -89.15883336 | Bend up - 16 deg., 31D
21700 | 80754.17 | WELD | [8 empty] | 39.92 | 42.47530955 | -89.15879683 | Girth Weld
21710 | 80794.1 | WELD | [8 empty] | 39.96 | 42.47540925 | -89.15873632 | Girth Weld
21720 | 80834.06 | WELD | [8 empty] | 25.7 | 42.47550905 | -89.15867576 | Girth Weld
40003553 | 80839.63 | METAL LOSS | 5.57 | 0.25 | 7% | 0.44 | 0.52 | 208 | 1427 | 1579 | 25.7 | 42.47552294 | -89.15866733 | Metal Loss External
21730 | 80859.76 | WELD | [8 empty] | 29.08 | 42.47557314 | -89.15863687 | Girth Weld
40003554 | 80860.44 | METAL LOSS | 0.68 | 0.25 | 5% | 0.7 | 1.133 | 200 | 1426 | 1578 | 29.08 | 42.47557476 | -89.15863588 | Metal Loss External
40003555 | 80861.65 | METAL LOSS | 1.89 | 0.25 | 14% | 0.42 | 0.599 | 237 | 1426 | 1578 | 29.08 | 42.47557782 | -89.15863403 | Metal Loss External
40003556 | 80861.73 | METAL LOSS | 1.96 | 0.25 | 10% | 0.89 | 1.072 | 201 | 1420 | 1571 | 29.08 | 42.47557796 | -89.15863394 | Metal Loss External
40003557 | 80861.96 | METAL LOSS | 2.2 | 0.25 | 25% | 1.18 | 0.495 | 225 | 1391 | 1535 | 29.08 | 42.47557852 | -89.1586336 | Metal Loss External
10000140 | 80886.34 | LOCATION | 26.58 | [7 empty] | 29.08 | 42.47563968 | -89.15859649 | Sleeve Begin - 48.5 in.
21740 | 80888.84 | WELD | [8 empty] | 39.88 | 42.47564568 | -89.15859284 | Girth Weld
10000140 | 80890.38 | LOCATION | 1.54 | [7 empty] | 39.88 | 42.47563968 | -89.15859649 | Sleeve End
40003558 | 80891.36 | METAL LOSS | 2.52 | 0.25 | 5% | 0.55 | 1.097 | 130 | 1427 | 1579 | 39.88 | 42.47565193 | -89.15858905 | Metal Loss External
21750 | 80928.71 | WELD | [8 empty] | 39.81 | 42.47574526 | -89.15853241 | Girth Weld
40003559 | 80929.42 | METAL LOSS | 0.71 | 0.25 | 8% | 0.82 | 0.939 | 199 | 1423 | 1574 | 39.81 | 42.47574694 | -89.15853139 | Metal Loss External
40003560 | 80930.11 | METAL LOSS | 1.39 | 0.25 | 3% | 0.91 | 1.339 | 175 | 1426 | 1578 | 39.81 | 42.47574866 | -89.15853035 | Metal Loss External
21760 | 80968.52 | WELD | [8 empty] | 39.87 | 42.47584467 | -89.15847209 | Girth Weld
13000019 | 80975.69 | GAIN | 7.17 |  |  | 16.836 | 15.554 | 197 |  |  | 39.87 | 42.47586086 | -89.15846227 | GAIN - 146 Gauss
40003561 | 80979.52 | METAL LOSS | 11 | 0.25 | 13% | 0.76 | 0.461 | 275 | 1420 | 1571 | 39.87 | 42.47587214 | -89.15845542 | Metal Loss External
40003562 | 80979.73 | METAL LOSS | 11.21 | 0.25 | 10% | 1.45 | 1.152 | 272 | 1409 | 1557 | 39.87 | 42.47587258 | -89.15845515 | Metal Loss External
40003563 | 81003.7 | METAL LOSS | 35.18 | 0.25 | 23% | 0.91 | 0.333 | 27 | 1406 | 1553 | 39.87 | 42.47593266 | -89.15841869 | Metal Loss External
21770 | 81008.39 | WELD | [8 empty] | 39.55 | 42.47594423 | -89.15841167 | Girth Weld
40003564 | 81026.86 | METAL LOSS | 18.47 | 0.25 | 6% | 0.42 | 0.64 | 164 | 1427 | 1580 | 39.55 | 42.47599042 | -89.15838364 | Metal Loss External
40003565 | 81045.52 | METAL LOSS | 37.13 | 0.25 | 6% | 0.85 | 0.902 | 171 | 1424 | 1576 | 39.55 | 42.4760371 | -89.15835531 | Metal Loss External
40003566 | 81045.7 | METAL LOSS | 37.32 | 0.25 | 7% | 0.69 | 0.547 | 183 | 1425 | 1577 | 39.55 | 42.47603758 | -89.15835502 | Metal Loss External
40003567 | 81046 | METAL LOSS | 37.61 | 0.25 | 5% | 0.79 | 1.235 | 180 | 1425 | 1577 | 39.55 | 42.47603831 | -89.15835458 | Metal Loss External
21780 | 81047.94 | WELD | [8 empty] | 40.01 | 42.476043 | -89.15835173 | Girth Weld
21790 | 81087.95 | WELD | [8 empty] | 19.81 | 42.47614292 | -89.1582911 | Girth Weld
40003568 | 81096.6 | METAL LOSS | 8.65 | 0.25 | 14% | 2.19 | 2.161 | 158 | 1381 | 1522 | 19.81 | 42.47616435 | -89.15827809 | Metal Loss External
40003569 | 81099.12 | METAL LOSS | 11.17 | 0.25 | 7% | 0.71 | 0.705 | 152 | 1424 | 1576 | 19.81 | 42.47617081 | -89.15827417 | Metal Loss External
21800 | 81107.76 | WELD | [8 empty] | 39.9 | 42.47619226 | -89.15826115 | Girth Weld
40003570 | 81145.77 | METAL LOSS | 38.01 | 0.25 | 6% | 0.85 | 0.841 | 217 | 1424 | 1576 | 39.9 | 42.47628734 | -89.15820345 | Metal Loss External
40003571 | 81146.61 | METAL LOSS | 38.85 | 0.25 | 12% | 0.47 | 0.63 | 211 | 1426 | 1578 | 39.9 | 42.47628948 | -89.15820216 | Metal Loss External
40003572 | 81146.64 | METAL LOSS | 38.88 | 0.25 | 6% | 0.89 | 2.739 | 178 | 1424 | 1576 | 39.9 | 42.47628951 | -89.15820214 | Metal Loss External
40003573 | 81146.9 | METAL LOSS | 39.14 | 0.25 | 4% | 0.46 | 1.048 | 217 | 1428 | 1580 | 39.9 | 42.47629019 | -89.15820172 | Metal Loss External
21810 | 81147.66 | WELD | [8 empty] | 39.88 | 42.47629189 | -89.15820069 | Girth Weld
40003574 | 81147.84 | METAL LOSS | 0.18 | 0.25 | 8% | 1.07 | 1.073 | 19 | 1419 | 1570 | 39.88 | 42.47629224 | -89.15820048 | Metal Loss External
40003575 | 81186.72 | METAL LOSS | 39.06 | 0.25 | 8% | 2.64 | 5.807 | 185 | 1399 | 1543 | 39.88 | 42.47638941 | -89.15814151 | Metal Loss External
21820 | 81187.53 | WELD | [8 empty] | 39.9 | 42.47639147 | -89.15814026 | Girth Weld
21830 | 81227.43 | WELD | [8 empty] | 39.91 | 42.4764911 | -89.1580798 | Girth Weld
10000141 | 81233.07 | LOCATION | 5.64 | [7 empty] | 39.91 | 42.47650522 | -89.15807123 | Casing Begin - 95.36 ft.
40003576 | 81265.43 | METAL LOSS | 38 | 0.25 | 11% | 1.38 | 3.064 | 151 | 1410 | 1558 | 39.91 | 42.47658609 | -89.15802216 | Metal Loss External
40003577 | 81265.68 | METAL LOSS | 38.25 | 0.25 | 13% | 2.32 | 1.622 | 181 | 1384 | 1526 | 39.91 | 42.47658661 | -89.15802184 | Metal Loss External
40003578 | 81265.7 | METAL LOSS | 38.27 | 0.25 | 5% | 0.76 | 1.35 | 49 | 1425 | 1577 | 39.91 | 42.47658684 | -89.1580217 | Metal Loss External
40003579 | 81266.02 | METAL LOSS | 38.59 | 0.25 | 13% | 0.83 | 1.944 | 220 | 1419 | 1570 | 39.91 | 42.47658763 | -89.15802122 | Metal Loss External
40003580 | 81266.32 | METAL LOSS | 38.89 | 0.25 | 9% | 1.27 | 3.284 | 193 | 1414 | 1564 | 39.91 | 42.47658833 | -89.1580208 | Metal Loss External
40003581 | 81266.59 | METAL LOSS | 39.16 | 0.25 | 11% | 0.57 | 1.873 | 157 | 1424 | 1576 | 39.91 | 42.47658908 | -89.15802034 | Metal Loss External
21840 | 81267.33 | WELD | [8 empty] | 39.95 | 42.47659075 | -89.15801933 | Girth Weld
40003582 | 81268.01 | METAL LOSS | 0.68 | 0.25 | 7% | 0.64 | 0.783 | 121 | 1425 | 1578 | 39.95 | 42.47659238 | -89.15801834 | Metal Loss External
40003583 | 81268.25 | METAL LOSS | 0.92 | 0.25 | 12% | 1.09 | 1.5 | 112 | 1413 | 1563 | 39.95 | 42.47659293 | -89.15801801 | Metal Loss External
21850 | 81307.29 | WELD | [8 empty] | 39.87 | 42.47669053 | -89.15795878 | Girth Weld
10000142 | 81328.43 | LOCATION | 21.15 | [7 empty] | 39.87 | 42.47674347 | -89.15792665 | Casing End
21860 | 81347.15 | WELD | [8 empty] | 39.85 | 42.47679008 | -89.15789836 | Girth Weld
21870 | 81387 | WELD | [8 empty] | 39.84 | 42.47688959 | -89.15783798 | Girth Weld
10000143 | 81418.22 | LOCATION | 31.22 | [7 empty] | 39.84 | 42.476967 | -89.157791 | AGM #18, STA 7030+05
21880 | 81426.83 | WELD | [8 empty] | 39.83 | 42.47698475 | -89.15778345 | Girth Weld
21890 | 81466.66 | WELD | [8 empty] | 39.85 | 42.47708659 | -89.15774011 | Girth Weld
21900 | 81506.51 | WELD | [8 empty] | 39.94 | 42.47718849 | -89.15769676 | Girth Weld
21910 | 81546.44 | WELD | [8 empty] | 21 | 42.47729061 | -89.1576533 | Girth Weld
40003584 | 81554.19 | METAL LOSS | 7.74 | 0.25 | 7% | 0.4 | 0.454 | 101 | 1427 | 1580 | 21 | 42.47731082 | -89.1576447 | Metal Loss External
21920 | 81567.44 | WELD | [8 empty] | 30.01 | 42.47734317 | -89.15763094 | Girth Weld
40003585 | 81567.63 | METAL LOSS | 0.18 | 0.25 | 6% | 1.16 | 1.053 | 81 | 1421 | 1572 | 30.01 | 42.47734353 | -89.15763078 | Metal Loss External
21930 | 81597.45 | WELD | [8 empty] | 39.51 | 42.47741932 | -89.15759853 | Girth Weld
40003586 | 81597.65 | METAL LOSS | 0.19 | 0.25 | 5% | 1.53 | 2.034 | 313 | 1419 | 1570 | 39.51 | 42.47741966 | -89.15759839 | Metal Loss External
21940 | 81636.97 | WELD | [8 empty] | 29.31 | 42.47752034 | -89.15755555 | Girth Weld
40003587 | 81649.05 | METAL LOSS | 12.08 | 0.25 | 13% | 0.46 | 0.333 | 342 | 1425 | 1577 | 29.31 | 42.4775519 | -89.15754212 | Metal Loss External
40003588 | 81664.4 | METAL LOSS | 27.43 | 0.25 | 11% | 0.63 | 1.067 | 138 | 1424 | 1575 | 29.31 | 42.47759207 | -89.15752503 | Metal Loss External
21950 | 81666.28 | WELD | [8 empty] | 39.85 | 42.47759466 | -89.15752392 | Girth Weld
21960 | 81706.13 | WELD | [8 empty] | 39.92 | 42.47769656 | -89.15748057 | Girth Weld
40003589 | 81725.27 | METAL LOSS | 19.15 | 0.25 | 7% | 0.36 | 0.463 | 181 | 1428 | 1580 | 39.92 | 42.47774662 | -89.15745926 | Metal Loss External
21970 | 81746.05 | WELD | [8 empty] | 36.48 | 42.47779865 | -89.15743713 | Girth Weld
21980 | 81782.53 | WELD | [8 empty] | 16.42 | 42.47789173 | -89.15739752 | Girth Weld
21990 | 81798.95 | WELD | [8 empty] | 19.03 | 42.47793232 | -89.15738025 | Girth Weld
40003590 | 81813.02 | METAL LOSS | 14.06 | 0.25 | 14% | 1.31 | 0.774 | 29 | 1404 | 1552 | 19.03 | 42.47796898 | -89.15736465 | Metal Loss External
40003591 | 81813.26 | METAL LOSS | 14.31 | 0.25 | 15% | 1.93 | 0.493 | 26 | 1386 | 1528 | 19.03 | 42.47796955 | -89.1573644 | Metal Loss External
22000 | 81817.99 | WELD | [8 empty] | 39.79 | 42.47797974 | -89.15736007 | Girth Weld
22010 | 81857.78 | WELD | [8 empty] | 21.6 | 42.47808147 | -89.15731678 | Girth Weld
22020 | 81879.37 | WELD | [8 empty] | 40.01 | 42.4781356 | -89.15729375 | Girth Weld
22030 | 81919.39 | WELD | [8 empty] | 37.95 | 42.47823793 | -89.15725021 | Girth Weld
22040 | 81957.34 | WELD | [8 empty] | 39.81 | 42.47833486 | -89.15720896 | Girth Weld
40003592 | 81957.51 | METAL LOSS | 0.17 | 0.25 | 5% | 0.54 | 0.792 | 322 | 1427 | 1579 | 39.81 | 42.47833524 | -89.1572088 | Metal Loss External
22050 | 81997.15 | WELD | [8 empty] | 38.21 | 42.47843665 | -89.15716565 | Girth Weld
22060 | 82035.35 | WELD | [8 empty] | 40.06 | 42.47853424 | -89.15712412 | Girth Weld
22070 | 82075.41 | WELD | [8 empty] | 39.9 | 42.4786367 | -89.15708052 | Girth Weld
22080 | 82115.31 | WELD | [8 empty] | 39.94 | 42.47873872 | -89.15703711 | Girth Weld
40003593 | 82149.27 | METAL LOSS | 33.96 | 0.25 | 7% | 0.33 | 0.333 | 124 | 1428 | 1580 | 39.94 | 42.47882755 | -89.15699931 | Metal Loss External
22090 | 82155.25 | WELD | [8 empty] | 39.92 | 42.47884084 | -89.15699366 | Girth Weld
22100 | 82195.16 | WELD | [8 empty] | 39.89 | 42.47894291 | -89.15695022 | Girth Weld
22110 | 82235.05 | WELD | [8 empty] | 39.97 | 42.47904491 | -89.15690682 | Girth Weld
22120 | 82275.01 | WELD | [8 empty] | 39.84 | 42.47914711 | -89.15686333 | Girth Weld
22130 | 82314.85 | WELD | [8 empty] | 21.62 | 42.47924898 | -89.15681999 | Girth Weld
22140 | 82336.47 | WELD | [8 empty] | 18.78 | 42.47930316 | -89.15679693 | Girth Weld
22150 | 82355.25 | WELD | [8 empty] | 21.65 | 42.47934991 | -89.15677703 | Girth Weld
22160 | 82376.89 | WELD | [8 empty] | 34.91 | 42.47940417 | -89.15675395 | Girth Weld
40003594 | 82377.07 | METAL LOSS | 0.18 | 0.25 | 7% | 0.78 | 0.799 | 302 | 1424 | 1575 | 34.91 | 42.47940455 | -89.15675379 | Metal Loss External
22170 | 82411.8 | WELD | [8 empty] | 39.85 | 42.47949314 | -89.15671609 | Girth Weld
40003595 | 82412.6 | METAL LOSS | 0.8 | 0.25 | 6% | 1.06 | 2.851 | 253 | 1422 | 1573 | 39.85 | 42.47949512 | -89.15671525 | Metal Loss External
22180 | 82451.65 | WELD | [8 empty] | 40 | 42.47959503 | -89.15667273 | Girth Weld
22190 | 82491.65 | WELD | [8 empty] | 39.92 | 42.47969733 | -89.1566292 | Girth Weld
40003596 | 82512.16 | METAL LOSS | 20.5 | 0.25 | 9% | 1.04 | 0.631 | 345 | 1418 | 1569 | 39.92 | 42.47975087 | -89.15660642 | Metal Loss External
22200 | 82531.57 | WELD | [8 empty] | 39.89 | 42.47979941 | -89.15658576 | Girth Weld
40003597 | 82531.75 | METAL LOSS | 0.17 | 0.25 | 8% | 0.76 | 0.801 | 328 | 1424 | 1575 | 39.89 | 42.47979978 | -89.1565856 | Metal Loss External
22210 | 82571.46 | WELD | [8 empty] | 39.87 | 42.4799014 | -89.15654236 | Girth Weld
22220 | 82611.32 | WELD | [8 empty] | 39.9 | 42.48000334 | -89.15649898 | Girth Weld
22230 | 82651.22 | WELD | [8 empty] | 39.89 | 42.48010537 | -89.15645557 | Girth Weld
10000144 | 82669.78 | LOCATION | 18.56 | [7 empty] | 39.89 | 42.48015393 | -89.15643491 | Sleeve Begin - 36.97 in.
14000011 | 82671.2 | DENT | 19.98 | 0.25 | 0.27 | 6.72 |  | 334 |  |  | 39.89 | 42.48015693 | -89.15643363 | Dent - 0.27 inch TDW Correlated Deformation Repaired with a sleeve
10000144 | 82672.86 | LOCATION | 21.64 | [7 empty] | 39.89 | 42.48015393 | -89.15643491 | Sleeve End
22240 | 82691.11 | WELD | [8 empty] | 39.93 | 42.48020736 | -89.15641217 | Girth Weld
22250 | 82731.04 | WELD | [8 empty] | 39.89 | 42.48030948 | -89.15636871 | Girth Weld
22260 | 82770.93 | WELD | [8 empty] | 39.67 | 42.48041147 | -89.15632531 | Girth Weld
22270 | 82810.6 | WELD | [8 empty] | 39.91 | 42.4805129 | -89.15628215 | Girth Weld
22280 | 82850.51 | WELD | [8 empty] | 39.89 | 42.48061497 | -89.15623872 | Girth Weld
22290 | 82890.4 | WELD | [8 empty] | 39.81 | 42.48071696 | -89.15619532 | Girth Weld
40003598 | 82890.59 | METAL LOSS | 0.2 | 0.25 | 8% | 1.7 | 1.053 | 324 | 1410 | 1559 | 39.81 | 42.48071729 | -89.15619518 | Metal Loss External
40003599 | 82919.33 | METAL LOSS | 28.93 | 0.25 | 15% | 0.49 | 0.333 | 328 | 1424 | 1576 | 39.81 | 42.48079262 | -89.15616312 | Metal Loss External
40003600 | 82927.07 | METAL LOSS | 36.67 | 0.25 | 11% | 1.14 | 0.669 | 67 | 1414 | 1564 | 39.81 | 42.48081281 | -89.15615453 | Metal Loss External
22300 | 82930.2 | WELD | [8 empty] | 39.85 | 42.48081875 | -89.15615201 | Girth Weld
22310 | 82970.05 | WELD | [8 empty] | 39.89 | 42.48092064 | -89.15610865 | Girth Weld
22320 | 83009.93 | WELD | [8 empty] | 39.87 | 42.48102263 | -89.15606525 | Girth Weld
22330 | 83049.81 | WELD | [8 empty] | 39.9 | 42.48112459 | -89.15602186 | Girth Weld
22340 | 83089.71 | WELD | [8 empty] | 39.88 | 42.48122661 | -89.15597844 | Girth Weld
22350 | 83129.58 | WELD | [8 empty] | 32.86 | 42.48132858 | -89.15593505 | Girth Weld
22360 | 83162.44 | WELD | [8 empty] | 39.92 | 42.48141218 | -89.15589948 | Girth Weld
40003601 | 83191.08 | METAL LOSS | 28.64 | 0.25 | 20% | 0.28 | 0.333 | 115 | 1427 | 1579 | 39.92 | 42.48148711 | -89.15586759 | Metal Loss External
40003602 | 83194.1 | METAL LOSS | 31.66 | 0.25 | 9% | 0.12 | 0.333 | 115 | 1429 | 1581 | 39.92 | 42.48149502 | -89.15586423 | Metal Loss External
22370 | 83202.36 | WELD | [8 empty] | 39.88 | 42.48151425 | -89.15585604 | Girth Weld
22380 | 83242.23 | WELD | [8 empty] | 39.94 | 42.48161622 | -89.15581265 | Girth Weld
22390 | 83282.17 | WELD | [8 empty] | 39.85 | 42.48171835 | -89.15576919 | Girth Weld
22400 | 83322.02 | WELD | [8 empty] | 39.9 | 42.48182024 | -89.15572583 | Girth Weld
22410 | 83361.91 | WELD | [8 empty] | 39.96 | 42.48192226 | -89.15568242 | Girth Weld
22420 | 83401.87 | WELD | [8 empty] | 39.92 | 42.48202445 | -89.15563893 | Girth Weld
22430 | 83441.8 | WELD | [8 empty] | 39.91 | 42.48212655 | -89.15559549 | Girth Weld
22440 | 83481.71 | WELD | [8 empty] | 39.9 | 42.48222862 | -89.15555205 | Girth Weld
22450 | 83521.61 | WELD | [8 empty] | 39.86 | 42.48233063 | -89.15550864 | Girth Weld
22460 | 83561.47 | WELD | [8 empty] | 34.01 | 42.48243255 | -89.15546527 | Girth Weld
22470 | 83595.47 | WELD | [8 empty] | 33.19 | 42.48251915 | -89.15542842 | Girth Weld
22480 | 83628.66 | WELD | [8 empty] | 39.91 | 42.48260362 | -89.15539247 | Girth Weld
22490 | 83668.58 | WELD | [8 empty] | 39.9 | 42.48270569 | -89.15534904 | Girth Weld
22500 | 83708.48 | WELD | [8 empty] | 39.98 | 42.48280773 | -89.15530561 | Girth Weld
40003603 | 83708.67 | METAL LOSS | 0.19 | 0.25 | 11% | 1.49 | 1.496 | 14 | 1406 | 1554 | 39.98 | 42.48280807 | -89.15530547 | Metal Loss External
22510 | 83748.46 | WELD | [8 empty] | 39.82 | 42.48290998 | -89.1552621 | Girth Weld
40003604 | 83770.83 | METAL LOSS | 22.36 | 0.25 | 9% | 0.55 | 0.344 | 41 | 1425 | 1577 | 39.82 | 42.48296845 | -89.15523722 | Metal Loss External
22520 | 83788.28 | WELD | [8 empty] | 39.91 | 42.48301179 | -89.15521878 | Girth Weld
22530 | 83828.19 | WELD | [8 empty] | 39.91 | 42.48311383 | -89.15517535 | Girth Weld
22540 | 83868.1 | WELD | [8 empty] | 39.91 | 42.4832159 | -89.15513192 | Girth Weld
40003605 | 83868.28 | METAL LOSS | 0.18 | 0.25 | 7% | 0.77 | 0.967 | 11 | 1424 | 1576 | 39.91 | 42.48321628 | -89.15513175 | Metal Loss External
40003606 | 83903.74 | METAL LOSS | 35.64 | 0.25 | 17% | 0.56 | 0.333 | 3 | 1422 | 1573 | 39.91 | 42.48330913 | -89.15509224 | Metal Loss External
22550 | 83908.02 | WELD | [8 empty] | 40 | 42.48331797 | -89.15508848 | Girth Weld
22560 | 83948.02 | WELD | [8 empty] | 39.83 | 42.48342027 | -89.15504495 | Girth Weld
22570 | 83987.85 | WELD | [8 empty] | 34.09 | 42.48352211 | -89.15500161 | Girth Weld
22580 | 84021.94 | WELD | [8 empty] | 39.87 | 42.48360895 | -89.15496466 | Girth Weld
22590 | 84061.8 | WELD | [8 empty] | 39.9 | 42.48371088 | -89.15492128 | Girth Weld
22600 | 84101.7 | WELD | [8 empty] | 39.87 | 42.48381291 | -89.15487786 | Girth Weld
22610 | 84141.57 | WELD | [8 empty] | 39.94 | 42.48391485 | -89.15483448 | Girth Weld
40003607 | 84141.75 | METAL LOSS | 0.18 | 0.25 | 12% | 1.12 | 0.814 | 298 | 1413 | 1563 | 39.94 | 42.48391521 | -89.15483433 | Metal Loss External
22620 | 84181.5 | WELD | [8 empty] | 39.85 | 42.48401697 | -89.15479102 | Girth Weld
13000020 | 84186.82 | GAIN | 5.32 |  |  | 17.281 | 15.428 | 197 |  |  | 39.85 | 42.48402901 | -89.1547859 | GAIN - 138 Gauss
22630 | 84221.35 | WELD | [8 empty] | 39.85 | 42.48411887 | -89.15474766 | Girth Weld
22640 | 84261.2 | WELD | [8 empty] | 39.88 | 42.48422076 | -89.1547043 | Girth Weld
22650 | 84301.07 | WELD | [8 empty] | 39.92 | 42.48432273 | -89.1546609 | Girth Weld
22660 | 84340.99 | WELD | [8 empty] | 39.96 | 42.4844248 | -89.15461747 | Girth Weld
40003608 | 84348.86 | METAL LOSS | 7.86 | 0.25 | 6% | 0.37 | 0.453 | 176 | 1428 | 1580 | 39.96 | 42.48444534 | -89.15460872 | Metal Loss External
22670 | 84380.95 | WELD | [8 empty] | 39.9 | 42.48452699 | -89.15457398 | Girth Weld
22680 | 84420.85 | WELD | [8 empty] | 39.61 | 42.48462901 | -89.15453056 | Girth Weld
22690 | 84460.46 | WELD | [8 empty] | 39.92 | 42.48473028 | -89.15448746 | Girth Weld
40003609 | 84460.69 | METAL LOSS | 0.23 | 0.25 | 11% | 0.58 | 0.836 | 55 | 1424 | 1576 | 39.92 | 42.48473081 | -89.15448724 | Metal Loss External
40003610 | 84483.58 | METAL LOSS | 23.12 | 0.25 | 13% | 0.15 | 0.333 | 180 | 1428 | 1581 | 39.92 | 42.48479076 | -89.15446173 | Metal Loss External
22700 | 84500.38 | WELD | [8 empty] | 39.89 | 42.48483238 | -89.15444402 | Girth Weld
22710 | 84540.27 | WELD | [8 empty] | 39.83 | 42.48493437 | -89.15440061 | Girth Weld
40003611 | 84556.42 | METAL LOSS | 16.15 | 0.25 | 14% | 1.2 | 0.345 | 31 | 1409 | 1557 | 39.83 | 42.48497652 | -89.15438268 | Metal Loss External
22720 | 84580.1 | WELD | [8 empty] | 39.76 | 42.48503621 | -89.15435727 | Girth Weld
40003612 | 84589.79 | METAL LOSS | 9.7 | 0.25 | 16% | 0.23 | 0.333 | 314 | 1428 | 1580 | 39.76 | 42.48506156 | -89.15434649 | Metal Loss External
22730 | 84619.85 | WELD | [8 empty] | 39.85 | 42.48513787 | -89.15431401 | Girth Weld
22740 | 84659.7 | WELD | [8 empty] | 40.05 | 42.48523976 | -89.15427065 | Girth Weld
22750 | 84699.75 | WELD | [8 empty] | 39.93 | 42.48534218 | -89.15422706 | Girth Weld
40003613 | 84699.94 | METAL LOSS | 0.19 | 0.25 | 8% | 1.43 | 1.049 | 36 | 1414 | 1564 | 39.93 | 42.48534252 | -89.15422692 | Metal Loss External
22760 | 84739.69 | WELD | [8 empty] | 39.82 | 42.4854443 | -89.15418361 | Girth Weld
22770 | 84779.5 | WELD | [8 empty] | 39.31 | 42.48554611 | -89.15414028 | Girth Weld
22780 | 84818.81 | WELD | [8 empty] | 39.88 | 42.48564659 | -89.15409752 | Girth Weld
22790 | 84858.68 | WELD | [8 empty] | 39.99 | 42.48574856 | -89.15405412 | Girth Weld
22800 | 84898.68 | WELD | [8 empty] | 39.85 | 42.48585083 | -89.1540106 | Girth Weld
22810 | 84938.52 | WELD | [8 empty] | 39.91 | 42.48595272 | -89.15396724 | Girth Weld
40003614 | 84945.58 | METAL LOSS | 7.05 | 0.25 | 11% | 0.53 | 0.333 | 56 | 1425 | 1577 | 39.91 | 42.48597113 | -89.15395941 | Metal Loss External
22820 | 84978.43 | WELD | [8 empty] | 39.85 | 42.48605476 | -89.15392381 | Girth Weld
22830 | 85018.28 | WELD | [8 empty] | 39.83 | 42.48615668 | -89.15388044 | Girth Weld
22840 | 85058.11 | WELD | [8 empty] | 39.88 | 42.48625852 | -89.1538371 | Girth Weld
22850 | 85097.99 | WELD | [8 empty] | 37.84 | 42.48636049 | -89.15379371 | Girth Weld
22860 | 85135.83 | WELD | [8 empty] | 39.89 | 42.48645714 | -89.15375257 | Girth Weld
22870 | 85175.72 | WELD | [8 empty] | 39.92 | 42.48655913 | -89.15370917 | Girth Weld
22880 | 85215.64 | WELD | [8 empty] | 39.94 | 42.48666121 | -89.15366573 | Girth Weld
22890 | 85255.57 | WELD | [8 empty] | 39.92 | 42.48676333 | -89.15362227 | Girth Weld
22900 | 85295.49 | WELD | [8 empty] | 39.9 | 42.4868654 | -89.15357883 | Girth Weld
22910 | 85335.39 | WELD | [8 empty] | 40 | 42.48696744 | -89.1535354 | Girth Weld
22920 | 85375.4 | WELD | [8 empty] | 39.86 | 42.48706974 | -89.15349187 | Girth Weld
22930 | 85415.25 | WELD | [8 empty] | 39.78 | 42.48717166 | -89.15344849 | Girth Weld
22940 | 85455.03 | WELD | [8 empty] | 39.92 | 42.48727337 | -89.15340521 | Girth Weld
40003615 | 85493.76 | METAL LOSS | 38.73 | 0.25 | 8% | 0.86 | 0.79 | 237 | 1422 | 1574 | 39.92 | 42.48737464 | -89.15336211 | Metal Loss External
22950 | 85494.95 | WELD | [8 empty] | 39.89 | 42.48737546 | -89.15336176 | Girth Weld
40003616 | 85495.23 | METAL LOSS | 0.27 | 0.25 | 20% | 1.19 | 0.464 | 12 | 1399 | 1546 | 39.89 | 42.48737605 | -89.15336151 | Metal Loss External
40003617 | 85531.63 | METAL LOSS | 36.67 | 0.25 | 6% | 0.42 | 0.553 | 36 | 1427 | 1580 | 39.89 | 42.48747139 | -89.15332093 | Metal Loss External
22960 | 85534.84 | WELD | [8 empty] | 39.9 | 42.48747746 | -89.15331835 | Girth Weld
22970 | 85574.73 | WELD | [8 empty] | 39.94 | 42.48757947 | -89.15327494 | Girth Weld
40003618 | 85607.99 | METAL LOSS | 33.26 | 0.25 | 7% | 0.65 | 0.553 | 275 | 1425 | 1577 | 39.94 | 42.48766644 | -89.15323793 | Metal Loss External
22980 | 85614.68 | WELD | [8 empty] | 35.82 | 42.48768162 | -89.15323146 | Girth Weld
40003619 | 85644.97 | METAL LOSS | 30.29 | 0.25 | 9% | 0.26 | 0.333 | 71 | 1428 | 1580 | 35.82 | 42.48776087 | -89.15319774 | Metal Loss External
22990 | 85650.5 | WELD | [8 empty] | 39.94 | 42.48777298 | -89.15319259 | Girth Weld
23000 | 85690.44 | WELD | [8 empty] | 39.94 | 42.48787512 | -89.15314912 | Girth Weld
40003620 | 85699.97 | METAL LOSS | 9.53 | 0.25 | 23% | 2.32 | 0.391 | 71 | 1343 | 1472 | 39.94 | 42.48789981 | -89.15313861 | Metal Loss External
23010 | 85730.39 | WELD | [8 empty] | 39.94 | 42.48797726 | -89.15310564 | Girth Weld
23020 | 85770.33 | WELD | [8 empty] | 39.86 | 42.48807941 | -89.15306217 | Girth Weld
23030 | 85810.19 | WELD | [8 empty] | 40.04 | 42.48818132 | -89.1530188 | Girth Weld
23040 | 85850.23 | WELD | [8 empty] | 39.86 | 42.48828373 | -89.15297522 | Girth Weld
23050 | 85890.09 | WELD | [8 empty] | 39.78 | 42.48838564 | -89.15293185 | Girth Weld
23060 | 85929.86 | WELD | [8 empty] | 39.88 | 42.48848735 | -89.15288856 | Girth Weld
23070 | 85969.74 | WELD | [8 empty] | 39.96 | 42.48858932 | -89.15284516 | Girth Weld
23080 | 86009.7 | WELD | [8 empty] | 39.89 | 42.48869151 | -89.15280167 | Girth Weld
23090 | 86049.59 | WELD | [8 empty] | 39.94 | 42.48879351 | -89.15275826 | Girth Weld
23100 | 86089.52 | WELD | [8 empty] | 39.84 | 42.48889563 | -89.1527148 | Girth Weld
23110 | 86129.36 | WELD | [8 empty] | 39.86 | 42.4889975 | -89.15267145 | Girth Weld
40003621 | 86139.31 | METAL LOSS | 9.95 | 0.25 | 16% | 1.69 | 0.371 | 57 | 1389 | 1532 | 39.86 | 42.48902335 | -89.15266045 | Metal Loss External
23120 | 86169.22 | WELD | [8 empty] | 39.91 | 42.48909942 | -89.15262807 | Girth Weld
40003622 | 86169.39 | METAL LOSS | 0.17 | 0.25 | 5% | 0.53 | 1.163 | 354 | 1427 | 1579 | 39.91 | 42.48909981 | -89.15262791 | Metal Loss External
23130 | 86209.13 | WELD | [8 empty] | 39.81 | 42.48920146 | -89.15258464 | Girth Weld
23140 | 86248.93 | WELD | [8 empty] | 9.15 | 42.48930325 | -89.15254132 | Girth Weld
23150 | 86258.08 | WELD | [8 empty] | 39.79 | 42.48932481 | -89.15253215 | Girth Weld
40003623 | 86258.28 | METAL LOSS | 0.19 | 0.25 | 10% | 1.43 | 1.073 | 343 | 1411 | 1560 | 39.79 | 42.48932516 | -89.152532 | Metal Loss External
23160 | 86297.87 | WELD | [8 empty] | 39.89 | 42.48942654 | -89.15248885 | Girth Weld
40003624 | 86337.5 | METAL LOSS | 39.63 | 0.25 | 4% | 0.56 | 2.724 | 55 | 1427 | 1580 | 39.89 | 42.48953021 | -89.15244473 | Metal Loss External
23170 | 86337.77 | WELD | [8 empty] | 39.93 | 42.48952856 | -89.15244543 | Girth Weld
40003625 | 86368.77 | METAL LOSS | 31 | 0.25 | 10% | 0.64 | 0.333 | 335 | 1424 | 1575 | 39.93 | 42.48960962 | -89.15241093 | Metal Loss External
23180 | 86377.7 | WELD | [8 empty] | 39.91 | 42.48963068 | -89.15240197 | Girth Weld
40003626 | 86414.67 | METAL LOSS | 36.97 | 0.25 | 17% | 0.57 | 0.491 | 91 | 1422 | 1573 | 39.91 | 42.48972738 | -89.15236082 | Metal Loss External
23190 | 86417.61 | WELD | [8 empty] | 39.9 | 42.48973272 | -89.15235854 | Girth Weld
23200 | 86457.5 | WELD | [8 empty] | 39.87 | 42.48983474 | -89.15231512 | Girth Weld
23210 | 86497.37 | WELD | [8 empty] | 39.86 | 42.48993668 | -89.15227174 | Girth Weld
23220 | 86537.22 | WELD | [8 empty] | 21.7 | 42.4900386 | -89.15222836 | Girth Weld
40003627 | 86537.48 | METAL LOSS | 0.26 | 0.25 | 4% | 0.99 | 2.048 | 94 | 1424 | 1576 | 21.7 | 42.49003916 | -89.15222813 | Metal Loss External
13000021 | 86542.97 | GAIN | 5.75 |  |  | 17.006 | 12.794 | 183 |  |  | 21.7 | 42.49005179 | -89.15222275 | GAIN - 129 Gauss
23230 | 86558.92 | WELD | [8 empty] | 39.81 | 42.49009298 | -89.15220522 | Girth Weld
23240 | 86598.72 | WELD | [8 empty] | 39.79 | 42.49019477 | -89.1521619 | Girth Weld
23250 | 86638.51 | WELD | [8 empty] | 39.85 | 42.4902965 | -89.1521186 | Girth Weld
40003628 | 86641.3 | METAL LOSS | 2.79 | 0.25 | 7% | 0.33 | 0.515 | 112 | 1428 | 1580 | 39.85 | 42.49030378 | -89.1521155 | Metal Loss External
40003629 | 86661 | METAL LOSS | 22.49 | 0.25 | 10% | 0.5 | 0.333 | 36 | 1426 | 1578 | 39.85 | 42.49035531 | -89.15209357 | Metal Loss External
23260 | 86678.37 | WELD | [8 empty] | 39.91 | 42.49039842 | -89.15207523 | Girth Weld
40003630 | 86678.54 | METAL LOSS | 0.17 | 0.25 | 5% | 0.7 | 0.785 | 70 | 1426 | 1578 | 39.91 | 42.49039879 | -89.15207507 | Metal Loss External
23270 | 86718.27 | WELD | [8 empty] | 39.88 | 42.49050046 | -89.1520318 | Girth Weld
23280 | 86758.15 | WELD | [8 empty] | 39.92 | 42.49060243 | -89.1519884 | Girth Weld
23290 | 86798.07 | WELD | [8 empty] | 39.88 | 42.4907045 | -89.15194495 | Girth Weld
23300 | 86837.94 | WELD | [8 empty] | 39.95 | 42.49080647 | -89.15190156 | Girth Weld
23310 | 86877.89 | WELD | [8 empty] | 32.31 | 42.49090862 | -89.15185808 | Girth Weld
23320 | 86910.2 | WELD | [8 empty] | 39.89 | 42.49099078 | -89.15182311 | Girth Weld
23330 | 86950.08 | WELD | [8 empty] | 39.85 | 42.49109278 | -89.1517797 | Girth Weld
23340 | 86989.93 | WELD | [8 empty] | 39.89 | 42.49119467 | -89.15173634 | Girth Weld
23350 | 87029.82 | WELD | [8 empty] | 39.82 | 42.49129666 | -89.15169293 | Girth Weld
40003631 | 87060.04 | METAL LOSS | 30.23 | 0.25 | 13% | 0.6 | 0.333 | 279 | 1423 | 1575 | 39.82 | 42.4913757 | -89.15165929 | Metal Loss External
23360 | 87069.63 | WELD | [8 empty] | 39.86 | 42.49139848 | -89.1516496 | Girth Weld
23370 | 87109.49 | WELD | [8 empty] | 39.82 | 42.4915004 | -89.15160622 | Girth Weld
23380 | 87149.31 | WELD | [8 empty] | 39.85 | 42.49160221 | -89.15156289 | Girth Weld
23390 | 87189.16 | WELD | [8 empty] | 39.92 | 42.4917041 | -89.15151952 | Girth Weld
23400 | 87229.07 | WELD | [8 empty] | 30.62 | 42.49180618 | -89.15147608 | Girth Weld
23410 | 87259.69 | WELD | [8 empty] | 39.88 | 42.49188392 | -89.15144299 | Girth Weld
23420 | 87299.57 | WELD | [8 empty] | 39.93 | 42.49198589 | -89.15139959 | Girth Weld
40003632 | 87325.81 | METAL LOSS | 26.24 | 0.25 | 15% | 0.25 | 0.333 | 231 | 1427 | 1580 | 39.93 | 42.49205454 | -89.15137037 | Metal Loss External
10000145 | 87329.46 | LOCATION | 29.89 | [7 empty] | 39.93 | 42.49206411 | -89.1513663 | Sleeve Begin - 24.73 in.
14000012 | 87330.46 | DENT | 30.89 | 0.25 | 0.2 | 4.71 |  | 24 |  |  | 39.93 | 42.49206621 | -89.15136541 | Dent - 0.2 inch TDW Correlated Deformation Repaired with a sleeve
10000145 | 87331.52 | LOCATION | 31.95 | [7 empty] | 39.93 | 42.49206411 | -89.1513663 | Sleeve End
23430 | 87339.5 | WELD | [8 empty] | 39.83 | 42.492088 | -89.15135613 | Girth Weld
23440 | 87379.33 | WELD | [8 empty] | 39.88 | 42.49218984 | -89.15131279 | Girth Weld
23450 | 87419.2 | WELD | [8 empty] | 39.9 | 42.49229181 | -89.15126939 | Girth Weld
23460 | 87459.1 | WELD | [8 empty] | 39.9 | 42.49239383 | -89.15122597 | Girth Weld
23470 | 87498.99 | WELD | [8 empty] | 39.86 | 42.49249584 | -89.15118255 | Girth Weld
23480 | 87538.85 | WELD | [8 empty] | 39.91 | 42.49259776 | -89.15113917 | Girth Weld
40003633 | 87558.3 | METAL LOSS | 19.45 | 0.25 | 26% | 1.21 | 0.397 | 115 | 1387 | 1531 | 39.91 | 42.49264854 | -89.15111756 | Metal Loss External
40003634 | 87568.58 | METAL LOSS | 29.73 | 0.25 | 15% | 0.4 | 0.399 | 115 | 1426 | 1578 | 39.91 | 42.49267552 | -89.15110608 | Metal Loss External
40003635 | 87569.17 | METAL LOSS | 30.32 | 0.25 | 12% | 0.48 | 0.375 | 115 | 1425 | 1577 | 39.91 | 42.49267705 | -89.15110543 | Metal Loss External
23490 | 87578.76 | WELD | [8 empty] | 39.88 | 42.4926998 | -89.15109574 | Girth Weld
40003636 | 87578.95 | METAL LOSS | 0.2 | 0.25 | 6% | 1.03 | 1.058 | 205 | 1422 | 1573 | 39.88 | 42.49270021 | -89.15109557 | Metal Loss External
23500 | 87618.63 | WELD | [8 empty] | 18.32 | 42.49280177 | -89.15105234 | Girth Weld
23510 | 87636.95 | WELD | [8 empty] | 39.88 | 42.49284731 | -89.15103296 | Girth Weld
40003637 | 87642.32 | METAL LOSS | 5.37 | 0.25 | 11% | 0.47 | 0.333 | 98 | 1426 | 1578 | 39.88 | 42.49286131 | -89.151027 | Metal Loss External
40003638 | 87670.44 | METAL LOSS | 33.49 | 0.25 | 11% | 0.41 | 0.333 | 86 | 1426 | 1579 | 39.88 | 42.49293493 | -89.15099567 | Metal Loss External
23520 | 87676.82 | WELD | [8 empty] | 20.05 | 42.49294928 | -89.15098956 | Girth Weld
23530 | 87696.87 | WELD | [8 empty] | 39.91 | 42.49299935 | -89.15096825 | Girth Weld
23540 | 87736.78 | WELD | [8 empty] | 38.92 | 42.4931014 | -89.15092482 | Girth Weld
23550 | 87775.7 | WELD | [8 empty] | 39.98 | 42.49320088 | -89.15088248 | Girth Weld
23560 | 87815.69 | WELD | [8 empty] | 39.94 | 42.49330313 | -89.15083896 | Girth Weld
23570 | 87855.62 | WELD | [8 empty] | 39.98 | 42.49340525 | -89.15079549 | Girth Weld
23580 | 87895.61 | WELD | [8 empty] | 39.89 | 42.4935075 | -89.15075197 | Girth Weld
23590 | 87935.49 | WELD | [8 empty] | 39.96 | 42.4936095 | -89.15070856 | Girth Weld
23600 | 87975.46 | WELD | [8 empty] | 39.87 | 42.49371169 | -89.15066506 | Girth Weld
23610 | 88015.32 | WELD | [8 empty] | 39.91 | 42.49381364 | -89.15062167 | Girth Weld
40003639 | 88016.46 | METAL LOSS | 1.13 | 0.25 | 9% | 1.65 | 2.014 | 314 | 1409 | 1558 | 39.91 | 42.49381642 | -89.15062049 | Metal Loss External
40003640 | 88016.81 | METAL LOSS | 1.49 | 0.25 | 13% | 1.24 | 1.355 | 314 | 1408 | 1557 | 39.91 | 42.49381739 | -89.15062008 | Metal Loss External
40003641 | 88017.13 | METAL LOSS | 1.81 | 0.25 | 5% | 0.83 | 0.993 | 311 | 1425 | 1577 | 39.91 | 42.49381827 | -89.1506197 | Metal Loss External
23620 | 88055.23 | WELD | [8 empty] | 39.86 | 42.49391568 | -89.15057824 | Girth Weld
40003642 | 88094.72 | METAL LOSS | 39.49 | 0.25 | 5% | 1.76 | 4.761 | 215 | 1416 | 1566 | 39.86 | 42.49401883 | -89.15053434 | Metal Loss External
23630 | 88095.08 | WELD | [8 empty] | 39.88 | 42.49401759 | -89.15053487 | Girth Weld
23640 | 88134.96 | WELD | [8 empty] | 39.91 | 42.49411956 | -89.15049147 | Girth Weld
23650 | 88174.86 | WELD | [8 empty] | 39.9 | 42.4942216 | -89.15044803 | Girth Weld
23660 | 88214.76 | WELD | [8 empty] | 39.64 | 42.49432362 | -89.15040461 | Girth Weld
40003643 | 88243.73 | METAL LOSS | 28.97 | 0.25 | 13% | 0.76 | 0.447 | 302 | 1420 | 1571 | 39.64 | 42.49439937 | -89.15037237 | Metal Loss External
23670 | 88254.4 | WELD | [8 empty] | 39.88 | 42.49442497 | -89.15036148 | Girth Weld
40003644 | 88254.94 | METAL LOSS | 0.54 | 0.25 | 7% | 1.16 | 1.859 | 172 | 1420 | 1570 | 39.88 | 42.49442627 | -89.15036093 | Metal Loss External
40003645 | 88257.05 | METAL LOSS | 2.65 | 0.25 | 12% | 0.46 | 0.333 | 173 | 1426 | 1578 | 39.88 | 42.49443185 | -89.15035855 | Metal Loss External
23680 | 88294.28 | WELD | [8 empty] | 39.84 | 42.49452696 | -89.15031807 | Girth Weld
23690 | 88334.12 | WELD | [8 empty] | 39.98 | 42.49462882 | -89.15027471 | Girth Weld
23700 | 88374.1 | WELD | [8 empty] | 39.87 | 42.49473107 | -89.15023119 | Girth Weld
23710 | 88413.97 | WELD | [8 empty] | 39.92 | 42.49483301 | -89.1501878 | Girth Weld
23720 | 88453.89 | WELD | [8 empty] | 39.89 | 42.49493511 | -89.15014435 | Girth Weld
23730 | 88493.78 | WELD | [8 empty] | 21.54 | 42.4950371 | -89.15010094 | Girth Weld
23740 | 88515.32 | WELD | [8 empty] | 40.04 | 42.49509107 | -89.15007796 | Girth Weld
23750 | 88555.36 | WELD | [8 empty] | 39.88 | 42.49519348 | -89.15003438 | Girth Weld
23760 | 88595.24 | WELD | [8 empty] | 39.91 | 42.49529544 | -89.14999098 | Girth Weld
40003646 | 88601.01 | METAL LOSS | 5.78 | 0.25 | 13% | 0.12 | 0.47 | 123 | 1428 | 1581 | 39.91 | 42.49531056 | -89.14998455 | Metal Loss External
23770 | 88635.15 | WELD | [8 empty] | 39.91 | 42.49539751 | -89.14994754 | Girth Weld
23780 | 88675.06 | WELD | [8 empty] | 39.87 | 42.49549956 | -89.1499041 | Girth Weld
40003647 | 88675.27 | METAL LOSS | 0.21 | 0.25 | 11% | 1.7 | 0.599 | 333 | 1401 | 1548 | 39.87 | 42.49549993 | -89.14990394 | Metal Loss External
10000146 | 88682.12 | LOCATION | 13.78 | [7 empty] | 39.87 | 42.49551805 | -89.14989623 | Bend left - 22 deg., 35D
23790 | 88714.92 | WELD | [8 empty] | 21.68 | 42.4956015 | -89.14986071 | Girth Weld
23800 | 88736.6 | WELD | [8 empty] | 39.88 | 42.49565584 | -89.14983758 | Girth Weld
40003648 | 88745.43 | METAL LOSS | 8.83 | 0.25 | 19% | 0.44 | 0.387 | 204 | 1424 | 1576 | 39.88 | 42.4956789 | -89.14982777 | Metal Loss External
23810 | 88776.48 | WELD | [8 empty] | 39.88 | 42.49575781 | -89.14979418 | Girth Weld
23820 | 88816.35 | WELD | [8 empty] | 39.82 | 42.49585978 | -89.14975078 | Girth Weld
40003649 | 88825.68 | METAL LOSS | 9.32 | 0.25 | 10% | 0.53 | 0.333 | 175 | 1425 | 1577 | 39.82 | 42.49588412 | -89.14974042 | Metal Loss External
40003650 | 88851.11 | METAL LOSS | 34.76 | 0.25 | 19% | 0.29 | 0.333 | 123 | 1427 | 1579 | 39.82 | 42.49595072 | -89.14971207 | Metal Loss External
23830 | 88856.17 | WELD | [8 empty] | 39.89 | 42.49596159 | -89.14970744 | Girth Weld
23840 | 88896.06 | WELD | [8 empty] | 39.94 | 42.49606359 | -89.14966403 | Girth Weld
23850 | 88935.99 | WELD | [8 empty] | 39.97 | 42.49616571 | -89.14962056 | Girth Weld
23860 | 88975.96 | WELD | [8 empty] | 39.91 | 42.49626793 | -89.14957705 | Girth Weld
23870 | 89015.88 | WELD | [8 empty] | 39.91 | 42.49637 | -89.14953361 | Girth Weld
23880 | 89055.79 | WELD | [8 empty] | 39.89 | 42.49647207 | -89.14949017 | Girth Weld
40003651 | 89056 | METAL LOSS | 0.21 | 0.25 | 8% | 1.82 | 1.054 | 316 | 1409 | 1557 | 39.89 | 42.49647241 | -89.14949002 | Metal Loss External
23890 | 89095.68 | WELD | [8 empty] | 39.86 | 42.49657406 | -89.14944675 | Girth Weld
23900 | 89135.54 | WELD | [8 empty] | 39.97 | 42.49667597 | -89.14940337 | Girth Weld
23910 | 89175.51 | WELD | [8 empty] | 39.82 | 42.4967782 | -89.14935986 | Girth Weld
40003652 | 89195.3 | METAL LOSS | 19.79 | 0.25 | 7% | 0.58 | 0.742 | 356 | 1426 | 1578 | 39.82 | 42.49682994 | -89.14933784 | Metal Loss External
40003653 | 89195.32 | METAL LOSS | 19.81 | 0.25 | 14% | 0.73 | 0.726 | 311 | 1420 | 1571 | 39.82 | 42.49682996 | -89.14933783 | Metal Loss External
40003654 | 89211.02 | METAL LOSS | 35.51 | 0.25 | 8% | 0.68 | 0.556 | 148 | 1424 | 1576 | 39.82 | 42.49687105 | -89.14932034 | Metal Loss External
40003655 | 89211.26 | METAL LOSS | 35.75 | 0.25 | 6% | 0.9 | 0.793 | 148 | 1423 | 1575 | 39.82 | 42.49687167 | -89.14932008 | Metal Loss External
23920 | 89215.33 | WELD | [8 empty] | 39.99 | 42.49688001 | -89.14931653 | Girth Weld
23930 | 89255.32 | WELD | [8 empty] | 39.98 | 42.49698228 | -89.149273 | Girth Weld
40003656 | 89289.95 | METAL LOSS | 34.63 | 0.25 | 14% | 0.12 | 0.333 | 149 | 1428 | 1581 | 39.98 | 42.49707289 | -89.14923443 | Metal Loss External
23940 | 89295.3 | WELD | [8 empty] | 39.89 | 42.49708453 | -89.14922948 | Girth Weld
23950 | 89335.19 | WELD | [8 empty] | 39.84 | 42.49718652 | -89.14918606 | Girth Weld
40003657 | 89344.76 | METAL LOSS | 9.57 | 0.25 | 20% | 0.69 | 0.333 | 5 | 1417 | 1567 | 39.84 | 42.4972115 | -89.14917543 | Metal Loss External
23960 | 89375.02 | WELD | [8 empty] | 39.91 | 42.49728838 | -89.14914271 | Girth Weld
23970 | 89414.94 | WELD | [8 empty] | 39.9 | 42.49739045 | -89.14909926 | Girth Weld
40003658 | 89415.13 | METAL LOSS | 0.19 | 0.25 | 10% | 1.7 | 0.798 | 3 | 1404 | 1552 | 39.9 | 42.49739077 | -89.14909912 | Metal Loss External
23980 | 89454.83 | WELD | [8 empty] | 39.89 | 42.49749247 | -89.14905584 | Girth Weld
23990 | 89494.72 | WELD | [8 empty] | 39.91 | 42.49759446 | -89.14901242 | Girth Weld
24000 | 89534.63 | WELD | [8 empty] | 39.9 | 42.49769653 | -89.14896898 | Girth Weld
24010 | 89574.53 | WELD | [8 empty] | 39.97 | 42.49779855 | -89.14892555 | Girth Weld
24020 | 89614.5 | WELD | [8 empty] | 39.93 | 42.49790077 | -89.14888205 | Girth Weld
40003659 | 89623.9 | METAL LOSS | 9.4 | 0.25 | 14% | 0.47 | 0.333 | 37 | 1425 | 1577 | 39.93 | 42.49792533 | -89.14887159 | Metal Loss External
24030 | 89654.43 | WELD | [8 empty] | 39.99 | 42.49800287 | -89.14883859 | Girth Weld
24040 | 89694.42 | WELD | [8 empty] | 39.96 | 42.49810515 | -89.14879505 | Girth Weld
40003660 | 89710.35 | METAL LOSS | 15.92 | 0.25 | 10% | 0.86 | 0.437 | 146 | 1420 | 1571 | 39.96 | 42.49814672 | -89.14877736 | Metal Loss External
24050 | 89734.38 | WELD | [8 empty] | 39.89 | 42.49820732 | -89.14875156 | Girth Weld
24060 | 89774.27 | WELD | [8 empty] | 39.95 | 42.49830932 | -89.14870815 | Girth Weld
24070 | 89814.21 | WELD | [8 empty] | 39.9 | 42.49841147 | -89.14866467 | Girth Weld
40003661 | 89826.58 | METAL LOSS | 12.37 | 0.25 | 14% | 0.52 | 0.333 | 173 | 1424 | 1576 | 39.9 | 42.49844378 | -89.14865091 | Metal Loss External
40003662 | 89827.7 | METAL LOSS | 13.49 | 0.25 | 8% | 0.63 | 0.582 | 185 | 1425 | 1577 | 39.9 | 42.4984467 | -89.14864967 | Metal Loss External
40003663 | 89832.31 | METAL LOSS | 18.1 | 0.25 | 4% | 0.5 | 0.791 | 125 | 1427 | 1580 | 39.9 | 42.49845878 | -89.14864453 | Metal Loss External
40003664 | 89850.32 | METAL LOSS | 36.11 | 0.25 | 8% | 0.22 | 0.682 | 131 | 1428 | 1581 | 39.9 | 42.49850594 | -89.14862445 | Metal Loss External
40003665 | 89851.85 | METAL LOSS | 37.64 | 0.25 | 7% | 0.57 | 0.634 | 140 | 1426 | 1578 | 39.9 | 42.49850991 | -89.14862277 | Metal Loss External
24080 | 89854.11 | WELD | [8 empty] | 39.86 | 42.49851349 | -89.14862124 | Girth Weld
24090 | 89893.96 | WELD | [8 empty] | 39.88 | 42.49861541 | -89.14857786 | Girth Weld
24100 | 89933.85 | WELD | [8 empty] | 39.84 | 42.4987174 | -89.14853445 | Girth Weld
24110 | 89973.69 | WELD | [8 empty] | 39.88 | 42.49881926 | -89.14849109 | Girth Weld
40003666 | 89973.87 | METAL LOSS | 0.18 | 0.25 | 8% | 1.06 | 0.843 | 321 | 1419 | 1570 | 39.88 | 42.49881963 | -89.14849093 | Metal Loss External
24120 | 90013.56 | WELD | [8 empty] | 39.96 | 42.49892123 | -89.14844769 | Girth Weld
24130 | 90053.53 | WELD | [8 empty] | 39.81 | 42.49902342 | -89.14840418 | Girth Weld
40003667 | 90053.75 | METAL LOSS | 0.22 | 0.25 | 5% | 1.67 | 2.031 | 346 | 1418 | 1568 | 39.81 | 42.49902382 | -89.14840401 | Metal Loss External
40003668 | 90088.59 | METAL LOSS | 35.07 | 0.25 | 15% | 0.4 | 0.333 | 145 | 1426 | 1578 | 39.81 | 42.49911516 | -89.14836514 | Metal Loss External
24140 | 90093.33 | WELD | [8 empty] | 39.92 | 42.49912521 | -89.14836086 | Girth Weld
24150 | 90133.26 | WELD | [8 empty] | 39.87 | 42.4992273 | -89.1483174 | Girth Weld
24160 | 90173.12 | WELD | [8 empty] | 30.87 | 42.49932925 | -89.14827401 | Girth Weld
40003669 | 90175.53 | METAL LOSS | 2.41 | 0.25 | 7% | 1.03 | 0.879 | 56 | 1421 | 1573 | 30.87 | 42.49933544 | -89.14827137 | Metal Loss External
24170 | 90204 | WELD | [8 empty] | 39.86 | 42.49940765 | -89.14824063 | Girth Weld
40003670 | 90204.27 | METAL LOSS | 0.27 | 0.25 | 10% | 1.62 | 0.722 | 336 | 1405 | 1553 | 39.86 | 42.49940818 | -89.14824041 | Metal Loss External
24180 | 90243.85 | WELD | [8 empty] | 39.91 | 42.49950957 | -89.14819725 | Girth Weld
24190 | 90283.77 | WELD | [8 empty] | 39.95 | 42.49961163 | -89.14815381 | Girth Weld
24200 | 90323.71 | WELD | [8 empty] | 39.89 | 42.49971378 | -89.14811033 | Girth Weld
24210 | 90363.6 | WELD | [8 empty] | 39.92 | 42.49981578 | -89.14806691 | Girth Weld
24220 | 90403.51 | WELD | [8 empty] | 39.93 | 42.49991785 | -89.14802346 | Girth Weld
24230 | 90443.44 | WELD | [8 empty] | 38.63 | 42.50001995 | -89.14798 | Girth Weld
40003671 | 90462.01 | METAL LOSS | 18.57 | 0.25 | 7% | 1.33 | 1.107 | 266 | 1417 | 1568 | 38.63 | 42.50006839 | -89.14795938 | Metal Loss External
40003672 | 90462 | METAL LOSS | 18.56 | 0.25 | 7% | 1.19 | 0.989 | 311 | 1419 | 1569 | 38.63 | 42.5000684 | -89.14795938 | Metal Loss External
24240 | 90482.07 | WELD | [8 empty] | 39.88 | 42.50011866 | -89.14793799 | Girth Weld
24250 | 90521.95 | WELD | [8 empty] | 39.87 | 42.50022063 | -89.14789458 | Girth Weld
24260 | 90561.81 | WELD | [8 empty] | 39.97 | 42.50032257 | -89.14785119 | Girth Weld
24270 | 90601.79 | WELD | [8 empty] | 39.92 | 42.50042479 | -89.14780768 | Girth Weld
24280 | 90641.7 | WELD | [8 empty] | 39.86 | 42.50052686 | -89.14776423 | Girth Weld
24290 | 90681.56 | WELD | [8 empty] | 39.89 | 42.50062878 | -89.14772084 | Girth Weld
24300 | 90721.45 | WELD | [8 empty] | 39.87 | 42.50073078 | -89.14767743 | Girth Weld
40003673 | 90721.7 | METAL LOSS | 0.25 | 0.25 | 6% | 1.05 | 1.357 | 350 | 1422 | 1574 | 39.87 | 42.50073131 | -89.1476772 | Metal Loss External
24310 | 90761.31 | WELD | [8 empty] | 39.89 | 42.50083272 | -89.14763403 | Girth Weld
13000022 | 90767.8 | GAIN | 6.49 |  |  | 11.98 | 11.331 | 186 |  |  | 39.89 | 42.5008484 | -89.14762736 | GAIN - 108 Gauss
24320 | 90801.2 | WELD | [8 empty] | 39.84 | 42.50093472 | -89.14759062 | Girth Weld
13000023 | 90809.65 | GAIN | 8.44 |  |  | 15.906 | 16.056 | 209 |  |  | 39.84 | 42.50095508 | -89.14758195 | GAIN - 134 Gauss
24330 | 90841.04 | WELD | [8 empty] | 39.85 | 42.50103658 | -89.14754726 | Girth Weld
24340 | 90880.89 | WELD | [8 empty] | 39.85 | 42.50113848 | -89.14750388 | Girth Weld
24350 | 90920.73 | WELD | [8 empty] | 39.86 | 42.50124036 | -89.14746051 | Girth Weld
13000024 | 90929.21 | GAIN | 8.48 |  |  | 12.676 | 15.428 | 209 |  |  | 39.86 | 42.50126117 | -89.14745165 | GAIN - 55 Gauss
24360 | 90960.59 | WELD | [8 empty] | 39.85 | 42.50134228 | -89.14741713 | Girth Weld
24370 | 91000.43 | WELD | [8 empty] | 39.84 | 42.50144417 | -89.14737376 | Girth Weld
24380 | 91040.27 | WELD | [8 empty] | 39.89 | 42.50154603 | -89.1473304 | Girth Weld
24390 | 91080.16 | WELD | [8 empty] | 39.79 | 42.50164802 | -89.14728698 | Girth Weld
40003674 | 91094.76 | METAL LOSS | 14.61 | 0.25 | 13% | 0.49 | 0.333 | 280 | 1425 | 1576 | 39.79 | 42.5016862 | -89.14727073 | Metal Loss External
24400 | 91119.94 | WELD | [8 empty] | 39.9 | 42.50174976 | -89.14724368 | Girth Weld
24410 | 91159.84 | WELD | [8 empty] | 39.82 | 42.50185178 | -89.14720025 | Girth Weld
24420 | 91199.66 | WELD | [8 empty] | 39.96 | 42.50195359 | -89.14715691 | Girth Weld
40003675 | 91217.93 | METAL LOSS | 18.28 | 0.25 | 13% | 0.79 | 0.333 | 331 | 1419 | 1570 | 39.96 | 42.50200134 | -89.14713658 | Metal Loss External
24430 | 91239.62 | WELD | [8 empty] | 39.9 | 42.50205579 | -89.14711341 | Girth Weld
24440 | 91279.52 | WELD | [8 empty] | 39.83 | 42.50215783 | -89.14706997 | Girth Weld
40003676 | 91288.97 | METAL LOSS | 9.44 | 0.25 | 13% | 0.76 | 0.333 | 79 | 1420 | 1571 | 39.83 | 42.50218246 | -89.14705949 | Metal Loss External
40003677 | 91308.41 | METAL LOSS | 28.88 | 0.25 | 13% | 0.62 | 0.333 | 78 | 1423 | 1574 | 39.83 | 42.50223335 | -89.14703782 | Metal Loss External
40003678 | 91317.61 | METAL LOSS | 38.08 | 0.25 | 7% | 3.11 | 2.54 | 33 | 1399 | 1543 | 39.83 | 42.50225715 | -89.14702769 | Metal Loss External
24450 | 91319.35 | WELD | [8 empty] | 39.72 | 42.50225967 | -89.14702662 | Girth Weld
24460 | 91359.07 | WELD | [8 empty] | 39.95 | 42.50236123 | -89.14698339 | Girth Weld
24470 | 91399.02 | WELD | [8 empty] | 21.56 | 42.50246338 | -89.1469399 | Girth Weld
24480 | 91420.58 | WELD | [8 empty] | 39.9 | 42.5025174 | -89.14691691 | Girth Weld
24490 | 91460.47 | WELD | [8 empty] | 39.91 | 42.50261942 | -89.14687348 | Girth Weld
24500 | 91500.38 | WELD | [8 empty] | 39.92 | 42.50272147 | -89.14683004 | Girth Weld
24510 | 91540.29 | WELD | [8 empty] | 39.92 | 42.50282354 | -89.14678659 | Girth Weld
24520 | 91580.22 | WELD | [8 empty] | 39.9 | 42.50292564 | -89.14674313 | Girth Weld
24530 | 91620.11 | WELD | [8 empty] | 37.2 | 42.50302765 | -89.1466997 | Girth Weld
40003679 | 91622.84 | METAL LOSS | 2.72 | 0.25 | 12% | 1.3 | 0.823 | 338 | 1409 | 1558 | 37.2 | 42.50303464 | -89.14669673 | Metal Loss External
40003680 | 91623.15 | METAL LOSS | 3.04 | 0.25 | 10% | 0.68 | 0.497 | 344 | 1423 | 1575 | 37.2 | 42.50303553 | -89.14669635 | Metal Loss External
13000025 | 91627.52 | GAIN | 7.41 |  |  | 16.39 | 12.585 | 242 |  |  | 37.2 | 42.50304526 | -89.14669221 | GAIN - 69 Gauss
24540 | 91657.31 | WELD | [8 empty] | 39.91 | 42.50312261 | -89.14665928 | Girth Weld
40003681 | 91683.33 | METAL LOSS | 26.02 | 0.25 | 9% | 0.41 | 0.418 | 165 | 1427 | 1579 | 39.91 | 42.50319065 | -89.14663032 | Metal Loss External
24550 | 91697.22 | WELD | [8 empty] | 39.97 | 42.50322468 | -89.14661583 | Girth Weld
24560 | 91737.2 | WELD | [8 empty] | 39.87 | 42.5033269 | -89.14657232 | Girth Weld
40003682 | 91737.38 | METAL LOSS | 0.18 | 0.25 | 7% | 0.91 | 1.071 | 306 | 1422 | 1574 | 39.87 | 42.50332728 | -89.14657216 | Metal Loss External
40003683 | 91771.71 | METAL LOSS | 34.52 | 0.25 | 13% | 0.39 | 0.365 | 105 | 1426 | 1578 | 39.87 | 42.50341719 | -89.14653388 | Metal Loss External
24570 | 91777.06 | WELD | [8 empty] | 39.91 | 42.50342884 | -89.14652892 | Girth Weld
24580 | 91816.97 | WELD | [8 empty] | 39.84 | 42.50353088 | -89.14648548 | Girth Weld
40003684 | 91851.8 | METAL LOSS | 34.83 | 0.25 | 3% | 0.7 | 1.88 | 64 | 1427 | 1579 | 39.84 | 42.50362197 | -89.14644671 | Metal Loss External
24590 | 91856.81 | WELD | [8 empty] | 40 | 42.50363275 | -89.14644212 | Girth Weld
10000147 | 91893.63 | LOCATION | 36.82 | [7 empty] | 40 | 42.50372912 | -89.1464011 | Sleeve Begin - 48.96 in.
24600 | 91896.8 | WELD | [8 empty] | 39.94 | 42.50373504 | -89.14639858 | Girth Weld
10000147 | 91897.71 | LOCATION | 0.91 | [7 empty] | 39.94 | 42.50372912 | -89.1464011 | Sleeve End
24610 | 91936.74 | WELD | [8 empty] | 39.82 | 42.50383716 | -89.1463551 | Girth Weld
24620 | 91976.56 | WELD | [8 empty] | 39.9 | 42.50393898 | -89.14631176 | Girth Weld
24630 | 92016.45 | WELD | [8 empty] | 39.89 | 42.50404099 | -89.14626834 | Girth Weld
10000148 | 92050.91 | LOCATION | 34.46 | [7 empty] | 39.89 | 42.504124 | -89.146233 | AGM #20, STA 7136+07
24640 | 92056.34 | WELD | [8 empty] | 31.47 | 42.50414752 | -89.14623281 | Girth Weld
24650 | 92087.81 | WELD | [8 empty] | 39.8 | 42.50423816 | -89.14623209 | Girth Weld
10000149 | 92103.72 | LOCATION | 15.91 | [7 empty] | 39.8 | 42.5042818 | -89.14623174 | Casing Begin - 54.02 ft.
40003685 | 92126.71 | METAL LOSS | 38.9 | 0.25 | 2% | 1.24 | 7.424 | 207 | 1426 | 1577 | 39.8 | 42.50434471 | -89.14623124 | Metal Loss External
24660 | 92127.61 | WELD | [8 empty] | 39.9 | 42.50435164 | -89.14623118 | Girth Weld
40003686 | 92128.61 | METAL LOSS | 1 | 0.25 | 10% | 1.03 | 0.798 | 225 | 1417 | 1567 | 39.9 | 42.50435427 | -89.14623116 | Metal Loss External
40003687 | 92128.63 | METAL LOSS | 1.02 | 0.25 | 13% | 0.6 | 1.5 | 186 | 1423 | 1575 | 39.9 | 42.50435437 | -89.14623116 | Metal Loss External
40003688 | 92129.46 | METAL LOSS | 1.85 | 0.25 | 13% | 1.14 | 2.08 | 142 | 1411 | 1560 | 39.9 | 42.50435659 | -89.14623114 | Metal Loss External
10000150 | 92157.74 | LOCATION | 30.13 | [7 empty] | 39.9 | 42.50443429 | -89.14623052 | Casing End
24670 | 92167.5 | WELD | [8 empty] | 39.91 | 42.50446539 | -89.14623027 | Girth Weld
40003689 | 92169.73 | METAL LOSS | 2.23 | 0.25 | 4% | 0.53 | 1.058 | 215 | 1427 | 1580 | 39.91 | 42.50447143 | -89.14623022 | Metal Loss External
24680 | 92207.41 | WELD | [8 empty] | 40.03 | 42.50457916 | -89.14622936 | Girth Weld
40003690 | 92212.67 | METAL LOSS | 5.26 | 0.25 | 3% | 1.1 | 6.244 | 175 | 1425 | 1577 | 40.03 | 42.50459347 | -89.14622925 | Metal Loss External
40003691 | 92212.85 | METAL LOSS | 5.44 | 0.25 | 10% | 0.27 | 0.333 | 214 | 1428 | 1580 | 40.03 | 42.50459405 | -89.14622925 | Metal Loss External
40003692 | 92213.14 | METAL LOSS | 5.73 | 0.25 | 5% | 1 | 3.913 | 178 | 1424 | 1576 | 40.03 | 42.50459478 | -89.14622924 | Metal Loss External
40003693 | 92213.3 | METAL LOSS | 5.89 | 0.25 | 3% | 0.66 | 3.428 | 184 | 1427 | 1579 | 40.03 | 42.50459524 | -89.14622924 | Metal Loss External
40003694 | 92213.99 | METAL LOSS | 6.58 | 0.25 | 7% | 1.91 | 6.278 | 157 | 1409 | 1557 | 40.03 | 42.50459699 | -89.14622922 | Metal Loss External
40003695 | 92214.19 | METAL LOSS | 6.78 | 0.25 | 7% | 0.66 | 0.782 | 184 | 1425 | 1577 | 40.03 | 42.50459769 | -89.14622922 | Metal Loss External
40003696 | 92214.66 | METAL LOSS | 7.25 | 0.25 | 10% | 1.11 | 2.591 | 196 | 1416 | 1566 | 40.03 | 42.50459892 | -89.14622921 | Metal Loss External
40003697 | 92215.02 | METAL LOSS | 7.61 | 0.25 | 7% | 1.64 | 1.341 | 181 | 1412 | 1561 | 40.03 | 42.50459985 | -89.1462292 | Metal Loss External
40003698 | 92215.08 | METAL LOSS | 7.67 | 0.25 | 5% | 0.48 | 0.703 | 211 | 1427 | 1580 | 40.03 | 42.50460015 | -89.1462292 | Metal Loss External
24690 | 92247.44 | WELD | [8 empty] | 39.89 | 42.50469328 | -89.14622845 | Girth Weld
24700 | 92287.33 | WELD | [8 empty] | 39.94 | 42.50480701 | -89.14622754 | Girth Weld
13000026 | 92292.82 | GAIN | 5.49 |  |  | 18.382 | 16.056 | 197 |  |  | 39.94 | 42.50481996 | -89.14622744 | GAIN - 148 Gauss
40003699 | 92300.94 | METAL LOSS | 13.61 | 0.25 | 8% | 0.43 | 0.333 | 322 | 1427 | 1579 | 39.94 | 42.5048443 | -89.14622725 | Metal Loss External
24710 | 92327.26 | WELD | [8 empty] | 39.86 | 42.50492086 | -89.14622663 | Girth Weld
40003700 | 92362.49 | METAL LOSS | 35.23 | 0.25 | 13% | 0.36 | 0.354 | 222 | 1427 | 1579 | 39.86 | 42.50501744 | -89.14622586 | Metal Loss External
24720 | 92367.12 | WELD | [8 empty] | 39.88 | 42.50503451 | -89.14622573 | Girth Weld
24730 | 92407 | WELD | [8 empty] | 39.8 | 42.5051482 | -89.14622482 | Girth Weld
24740 | 92446.8 | WELD | [8 empty] | 39.91 | 42.50526169 | -89.14622391 | Girth Weld
24750 | 92486.7 | WELD | [8 empty] | 39.98 | 42.50537546 | -89.146223 | Girth Weld
40003701 | 92519.12 | METAL LOSS | 32.42 | 0.25 | 9% | 1.37 | 0.794 | 184 | 1413 | 1563 | 39.98 | 42.50546422 | -89.14622229 | Metal Loss External
24760 | 92526.68 | WELD | [8 empty] | 39.97 | 42.50548943 | -89.14622209 | Girth Weld
24770 | 92566.65 | WELD | [8 empty] | 39.84 | 42.50560339 | -89.14622118 | Girth Weld
24780 | 92606.49 | WELD | [8 empty] | 39.85 | 42.50571698 | -89.14622028 | Girth Weld
24790 | 92646.33 | WELD | [8 empty] | 39.94 | 42.50583059 | -89.14621937 | Girth Weld
40003702 | 92666.4 | METAL LOSS | 20.07 | 0.25 | 8% | 0.58 | 0.655 | 238 | 1425 | 1577 | 39.94 | 42.50588557 | -89.14621893 | Metal Loss External
40003703 | 92667.19 | METAL LOSS | 20.86 | 0.25 | 18% | 0.95 | 0.437 | 193 | 1410 | 1559 | 39.94 | 42.50588769 | -89.14621891 | Metal Loss External
40003704 | 92667.21 | METAL LOSS | 20.87 | 0.25 | 19% | 1.02 | 0.691 | 238 | 1406 | 1554 | 39.94 | 42.50588773 | -89.14621891 | Metal Loss External
40003705 | 92674.44 | METAL LOSS | 28.1 | 0.25 | 7% | 0.25 | 0.333 | 208 | 1428 | 1581 | 39.94 | 42.50590765 | -89.14621875 | Metal Loss External
24800 | 92686.28 | WELD | [8 empty] | 39.86 | 42.50594447 | -89.14621846 | Girth Weld
40003706 | 92699.98 | METAL LOSS | 13.7 | 0.25 | 10% | 0.13 | 0.333 | 345 | 1428 | 1581 | 39.86 | 42.50598204 | -89.14621816 | Metal Loss External
24810 | 92726.13 | WELD | [8 empty] | 39.92 | 42.50605811 | -89.14621755 | Girth Weld
24820 | 92766.06 | WELD | [8 empty] | 39.88 | 42.50617194 | -89.14621664 | Girth Weld
24830 | 92805.93 | WELD | [8 empty] | 39.9 | 42.50628563 | -89.14621573 | Girth Weld
40003707 | 92806.36 | METAL LOSS | 0.43 | 0.25 | 4% | 0.68 | 1.678 | 230 | 1427 | 1579 | 39.9 | 42.50628672 | -89.14621572 | Metal Loss External
24840 | 92845.83 | WELD | [8 empty] | 39.88 | 42.50639938 | -89.14621482 | Girth Weld
24850 | 92885.71 | WELD | [8 empty] | 39.88 | 42.50651309 | -89.14621392 | Girth Weld
24860 | 92925.59 | WELD | [8 empty] | 39.91 | 42.50662679 | -89.14621301 | Girth Weld
24870 | 92965.49 | WELD | [8 empty] | 39.84 | 42.50674056 | -89.1462121 | Girth Weld
24880 | 93005.33 | WELD | [8 empty] | 39.93 | 42.50685415 | -89.14621119 | Girth Weld
24890 | 93045.26 | WELD | [8 empty] | 39.89 | 42.506968 | -89.14621028 | Girth Weld
24900 | 93085.15 | WELD | [8 empty] | 39.39 | 42.50708172 | -89.14620937 | Girth Weld
40003708 | 93098.51 | METAL LOSS | 13.36 | 0.25 | 6% | 0.61 | 0.941 | 167 | 1426 | 1578 | 39.39 | 42.50711831 | -89.14620908 | Metal Loss External
40003709 | 93099.16 | METAL LOSS | 14.01 | 0.25 | 5% | 0.7 | 0.792 | 167 | 1426 | 1578 | 39.39 | 42.50712008 | -89.14620907 | Metal Loss External
24910 | 93124.54 | WELD | [8 empty] | 39.35 | 42.5071941 | -89.14620848 | Girth Weld
24920 | 93163.89 | WELD | [8 empty] | 39.87 | 42.50730634 | -89.14620758 | Girth Weld
24930 | 93203.76 | WELD | [8 empty] | 39.91 | 42.50742 | -89.14620667 | Girth Weld
24940 | 93243.67 | WELD | [8 empty] | 39.81 | 42.5075338 | -89.14620576 | Girth Weld
40003710 | 93282.49 | METAL LOSS | 38.82 | 0.25 | 10% | 0.79 | 1.1 | 199 | 1421 | 1573 | 39.81 | 42.5076402 | -89.14620491 | Metal Loss External
40003711 | 93282.65 | METAL LOSS | 38.98 | 0.25 | 12% | 0.67 | 0.508 | 175 | 1422 | 1574 | 39.81 | 42.50764065 | -89.14620491 | Metal Loss External
24950 | 93283.48 | WELD | [8 empty] | 39.91 | 42.50764731 | -89.14620486 | Girth Weld
40003712 | 93285 | METAL LOSS | 1.52 | 0.25 | 5% | 1.05 | 1.054 | 22 | 1423 | 1574 | 39.91 | 42.50765136 | -89.14620482 | Metal Loss External
24960 | 93323.38 | WELD | [8 empty] | 39.9 | 42.50776109 | -89.14620395 | Girth Weld
40003713 | 93343.42 | METAL LOSS | 20.04 | 0.25 | 13% | 0.86 | 0.736 | 23 | 1417 | 1568 | 39.9 | 42.50781596 | -89.14620351 | Metal Loss External
40003714 | 93343.44 | METAL LOSS | 20.06 | 0.25 | 13% | 0.94 | 0.727 | 341 | 1416 | 1567 | 39.9 | 42.50781599 | -89.14620351 | Metal Loss External
24970 | 93363.28 | WELD | [8 empty] | 39.89 | 42.50787484 | -89.14620304 | Girth Weld
24980 | 93403.17 | WELD | [8 empty] | 38.24 | 42.50798856 | -89.14620213 | Girth Weld
24990 | 93441.4 | WELD | [8 empty] | 39.85 | 42.50809776 | -89.14620126 | Girth Weld
25000 | 93481.25 | WELD | [8 empty] | 39.87 | 42.50821138 | -89.14620035 | Girth Weld
25010 | 93521.12 | WELD | [8 empty] | 39.94 | 42.50832505 | -89.14619944 | Girth Weld
40003715 | 93521.33 | METAL LOSS | 0.21 | 0.25 | 9% | 1.76 | 1.127 | 274 | 1406 | 1554 | 39.94 | 42.50832544 | -89.14619944 | Metal Loss External
40003716 | 93549.76 | METAL LOSS | 28.64 | 0.25 | 24% | 0.59 | 0.333 | 280 | 1418 | 1568 | 39.94 | 42.50840354 | -89.14619881 | Metal Loss External
40003717 | 93550.5 | METAL LOSS | 29.38 | 0.25 | 11% | 1.41 | 0.361 | 277 | 1408 | 1557 | 39.94 | 42.50840547 | -89.1461988 | Metal Loss External
25020 | 93561.06 | WELD | [8 empty] | 39.81 | 42.50843893 | -89.14619853 | Girth Weld
25030 | 93600.87 | WELD | [8 empty] | 39.97 | 42.50855243 | -89.14619763 | Girth Weld
25040 | 93640.84 | WELD | [8 empty] | 39.98 | 42.5086664 | -89.14619672 | Girth Weld
25050 | 93680.83 | WELD | [8 empty] | 39.91 | 42.50878039 | -89.1461958 | Girth Weld
25060 | 93720.73 | WELD | [8 empty] | 39.9 | 42.50889416 | -89.1461949 | Girth Weld
40003718 | 93752.56 | METAL LOSS | 31.83 | 0.25 | 5% | 0.65 | 0.809 | 21 | 1426 | 1578 | 39.9 | 42.50898139 | -89.1461942 | Metal Loss External
40003719 | 93752.72 | METAL LOSS | 31.99 | 0.25 | 10% | 0.59 | 0.489 | 111 | 1424 | 1576 | 39.9 | 42.50898183 | -89.1461942 | Metal Loss External
40003720 | 93753.04 | METAL LOSS | 32.31 | 0.25 | 11% | 0.97 | 0.641 | 111 | 1418 | 1569 | 39.9 | 42.50898267 | -89.14619419 | Metal Loss External
25070 | 93760.63 | WELD | [8 empty] | 39.85 | 42.50900791 | -89.14619399 | Girth Weld
25080 | 93800.47 | WELD | [8 empty] | 39.91 | 42.50912152 | -89.14619308 | Girth Weld
25090 | 93840.38 | WELD | [8 empty] | 39.97 | 42.5092353 | -89.14619217 | Girth Weld
25100 | 93880.35 | WELD | [8 empty] | 39.8 | 42.50934925 | -89.14619126 | Girth Weld
25110 | 93920.15 | WELD | [8 empty] | 39.96 | 42.50946274 | -89.14619035 | Girth Weld
25120 | 93960.1 | WELD | [8 empty] | 39.86 | 42.50957665 | -89.14618944 | Girth Weld
13000027 | 93968.91 | GAIN | 8.81 |  |  | 17.233 | 14.341 | 193 |  |  | 39.86 | 42.50959884 | -89.14618927 | GAIN - 180 Gauss
25130 | 93999.96 | WELD | [8 empty] | 39.89 | 42.50969029 | -89.14618854 | Girth Weld
25140 | 94039.85 | WELD | [8 empty] | 39.86 | 42.50980401 | -89.14618763 | Girth Weld
25150 | 94079.71 | WELD | [8 empty] | 39.83 | 42.50991766 | -89.14618672 | Girth Weld
25160 | 94119.53 | WELD | [8 empty] | 39.84 | 42.51003122 | -89.14618581 | Girth Weld
25170 | 94159.37 | WELD | [8 empty] | 39.84 | 42.51014481 | -89.14618491 | Girth Weld
25180 | 94199.21 | WELD | [8 empty] | 39.88 | 42.51025839 | -89.146184 | Girth Weld
25190 | 94239.08 | WELD | [8 empty] | 39.92 | 42.51037209 | -89.14618309 | Girth Weld
40003721 | 94272.71 | METAL LOSS | 33.63 | 0.25 | 30% | 0.55 | 0.333 | 187 | 1416 | 1566 | 39.92 | 42.51046427 | -89.14618235 | Metal Loss External
25200 | 94279 | WELD | [8 empty] | 39.89 | 42.51048589 | -89.14618218 | Girth Weld
25210 | 94318.89 | WELD | [8 empty] | 39.91 | 42.51059962 | -89.14618127 | Girth Weld
25220 | 94358.79 | WELD | [8 empty] | 39.88 | 42.5107134 | -89.14618036 | Girth Weld
25230 | 94398.67 | WELD | [8 empty] | 39.87 | 42.51082709 | -89.14617945 | Girth Weld
25240 | 94438.54 | WELD | [8 empty] | 39.83 | 42.51094076 | -89.14617855 | Girth Weld
40003722 | 94477.05 | METAL LOSS | 38.51 | 0.25 | 8% | 1.42 | 1.421 | 200 | 1414 | 1564 | 39.83 | 42.51104623 | -89.1461777 | Metal Loss External
25250 | 94478.36 | WELD | [8 empty] | 39.91 | 42.51105432 | -89.14617764 | Girth Weld
40003723 | 94478.56 | METAL LOSS | 0.2 | 0.25 | 8% | 1.57 | 1.058 | 8 | 1412 | 1561 | 39.91 | 42.51105469 | -89.14617764 | Metal Loss External
40003724 | 94494.57 | METAL LOSS | 16.2 | 0.25 | 22% | 1.42 | 0.345 | 358 | 1384 | 1527 | 39.91 | 42.51109861 | -89.14617729 | Metal Loss External
25260 | 94518.27 | WELD | [8 empty] | 39.81 | 42.5111681 | -89.14617673 | Girth Weld
25270 | 94558.09 | WELD | [8 empty] | 39.85 | 42.51128163 | -89.14617582 | Girth Weld
40003725 | 94558.86 | METAL LOSS | 0.77 | 0.25 | 9% | 0.52 | 0.572 | 254 | 1426 | 1578 | 39.85 | 42.5112837 | -89.14617581 | Metal Loss External
25280 | 94597.93 | WELD | [8 empty] | 39.85 | 42.51139524 | -89.14617492 | Girth Weld
25290 | 94637.78 | WELD | [8 empty] | 39.86 | 42.51150885 | -89.14617401 | Girth Weld
10000151 | 94663.85 | LOCATION | 26.08 | [7 empty] | 39.86 | 42.51159333 | -89.14617333 | AGM #21
25300 | 94677.63 | WELD | [8 empty] | 38.39 | 42.51161415 | -89.14617249 | Girth Weld
40003726 | 94677.82 | METAL LOSS | 0.19 | 0.25 | 7% | 0.74 | 0.8 | 15 | 1425 | 1576 | 38.39 | 42.51161457 | -89.14617247 | Metal Loss External
25310 | 94716.03 | WELD | [8 empty] | 28.78 | 42.51171093 | -89.14616856 | Girth Weld
40003727 | 94717.36 | METAL LOSS | 1.33 | 0.25 | 9% | 0.57 | 0.48 | 124 | 1425 | 1577 | 28.78 | 42.51171453 | -89.14616841 | Metal Loss External
25320 | 94744.81 | WELD | [8 empty] | 39.96 | 42.51178137 | -89.14616569 | Girth Weld
25330 | 94784.77 | WELD | [8 empty] | 39.83 | 42.51188246 | -89.14616159 | Girth Weld
25340 | 94824.6 | WELD | [8 empty] | 39.94 | 42.51198317 | -89.14615749 | Girth Weld
40003728 | 94841.88 | METAL LOSS | 17.28 | 0.25 | 13% | 0.56 | 0.376 | 173 | 1424 | 1576 | 39.94 | 42.51203049 | -89.14615557 | Metal Loss External
40003729 | 94851.64 | METAL LOSS | 27.04 | 0.25 | 6% | 0.83 | 0.974 | 179 | 1424 | 1576 | 39.94 | 42.51205721 | -89.14615449 | Metal Loss External
25350 | 94864.54 | WELD | [8 empty] | 39.95 | 42.5120842 | -89.14615339 | Girth Weld
25360 | 94904.49 | WELD | [8 empty] | 39.86 | 42.51218524 | -89.14614928 | Girth Weld
25370 | 94944.35 | WELD | [8 empty] | 39.9 | 42.51228604 | -89.14614519 | Girth Weld
25380 | 94984.24 | WELD | [8 empty] | 39.82 | 42.51238694 | -89.14614109 | Girth Weld
25390 | 95024.06 | WELD | [8 empty] | 38.04 | 42.51248763 | -89.146137 | Girth Weld
25400 | 95062.1 | WELD | [8 empty] | 39.86 | 42.51258345 | -89.14613311 | Girth Weld
25410 | 95101.96 | WELD | [8 empty] | 39.91 | 42.51268424 | -89.14612901 | Girth Weld
25420 | 95141.87 | WELD | [8 empty] | 39.9 | 42.51278518 | -89.14612491 | Girth Weld
25430 | 95181.77 | WELD | [8 empty] | 39.89 | 42.5128861 | -89.14612081 | Girth Weld
25440 | 95221.66 | WELD | [8 empty] | 39.93 | 42.51298698 | -89.14611671 | Girth Weld
40003730 | 95261.36 | METAL LOSS | 39.7 | 0.25 | 10% | 0.48 | 0.608 | 137 | 1426 | 1578 | 39.93 | 42.51309577 | -89.14611229 | Metal Loss External
25450 | 95261.58 | WELD | [8 empty] | 39.98 | 42.51308796 | -89.14611261 | Girth Weld
40003731 | 95261.76 | METAL LOSS | 0.17 | 0.25 | 5% | 0.44 | 0.797 | 343 | 1428 | 1580 | 39.98 | 42.51308839 | -89.14611259 | Metal Loss External
25460 | 95301.57 | WELD | [8 empty] | 39.91 | 42.51318911 | -89.1461085 | Girth Weld
25470 | 95341.47 | WELD | [8 empty] | 39.82 | 42.51329004 | -89.1461044 | Girth Weld
25480 | 95381.29 | WELD | [8 empty] | 39.9 | 42.51339073 | -89.14610031 | Girth Weld
25490 | 95421.19 | WELD | [8 empty] | 39.86 | 42.51349164 | -89.14609621 | Girth Weld
25500 | 95461.05 | WELD | [8 empty] | 39.98 | 42.51359243 | -89.14609211 | Girth Weld
25510 | 95501.03 | WELD | [8 empty] | 39.98 | 42.51369358 | -89.146088 | Girth Weld
25520 | 95541.01 | WELD | [8 empty] | 39.97 | 42.51379472 | -89.14608389 | Girth Weld
25530 | 95580.99 | WELD | [8 empty] | 39.9 | 42.51389583 | -89.14607978 | Girth Weld
40003732 | 95616.96 | METAL LOSS | 35.97 | 0.25 | 9% | 0.71 | 0.562 | 139 | 1424 | 1575 | 39.9 | 42.51399438 | -89.14607578 | Metal Loss External
25540 | 95620.88 | WELD | [8 empty] | 39.85 | 42.51399673 | -89.14607568 | Girth Weld
25550 | 95660.73 | WELD | [8 empty] | 39.86 | 42.5140975 | -89.14607159 | Girth Weld
40003733 | 95669.8 | METAL LOSS | 9.07 | 0.25 | 25% | 1.63 | 0.495 | 83 | 1366 | 1503 | 39.86 | 42.51412219 | -89.14607059 | Metal Loss External
25560 | 95700.58 | WELD | [8 empty] | 39.89 | 42.5141983 | -89.14606749 | Girth Weld
25570 | 95740.47 | WELD | [8 empty] | 39.97 | 42.51429917 | -89.1460634 | Girth Weld
25580 | 95780.44 | WELD | [8 empty] | 39.87 | 42.51440029 | -89.14605929 | Girth Weld
25590 | 95820.31 | WELD | [8 empty] | 39.89 | 42.51450111 | -89.14605519 | Girth Weld
40003734 | 95822.26 | METAL LOSS | 1.95 | 0.25 | 10% | 0.53 | 0.525 | 148 | 1425 | 1577 | 39.89 | 42.51450639 | -89.14605498 | Metal Loss External
40003735 | 95822.51 | METAL LOSS | 2.2 | 0.25 | 11% | 0.93 | 0.546 | 150 | 1418 | 1569 | 39.89 | 42.51450703 | -89.14605495 | Metal Loss External
40003736 | 95823.46 | METAL LOSS | 3.16 | 0.25 | 6% | 0.54 | 0.642 | 129 | 1426 | 1579 | 39.89 | 42.5145097 | -89.14605484 | Metal Loss External
40003737 | 95836.35 | METAL LOSS | 16.04 | 0.25 | 12% | 0.7 | 0.54 | 132 | 1422 | 1573 | 39.89 | 42.51454501 | -89.14605341 | Metal Loss External
40003738 | 95838.46 | METAL LOSS | 18.15 | 0.25 | 11% | 0.72 | 0.502 | 255 | 1422 | 1573 | 39.89 | 42.51455079 | -89.14605317 | Metal Loss External
25600 | 95860.2 | WELD | [8 empty] | 39.84 | 42.514602 | -89.14605109 | Girth Weld
25610 | 95900.04 | WELD | [8 empty] | 39.86 | 42.51470275 | -89.146047 | Girth Weld
25620 | 95939.9 | WELD | [8 empty] | 39.93 | 42.51480354 | -89.1460429 | Girth Weld
25630 | 95979.82 | WELD | [8 empty] | 39.88 | 42.51490453 | -89.1460388 | Girth Weld
40003739 | 96006.14 | METAL LOSS | 26.31 | 0.25 | 8% | 0.35 | 0.333 | 55 | 1427 | 1580 | 39.88 | 42.51497663 | -89.14603587 | Metal Loss External
25640 | 96019.7 | WELD | [8 empty] | 39.92 | 42.51500538 | -89.1460347 | Girth Weld
40003740 | 96026.45 | METAL LOSS | 6.75 | 0.25 | 5% | 0.41 | 0.688 | 310 | 1428 | 1580 | 39.92 | 42.51502384 | -89.14603395 | Metal Loss External
40003741 | 96046.94 | METAL LOSS | 27.24 | 0.25 | 6% | 0.84 | 0.795 | 302 | 1424 | 1575 | 39.92 | 42.51507997 | -89.14603167 | Metal Loss External
25650 | 96059.62 | WELD | [8 empty] | 33.73 | 42.51510634 | -89.1460306 | Girth Weld
25660 | 96093.35 | WELD | [8 empty] | 39.89 | 42.51519034 | -89.14602719 | Girth Weld
25670 | 96133.23 | WELD | [8 empty] | 39.96 | 42.51529122 | -89.14602309 | Girth Weld
40003742 | 96140.91 | METAL LOSS | 7.68 | 0.25 | 11% | 0.35 | 0.333 | 230 | 1427 | 1579 | 39.96 | 42.51531223 | -89.14602223 | Metal Loss External
40003743 | 96143.2 | METAL LOSS | 9.97 | 0.25 | 10% | 0.67 | 0.514 | 233 | 1423 | 1575 | 39.96 | 42.51531847 | -89.14602198 | Metal Loss External
25680 | 96173.2 | WELD | [8 empty] | 39.9 | 42.5153923 | -89.14601898 | Girth Weld
25690 | 96213.09 | WELD | [8 empty] | 39.86 | 42.5154932 | -89.14601488 | Girth Weld
25700 | 96252.95 | WELD | [8 empty] | 39.88 | 42.515594 | -89.14601079 | Girth Weld
40003744 | 96253.14 | METAL LOSS | 0.19 | 0.25 | 6% | 1.21 | 1.054 | 288 | 1420 | 1571 | 39.88 | 42.51559439 | -89.14601077 | Metal Loss External
25710 | 96292.82 | WELD | [8 empty] | 38.8 | 42.51569485 | -89.14600669 | Girth Weld
25720 | 96331.62 | WELD | [8 empty] | 39.86 | 42.51579273 | -89.14600271 | Girth Weld
40003745 | 96332.82 | METAL LOSS | 1.2 | 0.25 | 4% | 1.18 | 2.423 | 68 | 1424 | 1576 | 39.86 | 42.51579589 | -89.14600258 | Metal Loss External
25730 | 96371.48 | WELD | [8 empty] | 39.85 | 42.51589353 | -89.14599862 | Girth Weld
25740 | 96411.32 | WELD | [8 empty] | 39.91 | 42.51599429 | -89.14599452 | Girth Weld
25750 | 96451.23 | WELD | [8 empty] | 39.9 | 42.51609522 | -89.14599042 | Girth Weld
25760 | 96491.13 | WELD | [8 empty] | 39.81 | 42.51619614 | -89.14598632 | Girth Weld
25770 | 96530.94 | WELD | [8 empty] | 39.89 | 42.5162968 | -89.14598223 | Girth Weld
40003746 | 96551.29 | METAL LOSS | 20.36 | 0.25 | 9% | 0.97 | 0.725 | 203 | 1420 | 1571 | 39.89 | 42.5163525 | -89.14597997 | Metal Loss External
25780 | 96570.82 | WELD | [8 empty] | 39.87 | 42.51639768 | -89.14597813 | Girth Weld
40003747 | 96610.37 | METAL LOSS | 39.55 | 0.25 | 13% | 0.49 | 0.363 | 299 | 1425 | 1577 | 39.87 | 42.51650605 | -89.14597373 | Metal Loss External
25790 | 96610.69 | WELD | [8 empty] | 39.93 | 42.5164985 | -89.14597403 | Girth Weld
25800 | 96650.62 | WELD | [8 empty] | 39.85 | 42.51659951 | -89.14596993 | Girth Weld
10000152 | 96674.3 | LOCATION | 28.85 | [7 empty] | 39.85 | 42.51666441 | -89.14596729 | Bend right - 14 deg., 42D
25810 | 96690.47 | WELD | [8 empty] | 40.01 | 42.51670027 | -89.14596584 | Girth Weld
10000153 | 96696.56 | LOCATION | 9.46 | [7 empty] | 40.01 | 42.51671697 | -89.14596516 | Bend right - 15 deg., 26D
25820 | 96730.48 | WELD | [8 empty] | 39.81 | 42.5168015 | -89.14596172 | Girth Weld
25830 | 96770.29 | WELD | [8 empty] | 39.94 | 42.51690215 | -89.14595763 | Girth Weld
25840 | 96810.23 | WELD | [8 empty] | 39.01 | 42.51700319 | -89.14595353 | Girth Weld
25850 | 96849.25 | WELD | [8 empty] | 39.8 | 42.51710167 | -89.14594953 | Girth Weld
40003748 | 96849.42 | METAL LOSS | 0.17 | 0.25 | 14% | 0.4 | 0.443 | 99 | 1426 | 1578 | 39.8 | 42.51710124 | -89.14594954 | Metal Loss External
10000154 | 96852.14 | LOCATION | 2.89 | [7 empty] | 39.8 | 42.51709374 | -89.14594985 | Casing Begin - 119.50 ft.
10000155 | 96854.27 | LOCATION | 5.03 | [7 empty] | 39.8 | 42.51709 | -89.14595 | AGM #22, STA 7183+42
25860 | 96889.04 | WELD | [8 empty] | 39.72 | 42.51718268 | -89.14593741 | Girth Weld
40003749 | 96889.56 | METAL LOSS | 0.52 | 0.25 | 13% | 2.96 | 9.273 | 17 | 1371 | 1508 | 39.72 | 42.51718376 | -89.14593727 | Metal Loss External
40003750 | 96928.22 | METAL LOSS | 39.18 | 0.25 | 11% | 1.25 | 1.092 | 59 | 1411 | 1560 | 39.72 | 42.51728946 | -89.14592291 | Metal Loss External
25870 | 96928.76 | WELD | [8 empty] | 39.82 | 42.51728998 | -89.14592284 | Girth Weld
40003751 | 96929.06 | METAL LOSS | 0.29 | 0.25 | 7% | 1.11 | 1.347 | 354 | 1420 | 1571 | 39.82 | 42.51729065 | -89.14592275 | Metal Loss External
40003752 | 96929.36 | METAL LOSS | 0.6 | 0.25 | 12% | 3.29 | 3.986 | 352 | 1372 | 1508 | 39.82 | 42.51729123 | -89.14592267 | Metal Loss External
25880 | 96968.58 | WELD | [8 empty] | 37.9 | 42.51739754 | -89.14590823 | Girth Weld
10000156 | 96971.64 | LOCATION | 3.06 | [7 empty] | 37.9 | 42.51740588 | -89.1459071 | Casing End
25890 | 97006.49 | WELD | [8 empty] | 39.83 | 42.51749988 | -89.14589433 | Girth Weld
40003753 | 97007.1 | METAL LOSS | 0.61 | 0.25 | 8% | 1.31 | 0.792 | 50 | 1416 | 1566 | 39.83 | 42.51750141 | -89.14589412 | Metal Loss External
40003754 | 97007.35 | METAL LOSS | 0.87 | 0.25 | 6% | 0.66 | 4.305 | 243 | 1426 | 1578 | 39.83 | 42.51750217 | -89.14589402 | Metal Loss External
40003755 | 97007.89 | METAL LOSS | 1.41 | 0.25 | 10% | 3.58 | 3.045 | 237 | 1376 | 1513 | 39.83 | 42.51750332 | -89.14589387 | Metal Loss External
25900 | 97046.31 | WELD | [8 empty] | 39.79 | 42.51760747 | -89.14587972 | Girth Weld
25910 | 97086.1 | WELD | [8 empty] | 39.81 | 42.51771495 | -89.14586512 | Girth Weld
25920 | 97125.91 | WELD | [8 empty] | 39.84 | 42.51782249 | -89.14585052 | Girth Weld
25930 | 97165.75 | WELD | [8 empty] | 39.79 | 42.51793013 | -89.1458359 | Girth Weld
25940 | 97205.54 | WELD | [8 empty] | 39.76 | 42.51803761 | -89.1458213 | Girth Weld
40003756 | 97231.32 | METAL LOSS | 25.77 | 0.25 | 9% | 0.74 | 0.349 | 255 | 1423 | 1574 | 39.76 | 42.51810787 | -89.14581176 | Metal Loss External
25950 | 97245.3 | WELD | [8 empty] | 39.77 | 42.51814501 | -89.14580671 | Girth Weld
25960 | 97285.07 | WELD | [8 empty] | 39.76 | 42.51825243 | -89.14579212 | Girth Weld
25970 | 97324.83 | WELD | [8 empty] | 39.89 | 42.51835983 | -89.14577753 | Girth Weld
25980 | 97364.71 | WELD | [8 empty] | 15.98 | 42.51846758 | -89.1457629 | Girth Weld
25990 | 97380.69 | WELD | [8 empty] | 39.8 | 42.51851009 | -89.14575713 | Girth Weld
40003757 | 97380.87 | METAL LOSS | 0.17 | 0.25 | 5% | 0.78 | 2.074 | 43 | 1425 | 1577 | 39.8 | 42.51851047 | -89.14575708 | Metal Loss External
40003758 | 97381.13 | METAL LOSS | 0.44 | 0.25 | 11% | 0.7 | 0.333 | 64 | 1423 | 1574 | 39.8 | 42.51851121 | -89.14575697 | Metal Loss External
26000 | 97420.49 | WELD | [8 empty] | 39.8 | 42.51861759 | -89.14574253 | Girth Weld
40003759 | 97447.51 | METAL LOSS | 27.02 | 0.25 | 8% | 0.67 | 0.685 | 255 | 1425 | 1576 | 39.8 | 42.51869126 | -89.14573252 | Metal Loss External
26010 | 97460.29 | WELD | [8 empty] | 39.83 | 42.5187251 | -89.14572792 | Girth Weld
26020 | 97500.12 | WELD | [8 empty] | 6.91 | 42.51883271 | -89.14571331 | Girth Weld
26030 | 97507.03 | WELD | [8 empty] | 39.92 | 42.51885046 | -89.1457109 | Girth Weld
10000157 | 97518.01 | LOCATION | 22.15 | [7 empty] | 39.92 | 42.51888041 | -89.14570683 | Bend left - 29 deg., 43D
40003760 | 97545.34 | METAL LOSS | 38.31 | 0.25 | 7% | 0.72 | 0.937 | 177 | 1425 | 1576 | 39.92 | 42.51895494 | -89.14569671 | Metal Loss External
40003761 | 97546.14 | METAL LOSS | 39.1 | 0.25 | 2% | 0.76 | 3.916 | 198 | 1427 | 1579 | 39.92 | 42.5189571 | -89.14569641 | Metal Loss External
26040 | 97546.96 | WELD | [8 empty] | 32.83 | 42.51895831 | -89.14569625 | Girth Weld
40003762 | 97557.35 | METAL LOSS | 10.4 | 0.25 | 10% | 0.18 | 0.333 | 189 | 1428 | 1581 | 32.83 | 42.51898667 | -89.1456924 | Metal Loss External
26050 | 97579.78 | WELD | [8 empty] | 37.83 | 42.5190468 | -89.14568423 | Girth Weld
26060 | 97617.62 | WELD | [8 empty] | 30.97 | 42.51914895 | -89.14567036 | Girth Weld
26070 | 97648.59 | WELD | [8 empty] | 21.32 | 42.51923237 | -89.14565903 | Girth Weld
26080 | 97669.91 | WELD | [8 empty] | 19.8 | 42.51928945 | -89.14565127 | Girth Weld
26090 | 97689.71 | WELD | [8 empty] | 39.86 | 42.51934238 | -89.14564409 | Girth Weld
40003763 | 97710.53 | METAL LOSS | 20.82 | 0.25 | 17% | 1.22 | 0.964 | 185 | 1402 | 1550 | 39.86 | 42.51939906 | -89.14563639 | Metal Loss External
40003764 | 97710.54 | METAL LOSS | 20.83 | 0.25 | 17% | 1.22 | 1.073 | 143 | 1403 | 1550 | 39.86 | 42.51939908 | -89.14563638 | Metal Loss External
26100 | 97729.57 | WELD | [8 empty] | 39.91 | 42.51945005 | -89.14562946 | Girth Weld
26110 | 97769.47 | WELD | [8 empty] | 39.81 | 42.51955785 | -89.14561482 | Girth Weld
26120 | 97809.29 | WELD | [8 empty] | 39.82 | 42.5196654 | -89.14560021 | Girth Weld
26130 | 97849.11 | WELD | [8 empty] | 39.82 | 42.51977297 | -89.1455856 | Girth Weld
26140 | 97888.92 | WELD | [8 empty] | 39.85 | 42.51988053 | -89.14557099 | Girth Weld
26150 | 97928.77 | WELD | [8 empty] | 39.83 | 42.51998817 | -89.14555637 | Girth Weld
26160 | 97968.6 | WELD | [8 empty] | 39.79 | 42.52009576 | -89.14554176 | Girth Weld
26170 | 98008.39 | WELD | [8 empty] | 39.84 | 42.52020325 | -89.14552716 | Girth Weld
40003765 | 98008.57 | METAL LOSS | 0.18 | 0.25 | 5% | 0.98 | 1.693 | 297 | 1424 | 1575 | 39.84 | 42.52020363 | -89.14552711 | Metal Loss External
13000028 | 98016.52 | GAIN | 8.13 |  |  | 16.506 | 14.801 | 191 |  |  | 39.84 | 42.52022356 | -89.1455244 | GAIN - 151 Gauss
26180 | 98048.23 | WELD | [8 empty] | 39.83 | 42.52031086 | -89.14551254 | Girth Weld
26190 | 98088.05 | WELD | [8 empty] | 39.81 | 42.52041846 | -89.14549793 | Girth Weld
40003766 | 98126.68 | METAL LOSS | 38.63 | 0.25 | 18% | 0.81 | 0.582 | 118 | 1415 | 1565 | 39.81 | 42.5205238 | -89.14548362 | Metal Loss External
40003767 | 98127.15 | METAL LOSS | 39.1 | 0.25 | 5% | 0.58 | 2.404 | 124 | 1427 | 1579 | 39.81 | 42.5205251 | -89.14548345 | Metal Loss External
26200 | 98127.86 | WELD | [8 empty] | 39.85 | 42.52052599 | -89.14548332 | Girth Weld
26210 | 98167.72 | WELD | [8 empty] | 39.79 | 42.52063365 | -89.1454687 | Girth Weld
26220 | 98207.5 | WELD | [8 empty] | 37.98 | 42.52074113 | -89.1454541 | Girth Weld
26230 | 98245.48 | WELD | [8 empty] | 39.87 | 42.52084368 | -89.14544017 | Girth Weld
26240 | 98285.35 | WELD | [8 empty] | 39.84 | 42.52095138 | -89.14542555 | Girth Weld
13000029 | 98290.79 | GAIN | 5.44 |  |  | 17.394 | 15.136 | 182 |  |  | 39.84 | 42.52096424 | -89.1454238 | GAIN - 160 Gauss
40003768 | 98314.7 | METAL LOSS | 29.35 | 0.25 | 15% | 0.32 | 0.333 | 82 | 1427 | 1579 | 39.84 | 42.52103144 | -89.14541467 | Metal Loss External
26250 | 98325.19 | WELD | [8 empty] | 39.84 | 42.52105899 | -89.14541093 | Girth Weld
26260 | 98365.02 | WELD | [8 empty] | 39.8 | 42.52116661 | -89.14539631 | Girth Weld
26270 | 98404.82 | WELD | [8 empty] | 39.84 | 42.52127411 | -89.14538171 | Girth Weld
26280 | 98444.66 | WELD | [8 empty] | 39.85 | 42.52138173 | -89.1453671 | Girth Weld
40003769 | 98445.61 | METAL LOSS | 0.95 | 0.25 | 6% | 0.62 | 0.748 | 290 | 1426 | 1578 | 39.85 | 42.52138425 | -89.14536675 | Metal Loss External
26290 | 98484.51 | WELD | [8 empty] | 39.84 | 42.52148939 | -89.14535247 | Girth Weld
13000030 | 98490.98 | GAIN | 6.47 |  |  | 17.11 | 15.345 | 202 |  |  | 39.84 | 42.52150511 | -89.14535034 | GAIN - 156 Gauss
26300 | 98524.35 | WELD | [8 empty] | 39.86 | 42.52159701 | -89.14533785 | Girth Weld
26310 | 98564.21 | WELD | [8 empty] | 39.73 | 42.52170468 | -89.14532323 | Girth Weld
26320 | 98603.94 | WELD | [8 empty] | 39.81 | 42.521812 | -89.14530865 | Girth Weld
26330 | 98643.74 | WELD | [8 empty] | 39.93 | 42.52191954 | -89.14529405 | Girth Weld
26340 | 98683.67 | WELD | [8 empty] | 39.8 | 42.5220274 | -89.1452794 | Girth Weld
40003770 | 98705.37 | METAL LOSS | 21.7 | 0.25 | 12% | 0.75 | 0.464 | 350 | 1421 | 1572 | 39.8 | 42.52208655 | -89.14527136 | Metal Loss External
26350 | 98723.47 | WELD | [8 empty] | 39.84 | 42.52213491 | -89.14526479 | Girth Weld
26360 | 98763.31 | WELD | [8 empty] | 39.91 | 42.52224253 | -89.14525018 | Girth Weld
13000031 | 98768.74 | GAIN | 5.43 |  |  | 18.013 | 15.136 | 190 |  |  | 39.91 | 42.5222553 | -89.14524844 | GAIN - 122 Gauss
26370 | 98803.22 | WELD | [8 empty] | 39.91 | 42.52235035 | -89.14523553 | Girth Weld
26380 | 98843.13 | WELD | [8 empty] | 39.79 | 42.52245816 | -89.14522089 | Girth Weld
26390 | 98882.91 | WELD | [8 empty] | 19.67 | 42.52256564 | -89.14520629 | Girth Weld
26400 | 98902.59 | WELD | [8 empty] | 17.33 | 42.52261822 | -89.14519915 | Girth Weld
13000032 | 98907.23 | GAIN | 4.64 |  |  | 16.851 | 14.341 | 187 |  |  | 17.33 | 42.52262896 | -89.14519769 | GAIN - 149 Gauss
26410 | 98919.92 | WELD | [8 empty] | 21.55 | 42.5226644 | -89.14519287 | Girth Weld
26420 | 98941.46 | WELD | [8 empty] | 39.79 | 42.5227221 | -89.14518504 | Girth Weld
40003771 | 98947.45 | METAL LOSS | 5.99 | 0.25 | 6% | 2.12 | 3.281 | 95 | 1412 | 1560 | 39.79 | 42.52273821 | -89.14518285 | Metal Loss External
26430 | 98981.25 | WELD | [8 empty] | 39.88 | 42.52282958 | -89.14517044 | Girth Weld
26440 | 99021.13 | WELD | [8 empty] | 39.91 | 42.52293731 | -89.14515581 | Girth Weld
26450 | 99061.04 | WELD | [8 empty] | 39.84 | 42.52304511 | -89.14514116 | Girth Weld
40003772 | 99068.98 | METAL LOSS | 7.95 | 0.25 | 21% | 0.5 | 0.333 | 316 | 1422 | 1573 | 39.84 | 42.52306675 | -89.14513822 | Metal Loss External
26460 | 99100.87 | WELD | [8 empty] | 39.86 | 42.52315273 | -89.14512655 | Girth Weld
26470 | 99140.74 | WELD | [8 empty] | 39.84 | 42.52326042 | -89.14511192 | Girth Weld
26480 | 99180.57 | WELD | [8 empty] | 39.93 | 42.52336804 | -89.1450973 | Girth Weld
26490 | 99220.51 | WELD | [8 empty] | 39.85 | 42.52347592 | -89.14508265 | Girth Weld
26500 | 99260.35 | WELD | [8 empty] | 36.08 | 42.52358356 | -89.14506803 | Girth Weld
26510 | 99296.43 | WELD | [8 empty] | 31.44 | 42.52368091 | -89.1450548 | Girth Weld
26520 | 99327.87 | WELD | [8 empty] | 39.85 | 42.52376562 | -89.1450433 | Girth Weld
40003773 | 99328.41 | METAL LOSS | 0.54 | 0.25 | 12% | 1.09 | 0.623 | 316 | 1413 | 1563 | 39.85 | 42.52376696 | -89.14504311 | Metal Loss External
40003774 | 99334.55 | METAL LOSS | 6.67 | 0.25 | 15% | 1.21 | 0.828 | 327 | 1406 | 1554 | 39.85 | 42.5237837 | -89.14504084 | Metal Loss External
26530 | 99367.72 | WELD | [8 empty] | 40.06 | 42.52387326 | -89.14502868 | Girth Weld
26540 | 99407.78 | WELD | [8 empty] | 39.92 | 42.52398149 | -89.14501398 | Girth Weld
26550 | 99447.71 | WELD | [8 empty] | 39.84 | 42.52408934 | -89.14499933 | Girth Weld
26560 | 99487.54 | WELD | [8 empty] | 39.87 | 42.52419695 | -89.14498471 | Girth Weld
26570 | 99527.41 | WELD | [8 empty] | 39.88 | 42.52430465 | -89.14497008 | Girth Weld
40003775 | 99527.61 | METAL LOSS | 0.2 | 0.25 | 5% | 0.87 | 1.06 | 322 | 1424 | 1576 | 39.88 | 42.52430509 | -89.14497002 | Metal Loss External
26580 | 99567.29 | WELD | [8 empty] | 39.91 | 42.52441238 | -89.14495545 | Girth Weld
26590 | 99607.19 | WELD | [8 empty] | 39.87 | 42.52452018 | -89.1449408 | Girth Weld
26600 | 99647.06 | WELD | [8 empty] | 39.87 | 42.52462788 | -89.14492617 | Girth Weld
26610 | 99686.93 | WELD | [8 empty] | 39.87 | 42.52473558 | -89.14491155 | Girth Weld
40003776 | 99693.82 | METAL LOSS | 6.89 | 0.25 | 14% | 0.95 | 0.582 | 246 | 1415 | 1565 | 39.87 | 42.52475428 | -89.144909 | Metal Loss External
26620 | 99726.79 | WELD | [8 empty] | 39.89 | 42.52484327 | -89.14489692 | Girth Weld
26630 | 99766.68 | WELD | [8 empty] | 39.91 | 42.52495103 | -89.14488228 | Girth Weld
26640 | 99806.59 | WELD | [8 empty] | 39.84 | 42.52505885 | -89.14486763 | Girth Weld
26650 | 99846.43 | WELD | [8 empty] | 39.44 | 42.52516646 | -89.14485302 | Girth Weld
13000033 | 99853.1 | GAIN | 6.67 |  |  | 15.82 | 14.759 | 194 |  |  | 39.44 | 42.52518287 | -89.14485079 | GAIN - 154 Gauss
26660 | 99885.87 | WELD | [8 empty] | 39.81 | 42.52527301 | -89.14483855 | Girth Weld
26670 | 99925.68 | WELD | [8 empty] | 38.63 | 42.52538054 | -89.14482394 | Girth Weld
26680 | 99964.31 | WELD | [8 empty] | 39.91 | 42.52548486 | -89.14480977 | Girth Weld
40003777 | 99965.13 | METAL LOSS | 0.82 | 0.25 | 4% | 0.94 | 1.681 | 56 | 1425 | 1577 | 39.91 | 42.52548699 | -89.14480948 | Metal Loss External
40003778 | 100002.81 | METAL LOSS | 38.5 | 0.25 | 4% | 0.86 | 1.808 | 178 | 1426 | 1578 | 39.91 | 42.52558985 | -89.14479551 | Metal Loss External
40003779 | 100003.21 | METAL LOSS | 38.9 | 0.25 | 8% | 0.82 | 0.648 | 133 | 1423 | 1574 | 39.91 | 42.52559094 | -89.14479536 | Metal Loss External
40003780 | 100003.24 | METAL LOSS | 38.93 | 0.25 | 5% | 0.65 | 0.73 | 178 | 1426 | 1578 | 39.91 | 42.52559103 | -89.14479535 | Metal Loss External
40003781 | 100003.5 | METAL LOSS | 39.18 | 0.25 | 6% | 1.29 | 3.282 | 181 | 1419 | 1570 | 39.91 | 42.52559166 | -89.14479526 | Metal Loss External
40003782 | 100003.52 | METAL LOSS | 39.21 | 0.25 | 3% | 0.52 | 3.158 | 229 | 1428 | 1580 | 39.91 | 42.52559181 | -89.14479524 | Metal Loss External
26690 | 100004.22 | WELD | [8 empty] | 39.89 | 42.52559266 | -89.14479513 | Girth Weld
26700 | 100044.1 | WELD | [8 empty] | 39.83 | 42.52570041 | -89.14478049 | Girth Weld
26710 | 100083.93 | WELD | [8 empty] | 31.81 | 42.52580799 | -89.14476588 | Girth Weld
26720 | 100115.74 | WELD | [8 empty] | 39.84 | 42.52589371 | -89.14475423 | Girth Weld
26730 | 100155.58 | WELD | [8 empty] | 39.96 | 42.52600133 | -89.14473961 | Girth Weld
10000158 | 100174.74 | LOCATION | 27.5 | [7 empty] | 39.96 | 42.52605364 | -89.14473251 | Bend right - 26 deg., 36D
40003783 | 100194.87 | METAL LOSS | 39.29 | 0.25 | 10% | 0.16 | 0.333 | 226 | 1428 | 1581 | 39.96 | 42.52610854 | -89.14472505 | Metal Loss External
26740 | 100195.54 | WELD | [8 empty] | 30.25 | 42.52610929 | -89.14472495 | Girth Weld
10000159 | 100204.72 | LOCATION | 9.18 | [7 empty] | 30.25 | 42.526131 | -89.144722 | AGM #23, STA 7217+40
40003784 | 100204.88 | METAL LOSS | 9.34 | 0.25 | 8% | 0.95 | 1.742 | 178 | 1421 | 1572 | 30.25 | 42.52613129 | -89.1447218 | Metal Loss External
40003785 | 100206.09 | METAL LOSS | 10.55 | 0.25 | 13% | 0.7 | 0.625 | 175 | 1421 | 1573 | 30.25 | 42.52613425 | -89.14471969 | Metal Loss External
40003786 | 100224.19 | METAL LOSS | 28.65 | 0.25 | 8% | 0.87 | 0.842 | 64 | 1422 | 1573 | 30.25 | 42.52617822 | -89.14468843 | Metal Loss External
40003787 | 100225.56 | METAL LOSS | 30.02 | 0.25 | 7% | 1.17 | 1.064 | 327 | 1419 | 1570 | 30.25 | 42.52618152 | -89.14468608 | Metal Loss External
26750 | 100225.79 | WELD | [8 empty] | 30.77 | 42.52618445 | -89.144684 | Girth Weld
26760 | 100256.55 | WELD | [8 empty] | 39.84 | 42.52626034 | -89.14463005 | Girth Weld
40003788 | 100280.58 | METAL LOSS | 24.02 | 0.25 | 16% | 1.36 | 0.423 | 24 | 1400 | 1547 | 39.84 | 42.52631857 | -89.14458865 | Metal Loss External
26770 | 100296.39 | WELD | [8 empty] | 39.82 | 42.52635826 | -89.14456044 | Girth Weld
40003789 | 100324.43 | METAL LOSS | 28.04 | 0.25 | 12% | 0.71 | 0.333 | 345 | 1422 | 1573 | 39.82 | 42.52642633 | -89.14451205 | Metal Loss External
26780 | 100336.21 | WELD | [8 empty] | 39.83 | 42.52645614 | -89.14449086 | Girth Weld
40003790 | 100375.39 | METAL LOSS | 39.18 | 0.25 | 7% | 1.84 | 1.492 | 31 | 1410 | 1559 | 39.83 | 42.52655115 | -89.14442331 | Metal Loss External
26790 | 100376.03 | WELD | [8 empty] | 39.9 | 42.52655404 | -89.14442126 | Girth Weld
26800 | 100415.93 | WELD | [8 empty] | 39.84 | 42.52665211 | -89.14435154 | Girth Weld
26810 | 100455.76 | WELD | [8 empty] | 39.81 | 42.52675003 | -89.14428193 | Girth Weld
26820 | 100495.57 | WELD | [8 empty] | 39.76 | 42.52684788 | -89.14421236 | Girth Weld
40003791 | 100495.92 | METAL LOSS | 0.35 | 0.25 | 4% | 0.62 | 1.349 | 327 | 1427 | 1579 | 39.76 | 42.52684867 | -89.1442118 | Metal Loss External
26830 | 100535.33 | WELD | [8 empty] | 39.81 | 42.52694562 | -89.14414288 | Girth Weld
26840 | 100575.14 | WELD | [8 empty] | 39.73 | 42.52704348 | -89.14407331 | Girth Weld
40003792 | 100587.92 | METAL LOSS | 12.78 | 0.25 | 7% | 1.9 | 2.341 | 171 | 1409 | 1558 | 39.73 | 42.52707434 | -89.14405137 | Metal Loss External
40003793 | 100613.69 | METAL LOSS | 38.55 | 0.25 | 19% | 0.71 | 1.131 | 246 | 1417 | 1567 | 39.73 | 42.52713706 | -89.14400678 | Metal Loss External
40003794 | 100613.85 | METAL LOSS | 38.71 | 0.25 | 4% | 0.59 | 1.346 | 276 | 1427 | 1579 | 39.73 | 42.52713747 | -89.14400649 | Metal Loss External
40003795 | 100613.9 | METAL LOSS | 38.76 | 0.25 | 25% | 0.87 | 3.246 | 207 | 1405 | 1553 | 39.73 | 42.52713756 | -89.14400642 | Metal Loss External
40003796 | 100614 | METAL LOSS | 38.86 | 0.25 | 12% | 0.93 | 0.912 | 165 | 1417 | 1568 | 39.73 | 42.52713779 | -89.14400626 | Metal Loss External
40003797 | 100614.19 | METAL LOSS | 39.05 | 0.25 | 12% | 0.72 | 3.32 | 231 | 1421 | 1573 | 39.73 | 42.52713828 | -89.14400591 | Metal Loss External
40003798 | 100614.21 | METAL LOSS | 39.07 | 0.25 | 5% | 0.72 | 0.793 | 354 | 1426 | 1578 | 39.73 | 42.52713834 | -89.14400587 | Metal Loss External
26850 | 100614.87 | WELD | [8 empty] | 33.13 | 42.52714114 | -89.14400388 | Girth Weld
26860 | 100648 | WELD | [8 empty] | 39.83 | 42.52722278 | -89.14394584 | Girth Weld
26870 | 100687.83 | WELD | [8 empty] | 39.87 | 42.52732068 | -89.14387624 | Girth Weld
26880 | 100727.7 | WELD | [8 empty] | 39.81 | 42.52741868 | -89.14380657 | Girth Weld
40003799 | 100751.46 | METAL LOSS | 23.77 | 0.25 | 25% | 0.4 | 0.333 | 348 | 1423 | 1575 | 39.81 | 42.52747638 | -89.14376555 | Metal Loss External
40003800 | 100751.59 | METAL LOSS | 23.89 | 0.25 | 16% | 0.39 | 0.333 | 345 | 1425 | 1577 | 39.81 | 42.52747669 | -89.14376533 | Metal Loss External
26890 | 100767.5 | WELD | [8 empty] | 39.77 | 42.52751653 | -89.14373701 | Girth Weld
26900 | 100807.27 | WELD | [8 empty] | 39.8 | 42.52761428 | -89.14366751 | Girth Weld
26910 | 100847.07 | WELD | [8 empty] | 39.86 | 42.52771211 | -89.14359796 | Girth Weld
40003801 | 100847.78 | METAL LOSS | 0.72 | 0.25 | 9% | 0.35 | 0.333 | 230 | 1427 | 1580 | 39.86 | 42.52771382 | -89.14359675 | Metal Loss External
40003802 | 100847.92 | METAL LOSS | 0.85 | 0.25 | 21% | 0.65 | 0.333 | 43 | 1417 | 1568 | 39.86 | 42.52771411 | -89.14359654 | Metal Loss External
40003803 | 100849 | METAL LOSS | 1.93 | 0.25 | 4% | 0.8 | 1.052 | 118 | 1426 | 1578 | 39.86 | 42.52771673 | -89.14359468 | Metal Loss External
26920 | 100886.92 | WELD | [8 empty] | 39.87 | 42.52781008 | -89.14352831 | Girth Weld
26930 | 100926.79 | WELD | [8 empty] | 39.83 | 42.52790808 | -89.14345864 | Girth Weld
26940 | 100966.62 | WELD | [8 empty] | 39.83 | 42.52800598 | -89.14338904 | Girth Weld
26950 | 101006.44 | WELD | [8 empty] | 39.82 | 42.52810388 | -89.14331944 | Girth Weld
26960 | 101046.26 | WELD | [8 empty] | 39.87 | 42.52820176 | -89.14324986 | Girth Weld
26970 | 101086.13 | WELD | [8 empty] | 39.84 | 42.52829977 | -89.14318018 | Girth Weld
26980 | 101125.97 | WELD | [8 empty] | 39.81 | 42.5283977 | -89.14311056 | Girth Weld
40003804 | 101150.41 | METAL LOSS | 24.44 | 0.25 | 11% | 0.19 | 0.333 | 131 | 1428 | 1581 | 39.81 | 42.52845707 | -89.14306835 | Metal Loss External
26990 | 101165.78 | WELD | [8 empty] | 39.79 | 42.52849555 | -89.14304099 | Girth Weld
27000 | 101205.56 | WELD | [8 empty] | 39.81 | 42.52859335 | -89.14297146 | Girth Weld
27010 | 101245.37 | WELD | [8 empty] | 39.46 | 42.52869121 | -89.14290189 | Girth Weld
27020 | 101284.83 | WELD | [8 empty] | 39.85 | 42.52878822 | -89.14283292 | Girth Weld
27030 | 101324.68 | WELD | [8 empty] | 39.91 | 42.52888617 | -89.14276329 | Girth Weld
27040 | 101364.59 | WELD | [8 empty] | 39.87 | 42.52898429 | -89.14269353 | Girth Weld
40003805 | 101365.29 | METAL LOSS | 0.69 | 0.25 | 4% | 0.83 | 2.437 | 268 | 1426 | 1578 | 39.87 | 42.52898588 | -89.1426924 | Metal Loss External
27050 | 101404.46 | WELD | [8 empty] | 39.88 | 42.52908228 | -89.14262386 | Girth Weld
27060 | 101444.35 | WELD | [8 empty] | 39.87 | 42.52918032 | -89.14255416 | Girth Weld
27070 | 101484.21 | WELD | [8 empty] | 39.87 | 42.52927832 | -89.14248449 | Girth Weld
27080 | 101524.08 | WELD | [8 empty] | 39.93 | 42.52937632 | -89.14241482 | Girth Weld
27090 | 101564.01 | WELD | [8 empty] | 39.85 | 42.52947446 | -89.14234505 | Girth Weld
14000013 | 101589.89 | DENT | 25.88 | 0.25 | 0.17 | 4.48 |  | 162 |  |  | 39.85 | 42.52953689 | -89.14230066 | Dent - 0.17 inch TDW Correlated Deformation
27100 | 101603.85 | WELD | [8 empty] | 39.85 | 42.52957241 | -89.14227541 | Girth Weld
27110 | 101643.7 | WELD | [8 empty] | 39.91 | 42.52967036 | -89.14220577 | Girth Weld
40003806 | 101681.65 | METAL LOSS | 37.95 | 0.25 | 23% | 0.78 | 0.417 | 22 | 1411 | 1560 | 39.91 | 42.52976249 | -89.14214027 | Metal Loss External
27120 | 101683.61 | WELD | [8 empty] | 39.8 | 42.52976846 | -89.14213603 | Girth Weld
40003807 | 101709.32 | METAL LOSS | 25.71 | 0.25 | 19% | 1.03 | 0.519 | 174 | 1405 | 1553 | 39.8 | 42.52983082 | -89.14209169 | Metal Loss External
27130 | 101723.4 | WELD | [8 empty] | 39.93 | 42.52986629 | -89.14206648 | Girth Weld
40003808 | 101754.02 | METAL LOSS | 30.61 | 0.25 | 16% | 0.18 | 0.333 | 194 | 1428 | 1580 | 39.93 | 42.52994066 | -89.14201361 | Metal Loss External
27140 | 101763.34 | WELD | [8 empty] | 39.81 | 42.52996445 | -89.14199669 | Girth Weld
27150 | 101803.14 | WELD | [8 empty] | 33.99 | 42.5300623 | -89.14192712 | Girth Weld
27160 | 101837.13 | WELD | [8 empty] | 34.02 | 42.53014601 | -89.14186761 | Girth Weld
27170 | 101871.16 | WELD | [8 empty] | 39.87 | 42.53022981 | -89.14180803 | Girth Weld
27180 | 101911.02 | WELD | [8 empty] | 39.77 | 42.53032781 | -89.14173836 | Girth Weld
27190 | 101950.79 | WELD | [8 empty] | 39.92 | 42.53042556 | -89.14166886 | Girth Weld
27200 | 101990.71 | WELD | [8 empty] | 39.81 | 42.5305237 | -89.14159909 | Girth Weld
27210 | 102030.52 | WELD | [8 empty] | 39.95 | 42.53062156 | -89.14152952 | Girth Weld
27220 | 102070.47 | WELD | [8 empty] | 39.88 | 42.53071976 | -89.1414597 | Girth Weld
40003809 | 102071.7 | METAL LOSS | 1.23 | 0.25 | 4% | 0.48 | 1.97 | 196 | 1428 | 1580 | 39.88 | 42.5307227 | -89.14145761 | Metal Loss External
27230 | 102110.35 | WELD | [8 empty] | 37.99 | 42.53081778 | -89.14139001 | Girth Weld
27240 | 102148.34 | WELD | [8 empty] | 39.91 | 42.53091123 | -89.14132357 | Girth Weld
27250 | 102188.25 | WELD | [8 empty] | 39.84 | 42.53100932 | -89.14125383 | Girth Weld
40003810 | 102223.08 | METAL LOSS | 34.83 | 0.25 | 5% | 1.1 | 1.049 | 84 | 1422 | 1574 | 39.84 | 42.53109384 | -89.14119374 | Metal Loss External
40003811 | 102225.49 | METAL LOSS | 37.24 | 0.25 | 10% | 0.74 | 0.385 | 45 | 1423 | 1574 | 39.84 | 42.53109972 | -89.14118956 | Metal Loss External
40003812 | 102227.02 | METAL LOSS | 38.77 | 0.25 | 3% | 0.73 | 2.421 | 324 | 1427 | 1579 | 39.84 | 42.53110344 | -89.14118691 | Metal Loss External
27260 | 102228.09 | WELD | [8 empty] | 39.8 | 42.53110725 | -89.14118421 | Girth Weld
27270 | 102267.88 | WELD | [8 empty] | 39.9 | 42.53120508 | -89.14111465 | Girth Weld
40003813 | 102268.12 | METAL LOSS | 0.24 | 0.25 | 7% | 1.58 | 1.054 | 334 | 1413 | 1563 | 39.9 | 42.5312055 | -89.14111436 | Metal Loss External
27280 | 102307.78 | WELD | [8 empty] | 39.9 | 42.53130315 | -89.14104493 | Girth Weld
40003814 | 102347.5 | METAL LOSS | 39.72 | 0.25 | 6% | 0.49 | 0.805 | 42 | 1427 | 1579 | 39.9 | 42.53139961 | -89.14097635 | Metal Loss External
27290 | 102347.68 | WELD | [8 empty] | 39.45 | 42.53140122 | -89.14097521 | Girth Weld
27300 | 102387.13 | WELD | [8 empty] | 39.82 | 42.53149822 | -89.14090624 | Girth Weld
40003815 | 102389.02 | METAL LOSS | 1.89 | 0.25 | 5% | 0.79 | 1.057 | 60 | 1425 | 1577 | 39.82 | 42.53150273 | -89.14090303 | Metal Loss External
40003816 | 102389.24 | METAL LOSS | 2.11 | 0.25 | 9% | 1.56 | 2.246 | 57 | 1410 | 1558 | 39.82 | 42.53150318 | -89.14090272 | Metal Loss External
27310 | 102426.95 | WELD | [8 empty] | 39.92 | 42.53159609 | -89.14083666 | Girth Weld
27320 | 102466.86 | WELD | [8 empty] | 39.89 | 42.53169421 | -89.1407669 | Girth Weld
27330 | 102506.75 | WELD | [8 empty] | 39.84 | 42.53179225 | -89.14069719 | Girth Weld
40003817 | 102534.79 | METAL LOSS | 28.04 | 0.25 | 11% | 0.49 | 0.333 | 157 | 1425 | 1577 | 39.84 | 42.53186033 | -89.14064879 | Metal Loss External
27340 | 102546.59 | WELD | [8 empty] | 39.54 | 42.53189018 | -89.14062757 | Girth Weld
27350 | 102586.13 | WELD | [8 empty] | 39.89 | 42.53198739 | -89.14055845 | Girth Weld
27360 | 102626.02 | WELD | [8 empty] | 39.86 | 42.53208544 | -89.14048874 | Girth Weld
27370 | 102665.88 | WELD | [8 empty] | 39.81 | 42.53218341 | -89.14041909 | Girth Weld
27380 | 102705.68 | WELD | [8 empty] | 39.87 | 42.53228127 | -89.14034951 | Girth Weld
27390 | 102745.56 | WELD | [8 empty] | 39.84 | 42.53237928 | -89.14027983 | Girth Weld
27400 | 102785.39 | WELD | [8 empty] | 39.88 | 42.53247721 | -89.14021021 | Girth Weld
40003818 | 102810.36 | METAL LOSS | 24.97 | 0.25 | 14% | 0.66 | 0.792 | 140 | 1421 | 1573 | 39.88 | 42.53253781 | -89.14016712 | Metal Loss External
40003819 | 102824.05 | METAL LOSS | 38.65 | 0.25 | 5% | 1.41 | 1.393 | 153 | 1419 | 1570 | 39.88 | 42.53257099 | -89.14014353 | Metal Loss External
27410 | 102825.27 | WELD | [8 empty] | 39.96 | 42.53257523 | -89.14014052 | Girth Weld
27420 | 102865.23 | WELD | [8 empty] | 39.9 | 42.53267346 | -89.14007067 | Girth Weld
40003820 | 102891.4 | METAL LOSS | 26.16 | 0.25 | 23% | 0.45 | 0.333 | 217 | 1422 | 1574 | 39.9 | 42.53273698 | -89.14002551 | Metal Loss External
27430 | 102905.13 | WELD | [8 empty] | 39.88 | 42.53277153 | -89.14000095 | Girth Weld
27440 | 102945.01 | WELD | [8 empty] | 39.86 | 42.53286955 | -89.13993126 | Girth Weld
27450 | 102984.86 | WELD | [8 empty] | 39.91 | 42.53296752 | -89.1398616 | Girth Weld
40003821 | 102985.04 | METAL LOSS | 0.18 | 0.25 | 9% | 1.12 | 0.797 | 312 | 1417 | 1568 | 39.91 | 42.53296785 | -89.13986137 | Metal Loss External
27460 | 103024.78 | WELD | [8 empty] | 39.88 | 42.53306564 | -89.13979184 | Girth Weld
40003822 | 103024.97 | METAL LOSS | 0.19 | 0.25 | 7% | 1.07 | 1.369 | 36 | 1421 | 1572 | 39.88 | 42.533066 | -89.13979159 | Metal Loss External
27470 | 103064.66 | WELD | [8 empty] | 39.93 | 42.53316367 | -89.13972214 | Girth Weld
10000160 | 103074.92 | LOCATION | 10.26 | [7 empty] | 39.93 | 42.533192 | -89.139702 | AGM #24, STA 7246+57
27480 | 103104.59 | WELD | [8 empty] | 39.9 | 42.53326355 | -89.13967113 | Girth Weld
40003823 | 103139.17 | METAL LOSS | 34.59 | 0.25 | 17% | 0.29 | 0.333 | 326 | 1427 | 1579 | 39.9 | 42.53335393 | -89.13963212 | Metal Loss External
40003824 | 103141.19 | METAL LOSS | 36.6 | 0.25 | 6% | 0.75 | 1.139 | 191 | 1425 | 1577 | 39.9 | 42.53335914 | -89.13962987 | Metal Loss External
40003825 | 103141.32 | METAL LOSS | 36.73 | 0.25 | 12% | 0.83 | 0.566 | 215 | 1419 | 1570 | 39.9 | 42.53335947 | -89.13962973 | Metal Loss External
40003826 | 103142.07 | METAL LOSS | 37.48 | 0.25 | 9% | 0.89 | 0.767 | 155 | 1420 | 1572 | 39.9 | 42.53336143 | -89.13962888 | Metal Loss External
40003827 | 103142.21 | METAL LOSS | 37.62 | 0.25 | 8% | 1.18 | 0.87 | 122 | 1417 | 1567 | 39.9 | 42.53336176 | -89.13962874 | Metal Loss External
40003828 | 103142.23 | METAL LOSS | 37.64 | 0.25 | 11% | 0.52 | 0.333 | 233 | 1425 | 1577 | 39.9 | 42.53336189 | -89.13962869 | Metal Loss External
40003829 | 103142.23 | METAL LOSS | 37.65 | 0.25 | 8% | 0.59 | 0.676 | 158 | 1425 | 1577 | 39.9 | 42.53336189 | -89.13962869 | Metal Loss External
40003830 | 103142.36 | METAL LOSS | 37.77 | 0.25 | 13% | 0.46 | 0.416 | 239 | 1425 | 1577 | 39.9 | 42.53336222 | -89.13962854 | Metal Loss External
40003831 | 103142.47 | METAL LOSS | 37.89 | 0.25 | 7% | 0.42 | 0.344 | 206 | 1427 | 1579 | 39.9 | 42.53336253 | -89.13962841 | Metal Loss External
40003832 | 103143.48 | METAL LOSS | 38.9 | 0.25 | 19% | 0.54 | 0.615 | 220 | 1422 | 1573 | 39.9 | 42.53336516 | -89.13962727 | Metal Loss External
27490 | 103144.48 | WELD | [8 empty] | 39.87 | 42.53336483 | -89.13962742 | Girth Weld
27500 | 103184.35 | WELD | [8 empty] | 39.93 | 42.53346604 | -89.13958374 | Girth Weld
27510 | 103224.28 | WELD | [8 empty] | 39.89 | 42.53356741 | -89.13954 | Girth Weld
27520 | 103264.16 | WELD | [8 empty] | 39.89 | 42.53366867 | -89.1394963 | Girth Weld
27530 | 103304.05 | WELD | [8 empty] | 39.88 | 42.53376993 | -89.1394526 | Girth Weld
27540 | 103343.93 | WELD | [8 empty] | 38.64 | 42.53387116 | -89.13940891 | Girth Weld
27550 | 103382.56 | WELD | [8 empty] | 4.52 | 42.53396916 | -89.13936662 | Girth Weld
27560 | 103387.08 | WELD | [8 empty] | 39.82 | 42.53397796 | -89.13936283 | Girth Weld
27570 | 103426.9 | WELD | [8 empty] | 39.91 | 42.53407904 | -89.13931921 | Girth Weld
27580 | 103466.81 | WELD | [8 empty] | 39.91 | 42.53418038 | -89.13927548 | Girth Weld
40003833 | 103471.96 | METAL LOSS | 5.15 | 0.25 | 17% | 0.35 | 0.333 | 141 | 1426 | 1578 | 39.91 | 42.53419381 | -89.13926968 | Metal Loss External
27590 | 103506.73 | WELD | [8 empty] | 39.85 | 42.53428171 | -89.13923174 | Girth Weld
27600 | 103546.57 | WELD | [8 empty] | 39.85 | 42.53438287 | -89.13918809 | Girth Weld
27610 | 103586.42 | WELD | [8 empty] | 39.84 | 42.53448402 | -89.13914444 | Girth Weld
27620 | 103626.25 | WELD | [8 empty] | 39.96 | 42.53458515 | -89.1391008 | Girth Weld
40003834 | 103635.2 | METAL LOSS | 8.95 | 0.25 | 10% | 0.14 | 0.333 | 322 | 1428 | 1581 | 39.96 | 42.53460853 | -89.13909071 | Metal Loss External
27630 | 103666.22 | WELD | [8 empty] | 39.9 | 42.53468662 | -89.13905701 | Girth Weld
27640 | 103706.11 | WELD | [8 empty] | 39.9 | 42.5347879 | -89.1390133 | Girth Weld
27650 | 103746.02 | WELD | [8 empty] | 39.87 | 42.5348892 | -89.13896958 | Girth Weld
27660 | 103785.88 | WELD | [8 empty] | 39.83 | 42.53499041 | -89.13892591 | Girth Weld
40003835 | 103818.76 | METAL LOSS | 32.87 | 0.25 | 6% | 1.66 | 1.672 | 310 | 1416 | 1566 | 39.83 | 42.53507616 | -89.1388889 | Metal Loss External
27670 | 103825.71 | WELD | [8 empty] | 21.25 | 42.53509151 | -89.13888228 | Girth Weld
27680 | 103846.96 | WELD | [8 empty] | 39.74 | 42.53514407 | -89.1388596 | Girth Weld
27690 | 103886.7 | WELD | [8 empty] | 39.9 | 42.53524494 | -89.13881606 | Girth Weld
40003836 | 103887.19 | METAL LOSS | 0.49 | 0.25 | 9% | 0.3 | 0.333 | 186 | 1428 | 1580 | 39.9 | 42.53524618 | -89.13881553 | Metal Loss External
27700 | 103926.6 | WELD | [8 empty] | 39.87 | 42.53534623 | -89.13877235 | Girth Weld
27710 | 103966.46 | WELD | [8 empty] | 29.9 | 42.53544743 | -89.13872868 | Girth Weld
27720 | 103996.36 | WELD | [8 empty] | 39.87 | 42.53552259 | -89.13869624 | Girth Weld
40003837 | 103996.54 | METAL LOSS | 0.17 | 0.25 | 7% | 0.72 | 0.804 | 335 | 1425 | 1576 | 39.87 | 42.53552297 | -89.13869608 | Metal Loss External
27730 | 104036.24 | WELD | [8 empty] | 39.88 | 42.53562382 | -89.13865256 | Girth Weld
27740 | 104076.11 | WELD | [8 empty] | 39.89 | 42.53572506 | -89.13860887 | Girth Weld
27750 | 104116 | WELD | [8 empty] | 39.86 | 42.53582632 | -89.13856517 | Girth Weld
40003838 | 104139.6 | METAL LOSS | 23.6 | 0.25 | 20% | 0.52 | 0.333 | 255 | 1421 | 1573 | 39.86 | 42.53588794 | -89.13853857 | Metal Loss External
27760 | 104155.86 | WELD | [8 empty] | 39.81 | 42.5359275 | -89.1385215 | Girth Weld
40003839 | 104160.3 | METAL LOSS | 4.45 | 0.25 | 12% | 0.27 | 0.333 | 246 | 1428 | 1580 | 39.81 | 42.53593909 | -89.1385165 | Metal Loss External
27770 | 104195.67 | WELD | [8 empty] | 39.83 | 42.53602856 | -89.13847789 | Girth Weld
27780 | 104235.49 | WELD | [8 empty] | 39.9 | 42.53612966 | -89.13843426 | Girth Weld
27790 | 104275.39 | WELD | [8 empty] | 39.84 | 42.53623095 | -89.13839055 | Girth Weld
27800 | 104315.23 | WELD | [8 empty] | 39.87 | 42.53633208 | -89.1383469 | Girth Weld
27810 | 104355.1 | WELD | [8 empty] | 39.94 | 42.53643329 | -89.13830322 | Girth Weld
27820 | 104395.04 | WELD | [8 empty] | 39.86 | 42.5365347 | -89.13825946 | Girth Weld
27830 | 104434.89 | WELD | [8 empty] | 39.85 | 42.53663588 | -89.13821579 | Girth Weld
27840 | 104474.74 | WELD | [8 empty] | 39.91 | 42.53673704 | -89.13817214 | Girth Weld
27850 | 104514.65 | WELD | [8 empty] | 39.88 | 42.53683835 | -89.13812842 | Girth Weld
27860 | 104554.52 | WELD | [8 empty] | 39.9 | 42.53693958 | -89.13808473 | Girth Weld
27870 | 104594.42 | WELD | [8 empty] | 39.91 | 42.53704086 | -89.13804102 | Girth Weld
27880 | 104634.33 | WELD | [8 empty] | 39.83 | 42.5371422 | -89.13799729 | Girth Weld
27890 | 104674.16 | WELD | [8 empty] | 39.84 | 42.5372433 | -89.13795365 | Girth Weld
27900 | 104714 | WELD | [8 empty] | 39.87 | 42.53734445 | -89.13791 | Girth Weld
27910 | 104753.87 | WELD | [8 empty] | 39.91 | 42.53744566 | -89.13786632 | Girth Weld
27920 | 104793.77 | WELD | [8 empty] | 39.47 | 42.53754697 | -89.1378226 | Girth Weld
27930 | 104833.25 | WELD | [8 empty] | 39.81 | 42.53764715 | -89.13777937 | Girth Weld
27940 | 104873.05 | WELD | [8 empty] | 39.89 | 42.5377482 | -89.13773576 | Girth Weld
40003840 | 104898.07 | METAL LOSS | 25.02 | 0.25 | 18% | 0.67 | 0.515 | 301 | 1419 | 1569 | 39.89 | 42.53781353 | -89.13770756 | Metal Loss External
27950 | 104912.94 | WELD | [8 empty] | 39.87 | 42.53784946 | -89.13769206 | Girth Weld
40003841 | 104952.59 | METAL LOSS | 39.65 | 0.25 | 7% | 1.31 | 0.789 | 29 | 1417 | 1567 | 39.87 | 42.53795297 | -89.13764739 | Metal Loss External
27960 | 104952.81 | WELD | [8 empty] | 39.91 | 42.53795067 | -89.13764838 | Girth Weld
40003842 | 104952.99 | METAL LOSS | 0.19 | 0.25 | 13% | 1.02 | 0.486 | 150 | 1414 | 1564 | 39.91 | 42.53795105 | -89.13764821 | Metal Loss External
27970 | 104992.72 | WELD | [8 empty] | 39.92 | 42.538052 | -89.13760464 | Girth Weld
40003843 | 105031.87 | METAL LOSS | 39.15 | 0.25 | 4% | 0.48 | 1.218 | 101 | 1428 | 1580 | 39.92 | 42.53815429 | -89.1375605 | Metal Loss External
27980 | 105032.64 | WELD | [8 empty] | 39.9 | 42.53815336 | -89.1375609 | Girth Weld
27990 | 105072.54 | WELD | [8 empty] | 39.9 | 42.53825465 | -89.13751719 | Girth Weld
28000 | 105112.44 | WELD | [8 empty] | 39.82 | 42.53835593 | -89.13747348 | Girth Weld
40003844 | 105124.59 | METAL LOSS | 12.15 | 0.25 | 13% | 1.13 | 0.682 | 276 | 1412 | 1562 | 39.82 | 42.53838757 | -89.13745982 | Metal Loss External
28010 | 105152.25 | WELD | [8 empty] | 39.89 | 42.53845701 | -89.13742985 | Girth Weld
28020 | 105192.14 | WELD | [8 empty] | 39.9 | 42.53855828 | -89.13738615 | Girth Weld
28030 | 105232.04 | WELD | [8 empty] | 27.79 | 42.53865956 | -89.13734244 | Girth Weld
28040 | 105259.83 | WELD | [8 empty] | 38.93 | 42.53872921 | -89.13731238 | Girth Weld
28050 | 105298.76 | WELD | [8 empty] | 39.91 | 42.53882798 | -89.13726975 | Girth Weld
28060 | 105338.67 | WELD | [8 empty] | 39.94 | 42.53892929 | -89.13722603 | Girth Weld
28070 | 105378.61 | WELD | [8 empty] | 39.82 | 42.5390307 | -89.13718226 | Girth Weld
40003845 | 105418.24 | METAL LOSS | 39.63 | 0.25 | 5% | 1.07 | 1.35 | 137 | 1423 | 1574 | 39.82 | 42.53913417 | -89.13713761 | Metal Loss External
28080 | 105418.43 | WELD | [8 empty] | 30.55 | 42.53913178 | -89.13713864 | Girth Weld
28090 | 105448.98 | WELD | [8 empty] | 21.5 | 42.53920863 | -89.13710547 | Girth Weld
28100 | 105470.48 | WELD | [8 empty] | 39.84 | 42.53926183 | -89.13708251 | Girth Weld
28110 | 105510.31 | WELD | [8 empty] | 39.81 | 42.53936296 | -89.13703887 | Girth Weld
28120 | 105550.12 | WELD | [8 empty] | 33.94 | 42.53946401 | -89.13699526 | Girth Weld
28130 | 105584.06 | WELD | [8 empty] | 39.89 | 42.53954972 | -89.13695827 | Girth Weld
28140 | 105623.94 | WELD | [8 empty] | 39.94 | 42.53965098 | -89.13691456 | Girth Weld
28150 | 105663.89 | WELD | [8 empty] | 39.86 | 42.53975239 | -89.1368708 | Girth Weld
28160 | 105703.75 | WELD | [8 empty] | 39.82 | 42.53985359 | -89.13682712 | Girth Weld
28170 | 105743.57 | WELD | [8 empty] | 39.86 | 42.53995467 | -89.1367835 | Girth Weld
40003846 | 105744.4 | METAL LOSS | 0.83 | 0.25 | 4% | 0.51 | 1.137 | 55 | 1428 | 1580 | 39.86 | 42.53995678 | -89.13678258 | Metal Loss External
28180 | 105783.43 | WELD | [8 empty] | 39.84 | 42.54005585 | -89.13673983 | Girth Weld
28190 | 105823.26 | WELD | [8 empty] | 39.77 | 42.54015698 | -89.13669618 | Girth Weld
28200 | 105863.03 | WELD | [8 empty] | 39.81 | 42.54025793 | -89.13665261 | Girth Weld
28210 | 105902.84 | WELD | [8 empty] | 39.82 | 42.54035898 | -89.136609 | Girth Weld
28220 | 105942.65 | WELD | [8 empty] | 39.87 | 42.54046006 | -89.13656538 | Girth Weld
28230 | 105982.52 | WELD | [8 empty] | 39.82 | 42.54056127 | -89.1365217 | Girth Weld
28240 | 106022.33 | WELD | [8 empty] | 39.69 | 42.54066234 | -89.13647807 | Girth Weld
14000014 | 106024.85 | DENT | 2.52 | 0.25 | 0.21 | 8.84 |  | 179 |  |  | 39.69 | 42.54066797 | -89.13647565 | Dent - 0.21 inch TDW Correlated Deformation
10000161 | 106035.59 | LOCATION | 13.26 | [7 empty] | 39.69 | 42.540688 | -89.136467 | AGM #25, STA 7275.58
28250 | 106062.02 | WELD | [8 empty] | 39.88 | 42.54075851 | -89.13645759 | Girth Weld
40003847 | 106080.04 | METAL LOSS | 18.02 | 0.25 | 11% | 0.38 | 0.333 | 334 | 1427 | 1579 | 39.88 | 42.54080765 | -89.13645104 | Metal Loss External
10000162 | 106085.38 | LOCATION | 23.36 | [7 empty] | 39.88 | 42.54082227 | -89.13644909 | Casing Begin - 52.07 ft.
28260 | 106101.9 | WELD | [8 empty] | 39.89 | 42.54086655 | -89.13644318 | Girth Weld
10000163 | 106137.45 | LOCATION | 35.55 | [7 empty] | 39.89 | 42.54096359 | -89.13643023 | Casing End
28270 | 106141.79 | WELD | [8 empty] | 39.87 | 42.54097461 | -89.13642876 | Girth Weld
40003848 | 106141.97 | METAL LOSS | 0.19 | 0.25 | 14% | 0.8 | 0.333 | 353 | 1418 | 1569 | 39.87 | 42.54097503 | -89.13642871 | Metal Loss External
28280 | 106181.66 | WELD | [8 empty] | 38.72 | 42.54108263 | -89.13641435 | Girth Weld
28290 | 106220.37 | WELD | [8 empty] | 34.08 | 42.5411875 | -89.13640036 | Girth Weld
28300 | 106254.46 | WELD | [8 empty] | 39.81 | 42.54127973 | -89.13638806 | Girth Weld
40003849 | 106283.4 | METAL LOSS | 28.94 | 0.25 | 12% | 0.48 | 0.333 | 243 | 1425 | 1577 | 39.81 | 42.54135868 | -89.13637752 | Metal Loss External
28310 | 106294.27 | WELD | [8 empty] | 39.83 | 42.54138758 | -89.13637367 | Girth Weld
28320 | 106334.09 | WELD | [8 empty] | 39.83 | 42.54149548 | -89.13635927 | Girth Weld
28330 | 106373.92 | WELD | [8 empty] | 39.85 | 42.54160338 | -89.13634488 | Girth Weld
28340 | 106413.77 | WELD | [8 empty] | 39.8 | 42.54171133 | -89.13633047 | Girth Weld
28350 | 106453.56 | WELD | [8 empty] | 39.87 | 42.54181915 | -89.13631609 | Girth Weld
28360 | 106493.43 | WELD | [8 empty] | 39.88 | 42.54192716 | -89.13630168 | Girth Weld
28370 | 106533.3 | WELD | [8 empty] | 39.82 | 42.5420352 | -89.13628726 | Girth Weld
28380 | 106573.12 | WELD | [8 empty] | 39.86 | 42.54214307 | -89.13627287 | Girth Weld
40003850 | 106612.27 | METAL LOSS | 39.14 | 0.25 | 11% | 0.11 | 0.333 | 136 | 1429 | 1581 | 39.86 | 42.54224992 | -89.13625862 | Metal Loss External
28390 | 106612.98 | WELD | [8 empty] | 39.83 | 42.54225105 | -89.13625847 | Girth Weld
28400 | 106652.8 | WELD | [8 empty] | 39.8 | 42.54235895 | -89.13624407 | Girth Weld
40003851 | 106653.03 | METAL LOSS | 0.23 | 0.25 | 9% | 1.24 | 0.799 | 52 | 1414 | 1564 | 39.8 | 42.54235943 | -89.13624401 | Metal Loss External
40003852 | 106672.86 | METAL LOSS | 20.06 | 0.25 | 9% | 0.71 | 0.657 | 207 | 1423 | 1575 | 39.8 | 42.54241362 | -89.13623678 | Metal Loss External
40003853 | 106672.87 | METAL LOSS | 20.06 | 0.25 | 7% | 0.55 | 0.615 | 159 | 1426 | 1578 | 39.8 | 42.54241366 | -89.13623677 | Metal Loss External
28410 | 106692.6 | WELD | [8 empty] | 39.8 | 42.54246677 | -89.13622968 | Girth Weld
28420 | 106732.4 | WELD | [8 empty] | 39.83 | 42.5425746 | -89.1362153 | Girth Weld
28430 | 106772.23 | WELD | [8 empty] | 39.79 | 42.5426825 | -89.1362009 | Girth Weld
28440 | 106812.01 | WELD | [8 empty] | 39.95 | 42.5427903 | -89.13618652 | Girth Weld
40003854 | 106814.27 | METAL LOSS | 2.25 | 0.25 | 13% | 0.36 | 0.333 | 221 | 1427 | 1579 | 39.95 | 42.54279641 | -89.1361857 | Metal Loss External
28450 | 106851.96 | WELD | [8 empty] | 39.93 | 42.54289852 | -89.13617208 | Girth Weld
40003855 | 106874.33 | METAL LOSS | 22.37 | 0.25 | 17% | 1.12 | 0.351 | 14 | 1406 | 1554 | 39.93 | 42.54295947 | -89.13616395 | Metal Loss External
40003856 | 106882.63 | METAL LOSS | 30.67 | 0.25 | 19% | 3.52 | 0.473 | 13 | 1329 | 1450 | 39.93 | 42.54298186 | -89.13616096 | Metal Loss External
40003857 | 106882.91 | METAL LOSS | 30.95 | 0.25 | 21% | 0.68 | 0.385 | 14 | 1416 | 1567 | 39.93 | 42.54298293 | -89.13616082 | Metal Loss External
28460 | 106891.89 | WELD | [8 empty] | 39.81 | 42.5430067 | -89.13615765 | Girth Weld
28470 | 106931.69 | WELD | [8 empty] | 35.81 | 42.54311455 | -89.13614326 | Girth Weld
28480 | 106967.51 | WELD | [8 empty] | 39.87 | 42.54321149 | -89.13613033 | Girth Weld
28490 | 107007.37 | WELD | [8 empty] | 34.03 | 42.5433195 | -89.13611592 | Girth Weld
28500 | 107041.4 | WELD | [8 empty] | 39.82 | 42.54341156 | -89.13610363 | Girth Weld
28510 | 107081.22 | WELD | [8 empty] | 39.85 | 42.54351944 | -89.13608924 | Girth Weld
28520 | 107121.06 | WELD | [8 empty] | 39.87 | 42.5436274 | -89.13607484 | Girth Weld
28530 | 107160.93 | WELD | [8 empty] | 39.9 | 42.54373541 | -89.13606043 | Girth Weld
28540 | 107200.83 | WELD | [8 empty] | 40.05 | 42.5438435 | -89.136046 | Girth Weld
28550 | 107240.88 | WELD | [8 empty] | 39.5 | 42.54395202 | -89.13603152 | Girth Weld
28560 | 107280.38 | WELD | [8 empty] | 37.41 | 42.54405904 | -89.13601725 | Girth Weld
28570 | 107317.79 | WELD | [8 empty] | 39.88 | 42.54416035 | -89.13600373 | Girth Weld
28580 | 107357.67 | WELD | [8 empty] | 39.82 | 42.54426838 | -89.13598932 | Girth Weld
28590 | 107397.49 | WELD | [8 empty] | 39.99 | 42.54437626 | -89.13597492 | Girth Weld
40003858 | 107437.27 | METAL LOSS | 39.78 | 0.25 | 8% | 1.33 | 0.793 | 97 | 1415 | 1565 | 39.99 | 42.54448469 | -89.13596046 | Metal Loss External
28600 | 107437.48 | WELD | [8 empty] | 28.26 | 42.54448461 | -89.13596047 | Girth Weld
28610 | 107465.74 | WELD | [8 empty] | 39.88 | 42.54456095 | -89.13595028 | Girth Weld
28620 | 107505.62 | WELD | [8 empty] | 39.86 | 42.54466898 | -89.13593587 | Girth Weld
40003859 | 107505.84 | METAL LOSS | 0.22 | 0.25 | 7% | 1.16 | 0.963 | 60 | 1420 | 1571 | 39.86 | 42.54466945 | -89.1359358 | Metal Loss External
28630 | 107545.47 | WELD | [8 empty] | 29.87 | 42.54477696 | -89.13592146 | Girth Weld
28640 | 107575.35 | WELD | [8 empty] | 39.81 | 42.54485769 | -89.13591069 | Girth Weld
28650 | 107615.15 | WELD | [8 empty] | 39.91 | 42.54496554 | -89.1358963 | Girth Weld
40003860 | 107654.85 | METAL LOSS | 39.7 | 0.25 | 7% | 0.8 | 0.893 | 51 | 1424 | 1575 | 39.91 | 42.54507381 | -89.13588185 | Metal Loss External
28660 | 107655.07 | WELD | [8 empty] | 39.86 | 42.54507367 | -89.13588187 | Girth Weld
28670 | 107694.92 | WELD | [8 empty] | 39.87 | 42.54518166 | -89.13586746 | Girth Weld
40003861 | 107727.89 | METAL LOSS | 32.97 | 0.25 | 6% | 0.41 | 0.529 | 354 | 1427 | 1580 | 39.87 | 42.54527161 | -89.13585546 | Metal Loss External
28680 | 107734.79 | WELD | [8 empty] | 39.8 | 42.54528967 | -89.13585305 | Girth Weld
28690 | 107774.59 | WELD | [8 empty] | 39.92 | 42.54539749 | -89.13583867 | Girth Weld
28700 | 107814.51 | WELD | [8 empty] | 39.91 | 42.54550564 | -89.13582424 | Girth Weld
28710 | 107854.41 | WELD | [8 empty] | 39.93 | 42.54561376 | -89.13580981 | Girth Weld
40003862 | 107863.62 | METAL LOSS | 9.21 | 0.25 | 12% | 1.4 | 0.363 | 21 | 1406 | 1554 | 39.93 | 42.54563873 | -89.13580648 | Metal Loss External
40003863 | 107883.37 | METAL LOSS | 28.96 | 0.25 | 11% | 0.68 | 0.333 | 21 | 1423 | 1575 | 39.93 | 42.54569273 | -89.13579928 | Metal Loss External
28720 | 107894.34 | WELD | [8 empty] | 39.9 | 42.54572193 | -89.13579538 | Girth Weld
28730 | 107934.23 | WELD | [8 empty] | 39.97 | 42.54583002 | -89.13578096 | Girth Weld
28740 | 107974.21 | WELD | [8 empty] | 39.87 | 42.54593832 | -89.13576651 | Girth Weld
28750 | 108014.07 | WELD | [8 empty] | 39.85 | 42.54604633 | -89.1357521 | Girth Weld
40003864 | 108024.5 | METAL LOSS | 10.43 | 0.25 | 7% | 0.49 | 0.986 | 313 | 1427 | 1579 | 39.85 | 42.54607474 | -89.13574831 | Metal Loss External
40003865 | 108024.75 | METAL LOSS | 10.68 | 0.25 | 10% | 0.61 | 0.961 | 313 | 1424 | 1576 | 39.85 | 42.54607541 | -89.13574822 | Metal Loss External
28760 | 108053.92 | WELD | [8 empty] | 40.02 | 42.54615429 | -89.13573769 | Girth Weld
40003866 | 108054.09 | METAL LOSS | 0.17 | 0.25 | 6% | 0.73 | 1.385 | 61 | 1425 | 1577 | 40.02 | 42.54615467 | -89.13573764 | Metal Loss External
28770 | 108093.94 | WELD | [8 empty] | 39.89 | 42.54626272 | -89.13572322 | Girth Weld
28780 | 108133.83 | WELD | [8 empty] | 39.83 | 42.54637078 | -89.13570881 | Girth Weld
28790 | 108173.66 | WELD | [8 empty] | 39.91 | 42.54647869 | -89.13569441 | Girth Weld
40003867 | 108173.83 | METAL LOSS | 0.18 | 0.25 | 7% | 0.61 | 1.088 | 19 | 1425 | 1578 | 39.91 | 42.5464791 | -89.13569435 | Metal Loss External
28800 | 108213.57 | WELD | [8 empty] | 39.95 | 42.54658683 | -89.13567998 | Girth Weld
40003868 | 108227.28 | METAL LOSS | 13.71 | 0.25 | 13% | 0.42 | 0.363 | 175 | 1426 | 1578 | 39.95 | 42.54662422 | -89.13567499 | Metal Loss External
28810 | 108253.52 | WELD | [8 empty] | 39.57 | 42.54669508 | -89.13566554 | Girth Weld
28820 | 108293.1 | WELD | [8 empty] | 39.93 | 42.54680228 | -89.13565123 | Girth Weld
40003869 | 108296.15 | METAL LOSS | 3.05 | 0.25 | 5% | 1.15 | 1.473 | 74 | 1422 | 1573 | 39.93 | 42.54681048 | -89.13565014 | Metal Loss External
28830 | 108333.03 | WELD | [8 empty] | 40 | 42.54691047 | -89.1356368 | Girth Weld
28840 | 108373.03 | WELD | [8 empty] | 37.35 | 42.54701886 | -89.13562234 | Girth Weld
28850 | 108410.38 | WELD | [8 empty] | 40.02 | 42.54712 | -89.13560884 | Girth Weld
28860 | 108450.41 | WELD | [8 empty] | 39.94 | 42.54722844 | -89.13559437 | Girth Weld
40003870 | 108469.47 | METAL LOSS | 19.06 | 0.25 | 12% | 0.86 | 0.679 | 26 | 1419 | 1570 | 39.94 | 42.54728037 | -89.13558744 | Metal Loss External
40003871 | 108469.48 | METAL LOSS | 19.07 | 0.25 | 19% | 1.08 | 0.704 | 341 | 1404 | 1552 | 39.94 | 42.54728037 | -89.13558744 | Metal Loss External
28870 | 108490.35 | WELD | [8 empty] | 39.88 | 42.54733666 | -89.13557993 | Girth Weld
28880 | 108530.23 | WELD | [8 empty] | 39.93 | 42.5474447 | -89.13556552 | Girth Weld
28890 | 108570.16 | WELD | [8 empty] | 39.9 | 42.54755289 | -89.13555108 | Girth Weld
40003872 | 108588.55 | METAL LOSS | 18.39 | 0.25 | 10% | 0.56 | 0.333 | 276 | 1425 | 1577 | 39.9 | 42.54760303 | -89.13554439 | Metal Loss External
28900 | 108610.06 | WELD | [8 empty] | 39.98 | 42.54766098 | -89.13553666 | Girth Weld
28910 | 108650.04 | WELD | [8 empty] | 39.88 | 42.54776931 | -89.13552221 | Girth Weld
28920 | 108689.92 | WELD | [8 empty] | 39.88 | 42.54787735 | -89.13550779 | Girth Weld
40003873 | 108708.4 | METAL LOSS | 18.49 | 0.25 | 13% | 0.93 | 0.452 | 221 | 1417 | 1567 | 39.88 | 42.5479277 | -89.13550107 | Metal Loss External
28930 | 108729.79 | WELD | [8 empty] | 39.82 | 42.54798538 | -89.13549337 | Girth Weld
28940 | 108769.61 | WELD | [8 empty] | 39.92 | 42.54809326 | -89.13547898 | Girth Weld
10000164 | 108806.75 | LOCATION | 37.14 | [7 empty] | 39.92 | 42.54819465 | -89.13546545 | Sleeve Begin - 49.06 in.
14000015 | 108807.78 | DENT | 38.16 | 0.25 | 0.06 | 5.18 |  | 67 |  |  | 39.92 | 42.54819685 | -89.13546516 | Dent - 0.06 inch TDW Correlated Deformation Repaired with a sleeve
28950 | 108809.53 | WELD | [8 empty] | 39.87 | 42.54820141 | -89.13546455 | Girth Weld
10000164 | 108810.84 | LOCATION | 1.31 | [7 empty] | 39.87 | 42.54819465 | -89.13546545 | Sleeve End
28960 | 108849.39 | WELD | [8 empty] | 39.87 | 42.54830942 | -89.13545014 | Girth Weld
28970 | 108889.26 | WELD | [8 empty] | 39.82 | 42.54841743 | -89.13543573 | Girth Weld
28980 | 108929.08 | WELD | [8 empty] | 39.94 | 42.54852531 | -89.13542133 | Girth Weld
28990 | 108969.02 | WELD | [8 empty] | 39.91 | 42.54863353 | -89.13540689 | Girth Weld
29000 | 109008.94 | WELD | [8 empty] | 39.89 | 42.54874167 | -89.13539246 | Girth Weld
29010 | 109048.82 | WELD | [8 empty] | 39.94 | 42.54884973 | -89.13537805 | Girth Weld
29020 | 109088.77 | WELD | [8 empty] | 37.36 | 42.54895795 | -89.1353636 | Girth Weld
29030 | 109126.13 | WELD | [8 empty] | 39.85 | 42.54905913 | -89.1353501 | Girth Weld
29040 | 109165.98 | WELD | [8 empty] | 39.99 | 42.54916708 | -89.1353357 | Girth Weld
29050 | 109205.97 | WELD | [8 empty] | 39.87 | 42.54927544 | -89.13532124 | Girth Weld
29060 | 109245.84 | WELD | [8 empty] | 39.87 | 42.54938345 | -89.13530683 | Girth Weld
29070 | 109285.71 | WELD | [8 empty] | 39.84 | 42.54949148 | -89.13529242 | Girth Weld
29080 | 109325.55 | WELD | [8 empty] | 39.96 | 42.5495994 | -89.13527801 | Girth Weld
40003874 | 109365.29 | METAL LOSS | 39.74 | 0.25 | 5% | 0.75 | 0.934 | 345 | 1425 | 1577 | 39.96 | 42.5497078 | -89.13526355 | Metal Loss External
29090 | 109365.51 | WELD | [8 empty] | 39.82 | 42.54970768 | -89.13526357 | Girth Weld
40003875 | 109400.74 | METAL LOSS | 35.23 | 0.25 | 5% | 1.16 | 3.578 | 182 | 1422 | 1574 | 39.82 | 42.54980371 | -89.13525075 | Metal Loss External
40003876 | 109402.03 | METAL LOSS | 36.52 | 0.25 | 10% | 0.31 | 0.333 | 188 | 1428 | 1580 | 39.82 | 42.54980733 | -89.13525027 | Metal Loss External
29100 | 109405.33 | WELD | [8 empty] | 15.75 | 42.54981556 | -89.13524917 | Girth Weld
29110 | 109421.07 | WELD | [8 empty] | 39.99 | 42.54985772 | -89.13524355 | Girth Weld
40003877 | 109421.59 | METAL LOSS | 0.52 | 0.25 | 14% | 3.08 | 0.651 | 359 | 1364 | 1498 | 39.99 | 42.54985879 | -89.1352434 | Metal Loss External
29120 | 109461.07 | WELD | [8 empty] | 39.87 | 42.54996608 | -89.13522909 | Girth Weld
29130 | 109500.93 | WELD | [8 empty] | 39.87 | 42.55007409 | -89.13521468 | Girth Weld
29140 | 109540.8 | WELD | [8 empty] | 39.86 | 42.55018209 | -89.13520026 | Girth Weld
40003878 | 109540.99 | METAL LOSS | 0.19 | 0.25 | 4% | 1.14 | 1.68 | 23 | 1423 | 1575 | 39.86 | 42.55018248 | -89.13520021 | Metal Loss External
29150 | 109580.65 | WELD | [8 empty] | 39.87 | 42.55029008 | -89.13518586 | Girth Weld
29160 | 109620.53 | WELD | [8 empty] | 39.86 | 42.55039811 | -89.13517144 | Girth Weld
40003879 | 109633.1 | METAL LOSS | 12.57 | 0.25 | 6% | 2.19 | 1.674 | 12 | 1408 | 1556 | 39.86 | 42.55043216 | -89.1351669 | Metal Loss External
29170 | 109660.39 | WELD | [8 empty] | 39.81 | 42.55050609 | -89.13515703 | Girth Weld
29180 | 109700.19 | WELD | [8 empty] | 38.34 | 42.55061394 | -89.13514264 | Girth Weld
29190 | 109738.53 | WELD | [8 empty] | 39.92 | 42.55071777 | -89.13512879 | Girth Weld
29200 | 109778.45 | WELD | [8 empty] | 39.86 | 42.55082592 | -89.13511436 | Girth Weld
29210 | 109818.3 | WELD | [8 empty] | 39.84 | 42.5509339 | -89.13509995 | Girth Weld
29220 | 109858.14 | WELD | [8 empty] | 39.94 | 42.55104183 | -89.13508555 | Girth Weld
29230 | 109898.08 | WELD | [8 empty] | 37.09 | 42.55115003 | -89.13507111 | Girth Weld
29240 | 109935.16 | WELD | [8 empty] | 39.94 | 42.55125046 | -89.13505771 | Girth Weld
40003880 | 109951.5 | METAL LOSS | 16.33 | 0.25 | 25% | 0.92 | 0.333 | 267 | 1403 | 1550 | 39.94 | 42.55129494 | -89.13505177 | Metal Loss External
29250 | 109975.11 | WELD | [8 empty] | 39.84 | 42.55135868 | -89.13504327 | Girth Weld
29260 | 110014.94 | WELD | [8 empty] | 39.81 | 42.5514666 | -89.13502887 | Girth Weld
29270 | 110054.75 | WELD | [8 empty] | 39.84 | 42.55157445 | -89.13501448 | Girth Weld
40003881 | 110094.22 | METAL LOSS | 39.47 | 0.25 | 11% | 0.31 | 0.333 | 284 | 1427 | 1580 | 39.84 | 42.55168215 | -89.1350001 | Metal Loss External
29280 | 110094.59 | WELD | [8 empty] | 39.86 | 42.55168238 | -89.13500007 | Girth Weld
29290 | 110134.44 | WELD | [8 empty] | 39.85 | 42.55179036 | -89.13498567 | Girth Weld
40003882 | 110134.99 | METAL LOSS | 0.54 | 0.25 | 5% | 1.81 | 3.765 | 52 | 1416 | 1566 | 39.85 | 42.55179164 | -89.13498549 | Metal Loss External
10000165 | 110153.33 | LOCATION | 18.89 | [7 empty] | 39.85 | 42.55184192 | -89.13497879 | Sleeve Begin - 120.83 in.
14000016 | 110157.98 | DENT | 23.53 | 0.25 | 0.07 | 3.18 |  | 359 |  |  | 39.85 | 42.55185425 | -89.13497714 | Dent - 0.07 inch TDW Correlated Deformation Repaired with a sleeve
10000165 | 110163.4 | LOCATION | 28.96 | [7 empty] | 39.85 | 42.55184192 | -89.13497879 | Sleeve End
29300 | 110174.29 | WELD | [8 empty] | 39.78 | 42.55189832 | -89.13497126 | Girth Weld
40003883 | 110200.53 | METAL LOSS | 26.24 | 0.25 | 15% | 0.24 | 0.339 | 120 | 1428 | 1580 | 39.78 | 42.55196991 | -89.13496171 | Metal Loss External
29310 | 110214.07 | WELD | [8 empty] | 39.84 | 42.55200608 | -89.13495688 | Girth Weld
29320 | 110253.9 | WELD | [8 empty] | 39.85 | 42.55211401 | -89.13494248 | Girth Weld
29330 | 110293.76 | WELD | [8 empty] | 39.58 | 42.55222199 | -89.13492807 | Girth Weld
29340 | 110333.34 | WELD | [8 empty] | 39.81 | 42.55232922 | -89.13491376 | Girth Weld
29350 | 110373.15 | WELD | [8 empty] | 39.83 | 42.55243707 | -89.13489937 | Girth Weld
29360 | 110412.98 | WELD | [8 empty] | 36.77 | 42.55254498 | -89.13488497 | Girth Weld
29370 | 110449.75 | WELD | [8 empty] | 34.09 | 42.55264455 | -89.13487168 | Girth Weld
29380 | 110483.85 | WELD | [8 empty] | 17.47 | 42.5527368 | -89.13485937 | Girth Weld
29390 | 110501.32 | WELD | [8 empty] | 39.78 | 42.55278368 | -89.13485312 | Girth Weld
29400 | 110541.1 | WELD | [8 empty] | 39.56 | 42.55289145 | -89.13483874 | Girth Weld
29410 | 110580.66 | WELD | [8 empty] | 40 | 42.55299864 | -89.13482444 | Girth Weld
29420 | 110620.66 | WELD | [8 empty] | 39.91 | 42.55310702 | -89.13480997 | Girth Weld
29430 | 110660.57 | WELD | [8 empty] | 39.82 | 42.55321513 | -89.13479555 | Girth Weld
29440 | 110700.39 | WELD | [8 empty] | 39.84 | 42.55332301 | -89.13478115 | Girth Weld
29450 | 110740.23 | WELD | [8 empty] | 38.59 | 42.55343094 | -89.13476675 | Girth Weld
29460 | 110778.82 | WELD | [8 empty] | 39.89 | 42.55353547 | -89.1347528 | Girth Weld
29470 | 110818.7 | WELD | [8 empty] | 39.88 | 42.55364354 | -89.13473838 | Girth Weld
40003884 | 110832.58 | METAL LOSS | 13.87 | 0.25 | 14% | 0.44 | 0.333 | 69 | 1425 | 1577 | 39.88 | 42.55368136 | -89.13473333 | Metal Loss External
40003885 | 110855.3 | METAL LOSS | 36.59 | 0.25 | 8% | 0.74 | 0.669 | 212 | 1424 | 1576 | 39.88 | 42.55374334 | -89.13472506 | Metal Loss External
29480 | 110858.58 | WELD | [8 empty] | 39.95 | 42.55375157 | -89.13472396 | Girth Weld
29490 | 110898.53 | WELD | [8 empty] | 19.79 | 42.5538598 | -89.13470952 | Girth Weld
40003886 | 110916.26 | METAL LOSS | 17.73 | 0.25 | 21% | 0.68 | 0.451 | 167 | 1417 | 1567 | 19.79 | 42.55390813 | -89.13470307 | Metal Loss External
40003887 | 110917.52 | METAL LOSS | 18.99 | 0.25 | 5% | 0.45 | 1.215 | 117 | 1427 | 1580 | 19.79 | 42.5539116 | -89.13470261 | Metal Loss External
29500 | 110918.32 | WELD | [8 empty] | 19.77 | 42.55391301 | -89.13470242 | Girth Weld
29510 | 110938.09 | WELD | [8 empty] | 38.09 | 42.55396616 | -89.13469533 | Girth Weld
29520 | 110976.18 | WELD | [8 empty] | 39.84 | 42.55406931 | -89.13468156 | Girth Weld
40003888 | 110988.5 | METAL LOSS | 12.32 | 0.25 | 9% | 1.3 | 0.746 | 49 | 1415 | 1565 | 39.84 | 42.55410281 | -89.13467709 | Metal Loss External
29530 | 111016.01 | WELD | [8 empty] | 39.92 | 42.55417724 | -89.13466716 | Girth Weld
29540 | 111055.94 | WELD | [8 empty] | 39.86 | 42.55428541 | -89.13465273 | Girth Weld
29550 | 111095.79 | WELD | [8 empty] | 39.88 | 42.55439339 | -89.13463832 | Girth Weld
40003889 | 111119.44 | METAL LOSS | 23.65 | 0.25 | 18% | 0.35 | 0.333 | 71 | 1426 | 1578 | 39.88 | 42.5544579 | -89.13462971 | Metal Loss External
40003890 | 111119.66 | METAL LOSS | 23.87 | 0.25 | 13% | 2.53 | 0.407 | 71 | 1377 | 1516 | 39.88 | 42.55445827 | -89.13462966 | Metal Loss External
29560 | 111135.67 | WELD | [8 empty] | 39.83 | 42.55450143 | -89.1346239 | Girth Weld
29570 | 111175.49 | WELD | [8 empty] | 39.93 | 42.55460933 | -89.1346095 | Girth Weld
40003891 | 111178.23 | METAL LOSS | 2.74 | 0.25 | 21% | 1.4 | 0.431 | 39 | 1388 | 1532 | 39.93 | 42.55461664 | -89.13460853 | Metal Loss External
40003892 | 111178.56 | METAL LOSS | 3.07 | 0.25 | 22% | 2.22 | 0.398 | 39 | 1351 | 1483 | 39.93 | 42.55461745 | -89.13460842 | Metal Loss External
40003893 | 111209.91 | METAL LOSS | 34.41 | 0.25 | 15% | 1.54 | 0.562 | 54 | 1396 | 1542 | 39.93 | 42.55470309 | -89.13459699 | Metal Loss External
29580 | 111215.43 | WELD | [8 empty] | 39.94 | 42.55471752 | -89.13459506 | Girth Weld
29590 | 111255.37 | WELD | [8 empty] | 39.87 | 42.55482574 | -89.13458062 | Girth Weld
29600 | 111295.24 | WELD | [8 empty] | 39.87 | 42.55493375 | -89.13456621 | Girth Weld
29610 | 111335.11 | WELD | [8 empty] | 39.89 | 42.55504176 | -89.1345518 | Girth Weld
29620 | 111374.99 | WELD | [8 empty] | 39.92 | 42.55514983 | -89.13453738 | Girth Weld
13000034 | 111381.05 | GAIN | 6.06 |  |  | 17.44 | 16.85 | 199 |  |  | 39.92 | 42.55516439 | -89.13453543 | GAIN - 136 Gauss
29630 | 111414.91 | WELD | [8 empty] | 39.86 | 42.55525797 | -89.13452294 | Girth Weld
10000166 | 111440.36 | LOCATION | 25.45 | [7 empty] | 39.86 | 42.555325 | -89.134514 | AGM #26, STA 7329+29
40003894 | 111453.67 | METAL LOSS | 38.76 | 0.25 | 7% | 1.23 | 1.298 | 302 | 1418 | 1569 | 39.86 | 42.55536135 | -89.13451365 | Metal Loss External
29640 | 111454.77 | WELD | [8 empty] | 39.96 | 42.55536387 | -89.13451363 | Girth Weld
10000167 | 111474.68 | LOCATION | 19.92 | [7 empty] | 39.96 | 42.5554185 | -89.13451311 | Casing Begin - 63.38 ft.
29650 | 111494.72 | WELD | [8 empty] | 39.71 | 42.55547314 | -89.13451259 | Girth Weld
10000168 | 111531.18 | LOCATION | 36.46 | [7 empty] | 39.71 | 42.55557239 | -89.13451165 | Spacer
29660 | 111534.43 | WELD | [8 empty] | 39.79 | 42.55558174 | -89.13451156 | Girth Weld
40003895 | 111535.13 | METAL LOSS | 0.7 | 0.25 | 7% | 0.62 | 2.445 | 92 | 1425 | 1577 | 39.79 | 42.5555836 | -89.13451154 | Metal Loss External
40003896 | 111535.14 | METAL LOSS | 0.71 | 0.25 | 17% | 0.7 | 1.323 | 176 | 1419 | 1569 | 39.79 | 42.55558362 | -89.13451154 | Metal Loss External
40003897 | 111535.35 | METAL LOSS | 0.92 | 0.25 | 7% | 0.84 | 1.06 | 29 | 1423 | 1574 | 39.79 | 42.55558418 | -89.13451154 | Metal Loss External
40003898 | 111535.36 | METAL LOSS | 0.93 | 0.25 | 19% | 0.92 | 1.732 | 62 | 1411 | 1560 | 39.79 | 42.55558418 | -89.13451154 | Metal Loss External
10000169 | 111538.06 | LOCATION | 3.63 | [7 empty] | 39.79 | 42.55559171 | -89.13451146 | Casing End
40003899 | 111573.71 | METAL LOSS | 39.28 | 0.25 | 6% | 1.39 | 1.503 | 71 | 1417 | 1568 | 39.79 | 42.55568933 | -89.13451054 | Metal Loss External
29670 | 111574.22 | WELD | [8 empty] | 35.49 | 42.55569056 | -89.13451053 | Girth Weld
40003900 | 111596.81 | METAL LOSS | 22.59 | 0.25 | 7% | 0.99 | 0.724 | 115 | 1421 | 1572 | 35.49 | 42.55575242 | -89.13450994 | Metal Loss External
29680 | 111609.71 | WELD | [8 empty] | 39.87 | 42.55578757 | -89.1345096 | Girth Weld
29690 | 111649.57 | WELD | [8 empty] | 39.92 | 42.5558966 | -89.13450857 | Girth Weld
40003901 | 111665.35 | METAL LOSS | 15.78 | 0.25 | 13% | 0.41 | 0.333 | 10 | 1426 | 1578 | 39.92 | 42.55593983 | -89.13450816 | Metal Loss External
40003902 | 111665.61 | METAL LOSS | 16.03 | 0.25 | 16% | 1.71 | 0.388 | 10 | 1388 | 1532 | 39.92 | 42.55594039 | -89.13450815 | Metal Loss External
40003903 | 111665.92 | METAL LOSS | 16.34 | 0.25 | 17% | 2.57 | 0.358 | 10 | 1360 | 1494 | 39.92 | 42.55594114 | -89.13450814 | Metal Loss External
29700 | 111689.5 | WELD | [8 empty] | 39.78 | 42.55600579 | -89.13450753 | Girth Weld
40003904 | 111693.83 | METAL LOSS | 4.33 | 0.25 | 10% | 0.44 | 0.333 | 89 | 1426 | 1578 | 39.78 | 42.55601762 | -89.13450742 | Metal Loss External
40003905 | 111695.15 | METAL LOSS | 5.65 | 0.25 | 12% | 0.15 | 0.381 | 139 | 1428 | 1581 | 39.78 | 42.55602127 | -89.13450738 | Metal Loss External
29710 | 111729.27 | WELD | [8 empty] | 37.91 | 42.55611458 | -89.1345065 | Girth Weld
29720 | 111767.19 | WELD | [8 empty] | 39.78 | 42.55621825 | -89.13450551 | Girth Weld
29730 | 111806.96 | WELD | [8 empty] | 39.85 | 42.55632703 | -89.13450448 | Girth Weld
40003906 | 111817.74 | METAL LOSS | 10.78 | 0.25 | 14% | 0.4 | 0.333 | 39 | 1426 | 1578 | 39.85 | 42.55635656 | -89.1345042 | Metal Loss External
40003907 | 111838.61 | METAL LOSS | 31.64 | 0.25 | 9% | 0.42 | 0.333 | 62 | 1427 | 1579 | 39.85 | 42.55641377 | -89.13450365 | Metal Loss External
40003908 | 111841.48 | METAL LOSS | 34.51 | 0.25 | 16% | 0.29 | 1.08 | 50 | 1427 | 1579 | 39.85 | 42.55642166 | -89.13450358 | Metal Loss External
29740 | 111846.81 | WELD | [8 empty] | 39.86 | 42.55643601 | -89.13450344 | Girth Weld
29750 | 111886.67 | WELD | [8 empty] | 39.86 | 42.55654501 | -89.1345024 | Girth Weld
29760 | 111926.53 | WELD | [8 empty] | 39.86 | 42.55665403 | -89.13450137 | Girth Weld
40003909 | 111927.29 | METAL LOSS | 0.76 | 0.25 | 9% | 0.35 | 0.402 | 186 | 1427 | 1580 | 39.86 | 42.55665607 | -89.13450135 | Metal Loss External
29770 | 111966.39 | WELD | [8 empty] | 19.78 | 42.55676303 | -89.13450033 | Girth Weld
29780 | 111986.17 | WELD | [8 empty] | 39.83 | 42.55681697 | -89.13449982 | Girth Weld
29790 | 112025.99 | WELD | [8 empty] | 39.9 | 42.55692589 | -89.13449878 | Girth Weld
29800 | 112065.89 | WELD | [8 empty] | 39.86 | 42.557035 | -89.13449775 | Girth Weld
29810 | 112105.74 | WELD | [8 empty] | 39.89 | 42.557144 | -89.13449671 | Girth Weld
29820 | 112145.63 | WELD | [8 empty] | 39.85 | 42.55725308 | -89.13449567 | Girth Weld
40003910 | 112161.37 | METAL LOSS | 15.74 | 0.25 | 11% | 0.77 | 0.398 | 272 | 1421 | 1573 | 39.85 | 42.55729617 | -89.13449526 | Metal Loss External
40003911 | 112185.08 | METAL LOSS | 39.45 | 0.25 | 6% | 0.86 | 0.793 | 176 | 1424 | 1575 | 39.85 | 42.55736118 | -89.13449465 | Metal Loss External
29830 | 112185.48 | WELD | [8 empty] | 39.85 | 42.55736205 | -89.13449464 | Girth Weld
29840 | 112225.32 | WELD | [8 empty] | 39.85 | 42.55747103 | -89.1344936 | Girth Weld
13000035 | 112232.59 | GAIN | 7.27 |  |  | 16.719 | 14.049 | 194 |  |  | 39.85 | 42.55748905 | -89.13449343 | GAIN - 147 Gauss
40003912 | 112241.32 | METAL LOSS | 15.99 | 0.25 | 16% | 1.18 | 0.343 | 65 | 1405 | 1553 | 39.85 | 42.55751476 | -89.13449319 | Metal Loss External
29850 | 112265.17 | WELD | [8 empty] | 39.82 | 42.55758 | -89.13449257 | Girth Weld
40003913 | 112291.26 | METAL LOSS | 26.09 | 0.25 | 15% | 0.85 | 0.448 | 132 | 1416 | 1566 | 39.82 | 42.55765146 | -89.13449189 | Metal Loss External
29860 | 112304.99 | WELD | [8 empty] | 39.89 | 42.55768889 | -89.13449153 | Girth Weld
29870 | 112344.87 | WELD | [8 empty] | 39.84 | 42.55779798 | -89.13449049 | Girth Weld
29880 | 112384.71 | WELD | [8 empty] | 39.86 | 42.55790693 | -89.13448946 | Girth Weld
29890 | 112424.57 | WELD | [8 empty] | 39.81 | 42.55801593 | -89.13448842 | Girth Weld
29900 | 112464.38 | WELD | [8 empty] | 39.84 | 42.5581248 | -89.13448739 | Girth Weld
29910 | 112504.21 | WELD | [8 empty] | 39.95 | 42.55823375 | -89.13448635 | Girth Weld
40003914 | 112538.58 | METAL LOSS | 34.37 | 0.25 | 11% | 0.83 | 0.725 | 216 | 1420 | 1571 | 39.95 | 42.55832793 | -89.13448546 | Metal Loss External
40003915 | 112538.62 | METAL LOSS | 34.41 | 0.25 | 9% | 0.52 | 0.487 | 174 | 1426 | 1578 | 39.95 | 42.55832808 | -89.13448546 | Metal Loss External
29920 | 112544.16 | WELD | [8 empty] | 39.83 | 42.558343 | -89.13448531 | Girth Weld
29930 | 112583.98 | WELD | [8 empty] | 39.81 | 42.55845192 | -89.13448428 | Girth Weld
29940 | 112623.79 | WELD | [8 empty] | 39.77 | 42.55856078 | -89.13448324 | Girth Weld
13000036 | 112631.1 | GAIN | 7.31 |  |  | 17.26 | 16.766 | 201 |  |  | 39.77 | 42.55857887 | -89.13448307 | GAIN - 145 Gauss
29950 | 112663.56 | WELD | [8 empty] | 39.81 | 42.55866954 | -89.13448221 | Girth Weld
13000037 | 112686.21 | GAIN | 22.65 |  |  | 17.628 | 14.341 | 32 |  |  | 39.81 | 42.55872966 | -89.13448164 | GAIN - 153 Gauss
29960 | 112703.37 | WELD | [8 empty] | 39.93 | 42.55877841 | -89.13448117 | Girth Weld
13000038 | 112721.68 | GAIN | 18.31 |  |  | 16.071 | 15.554 | 18 |  |  | 39.93 | 42.5588268 | -89.13448071 | GAIN - 140 Gauss
29970 | 112743.3 | WELD | [8 empty] | 39.97 | 42.55888763 | -89.13448014 | Girth Weld
29980 | 112783.27 | WELD | [8 empty] | 39.81 | 42.55899695 | -89.1344791 | Girth Weld
13000039 | 112788.86 | GAIN | 5.59 |  |  | 16.539 | 15.052 | 30 |  |  | 39.81 | 42.55901039 | -89.13447897 | GAIN - 137 Gauss
13000040 | 112807.13 | GAIN | 23.85 |  |  | 18.696 | 14.09 | 41 |  |  | 39.81 | 42.55906024 | -89.1344785 | GAIN - 131 Gauss
40003916 | 112813.2 | METAL LOSS | 29.92 | 0.25 | 7% | 0.37 | 0.333 | 32 | 1428 | 1580 | 39.81 | 42.55907898 | -89.13447832 | Metal Loss External
29990 | 112823.08 | WELD | [8 empty] | 39.88 | 42.55910582 | -89.13447806 | Girth Weld
30000 | 112862.96 | WELD | [8 empty] | 39.89 | 42.55921487 | -89.13447703 | Girth Weld
30010 | 112902.85 | WELD | [8 empty] | 39.89 | 42.55932397 | -89.13447599 | Girth Weld
30020 | 112942.74 | WELD | [8 empty] | 39.88 | 42.55943306 | -89.13447495 | Girth Weld
30030 | 112982.61 | WELD | [8 empty] | 39.86 | 42.55954211 | -89.13447392 | Girth Weld
40003917 | 113022.23 | METAL LOSS | 39.62 | 0.25 | 11% | 1.94 | 0.799 | 300 | 1397 | 1542 | 39.86 | 42.55965057 | -89.13447288 | Metal Loss External
30040 | 113022.47 | WELD | [8 empty] | 39.92 | 42.55965111 | -89.13447288 | Girth Weld
30050 | 113062.39 | WELD | [8 empty] | 39.87 | 42.5597603 | -89.13447184 | Girth Weld
30060 | 113102.26 | WELD | [8 empty] | 39.85 | 42.55986933 | -89.13447081 | Girth Weld
40003918 | 113128.8 | METAL LOSS | 26.55 | 0.25 | 16% | 0.93 | 0.333 | 271 | 1413 | 1562 | 39.85 | 42.55994204 | -89.13447011 | Metal Loss External
40003919 | 113140.69 | METAL LOSS | 38.43 | 0.25 | 5% | 1.52 | 4.715 | 86 | 1419 | 1569 | 39.85 | 42.55997456 | -89.1344698 | Metal Loss External
30070 | 113142.1 | WELD | [8 empty] | 39.91 | 42.5599783 | -89.13446977 | Girth Weld
30080 | 113182.02 | WELD | [8 empty] | 39.84 | 42.56008747 | -89.13446873 | Girth Weld
40003920 | 113200.97 | METAL LOSS | 18.95 | 0.25 | 22% | 0.47 | 1.009 | 319 | 1422 | 1574 | 39.84 | 42.5601394 | -89.13446824 | Metal Loss External
30090 | 113221.86 | WELD | [8 empty] | 39.92 | 42.56019641 | -89.1344677 | Girth Weld
30100 | 113261.78 | WELD | [8 empty] | 39.99 | 42.5603056 | -89.13446666 | Girth Weld
30110 | 113301.77 | WELD | [8 empty] | 39.88 | 42.56041498 | -89.13446562 | Girth Weld
30120 | 113341.65 | WELD | [8 empty] | 32.67 | 42.56052404 | -89.13446458 | Girth Weld
30130 | 113374.32 | WELD | [8 empty] | 39.89 | 42.56061333 | -89.13446373 | Girth Weld
30140 | 113414.21 | WELD | [8 empty] | 39.88 | 42.56072242 | -89.1344627 | Girth Weld
30150 | 113454.09 | WELD | [8 empty] | 39.84 | 42.56083148 | -89.13446166 | Girth Weld
30160 | 113493.92 | WELD | [8 empty] | 39.92 | 42.56094043 | -89.13446062 | Girth Weld
30170 | 113533.84 | WELD | [8 empty] | 39.97 | 42.56104959 | -89.13445959 | Girth Weld
30180 | 113573.81 | WELD | [8 empty] | 39.88 | 42.56115891 | -89.13445855 | Girth Weld
40003921 | 113613.51 | METAL LOSS | 39.7 | 0.25 | 7% | 0.91 | 0.798 | 10 | 1422 | 1574 | 39.88 | 42.5612677 | -89.13445751 | Metal Loss External
30190 | 113613.69 | WELD | [8 empty] | 39.9 | 42.56126797 | -89.13445751 | Girth Weld
30200 | 113653.58 | WELD | [8 empty] | 39.87 | 42.56137708 | -89.13445647 | Girth Weld
30210 | 113693.45 | WELD | [8 empty] | 39.93 | 42.56148611 | -89.13445544 | Girth Weld
40003922 | 113702.95 | METAL LOSS | 9.5 | 0.25 | 8% | 0.35 | 0.333 | 214 | 1427 | 1580 | 39.93 | 42.56151214 | -89.13445519 | Metal Loss External
30220 | 113733.38 | WELD | [8 empty] | 39.87 | 42.56159532 | -89.1344544 | Girth Weld
30230 | 113773.25 | WELD | [8 empty] | 20.16 | 42.56170435 | -89.13445336 | Girth Weld
30240 | 113793.41 | WELD | [8 empty] | 19.02 | 42.56175934 | -89.13445284 | Girth Weld
30250 | 113812.44 | WELD | [8 empty] | 28.83 | 42.5618112 | -89.13445235 | Girth Weld
30260 | 113841.27 | WELD | [8 empty] | 39.87 | 42.56188996 | -89.1344516 | Girth Weld
30270 | 113881.14 | WELD | [8 empty] | 39.94 | 42.56199901 | -89.13445056 | Girth Weld
30280 | 113921.08 | WELD | [8 empty] | 39.78 | 42.56210823 | -89.13444952 | Girth Weld
30290 | 113960.86 | WELD | [8 empty] | 39.84 | 42.56221702 | -89.13444849 | Girth Weld
30300 | 114000.7 | WELD | [8 empty] | 39.95 | 42.56232597 | -89.13444745 | Girth Weld
30310 | 114040.64 | WELD | [8 empty] | 39.8 | 42.56243522 | -89.13444641 | Girth Weld
40003923 | 114045.82 | METAL LOSS | 5.18 | 0.25 | 18% | 0.7 | 0.631 | 250 | 1418 | 1569 | 39.8 | 42.56244934 | -89.13444628 | Metal Loss External
40003924 | 114046.17 | METAL LOSS | 5.52 | 0.25 | 12% | 0.46 | 0.487 | 229 | 1425 | 1577 | 39.8 | 42.56245032 | -89.13444627 | Metal Loss External
40003925 | 114049.04 | METAL LOSS | 8.4 | 0.25 | 12% | 2.07 | 0.838 | 220 | 1393 | 1537 | 39.8 | 42.56245801 | -89.1344462 | Metal Loss External
40003926 | 114049.43 | METAL LOSS | 8.79 | 0.25 | 7% | 0.57 | 0.509 | 217 | 1426 | 1578 | 39.8 | 42.56245926 | -89.13444619 | Metal Loss External
40003927 | 114051.09 | METAL LOSS | 10.45 | 0.25 | 17% | 0.32 | 0.333 | 286 | 1426 | 1578 | 39.8 | 42.56246385 | -89.13444614 | Metal Loss External
30320 | 114080.44 | WELD | [8 empty] | 39.87 | 42.56254406 | -89.13444538 | Girth Weld
40003928 | 114086.09 | METAL LOSS | 5.65 | 0.25 | 21% | 0.17 | 0.333 | 182 | 1428 | 1580 | 39.87 | 42.56255953 | -89.13444523 | Metal Loss External
10000170 | 114095.35 | LOCATION | 14.91 | [7 empty] | 39.87 | 42.562584 | -89.134445 | AGM #27, STA 7355+75
30330 | 114120.31 | WELD | [8 empty] | 39.89 | 42.56265212 | -89.13444463 | Girth Weld
40003929 | 114121.18 | METAL LOSS | 0.87 | 0.25 | 4% | 0.81 | 3.654 | 345 | 1426 | 1578 | 39.89 | 42.56265443 | -89.13444462 | Metal Loss External
30340 | 114160.19 | WELD | [8 empty] | 26 | 42.56276137 | -89.13444403 | Girth Weld
40003930 | 114163.85 | METAL LOSS | 3.65 | 0.25 | 10% | 0.36 | 0.333 | 281 | 1427 | 1579 | 26 | 42.56277135 | -89.13444398 | Metal Loss External
30350 | 114186.19 | WELD | [8 empty] | 39.9 | 42.56283251 | -89.13444364 | Girth Weld
30360 | 114226.09 | WELD | [8 empty] | 34.14 | 42.5629418 | -89.13444305 | Girth Weld
40003931 | 114226.29 | METAL LOSS | 0.19 | 0.25 | 7% | 1.51 | 1.352 | 332 | 1415 | 1565 | 34.14 | 42.56294216 | -89.13444305 | Metal Loss External
40003932 | 114227.51 | METAL LOSS | 1.41 | 0.25 | 18% | 0.93 | 0.389 | 324 | 1410 | 1559 | 34.14 | 42.56294558 | -89.13444303 | Metal Loss External
13000041 | 114231.6 | GAIN | 5.51 |  |  | 17.507 | 15.428 | 192 |  |  | 34.14 | 42.56295491 | -89.13444298 | GAIN - 139 Gauss
30370 | 114260.24 | WELD | [8 empty] | 39.89 | 42.56303529 | -89.13444254 | Girth Weld
30380 | 114300.12 | WELD | [8 empty] | 39.84 | 42.56314454 | -89.13444194 | Girth Weld
40003933 | 114338.57 | METAL LOSS | 38.45 | 0.25 | 8% | 1.29 | 2.353 | 139 | 1416 | 1566 | 39.84 | 42.56324985 | -89.13444137 | Metal Loss External
30390 | 114339.96 | WELD | [8 empty] | 39.77 | 42.56325365 | -89.13444135 | Girth Weld
30400 | 114379.73 | WELD | [8 empty] | 39.99 | 42.56336257 | -89.13444075 | Girth Weld
30410 | 114419.72 | WELD | [8 empty] | 39.97 | 42.56347211 | -89.13444015 | Girth Weld
30420 | 114459.69 | WELD | [8 empty] | 39.87 | 42.56358156 | -89.13443956 | Girth Weld
30430 | 114499.56 | WELD | [8 empty] | 39.88 | 42.56369075 | -89.13443896 | Girth Weld
40003934 | 114509.71 | METAL LOSS | 10.15 | 0.25 | 9% | 0.12 | 0.333 | 178 | 1429 | 1581 | 39.88 | 42.56371859 | -89.13443881 | Metal Loss External
30440 | 114539.44 | WELD | [8 empty] | 39.93 | 42.56379999 | -89.13443836 | Girth Weld
30450 | 114579.38 | WELD | [8 empty] | 39.83 | 42.56390937 | -89.13443777 | Girth Weld
30460 | 114619.2 | WELD | [8 empty] | 39.89 | 42.56401845 | -89.13443717 | Girth Weld
30470 | 114659.09 | WELD | [8 empty] | 39.86 | 42.56412769 | -89.13443658 | Girth Weld
40003935 | 114660.91 | METAL LOSS | 1.82 | 0.25 | 9% | 0.27 | 0.333 | 142 | 1428 | 1580 | 39.86 | 42.56413264 | -89.13443655 | Metal Loss External
30480 | 114698.94 | WELD | [8 empty] | 39.9 | 42.56423685 | -89.13443598 | Girth Weld
40003936 | 114717.26 | METAL LOSS | 18.31 | 0.25 | 10% | 0.38 | 0.333 | 192 | 1427 | 1579 | 39.9 | 42.56428703 | -89.13443571 | Metal Loss External
30490 | 114738.84 | WELD | [8 empty] | 39.83 | 42.56434611 | -89.13443538 | Girth Weld
30500 | 114778.67 | WELD | [8 empty] | 39.88 | 42.56445519 | -89.13443479 | Girth Weld
30510 | 114818.54 | WELD | [8 empty] | 39.83 | 42.56456441 | -89.13443419 | Girth Weld
30520 | 114858.37 | WELD | [8 empty] | 39.87 | 42.56467348 | -89.1344336 | Girth Weld
30530 | 114898.24 | WELD | [8 empty] | 39.98 | 42.5647827 | -89.134433 | Girth Weld
40003937 | 114938.05 | METAL LOSS | 39.81 | 0.25 | 6% | 0.71 | 0.746 | 14 | 1425 | 1577 | 39.98 | 42.5648918 | -89.13443241 | Metal Loss External
30540 | 114938.23 | WELD | [8 empty] | 39.94 | 42.56489221 | -89.1344324 | Girth Weld
40003938 | 114938.42 | METAL LOSS | 0.19 | 0.25 | 6% | 1.51 | 1.678 | 83 | 1418 | 1568 | 39.94 | 42.56489256 | -89.1344324 | Metal Loss External
30550 | 114978.16 | WELD | [8 empty] | 39.93 | 42.56500159 | -89.13443181 | Girth Weld
40003939 | 115008.73 | METAL LOSS | 30.57 | 0.25 | 18% | 1.37 | 0.34 | 327 | 1395 | 1541 | 39.93 | 42.56508528 | -89.13443135 | Metal Loss External
30560 | 115018.09 | WELD | [8 empty] | 39.8 | 42.56511094 | -89.13443121 | Girth Weld
40003940 | 115027.33 | METAL LOSS | 9.25 | 0.25 | 10% | 0.5 | 0.333 | 53 | 1426 | 1578 | 39.8 | 42.56513624 | -89.13443107 | Metal Loss External
30570 | 115057.89 | WELD | [8 empty] | 39.8 | 42.56521994 | -89.13443061 | Girth Weld
40003941 | 115088.38 | METAL LOSS | 30.49 | 0.25 | 19% | 0.31 | 0.333 | 279 | 1426 | 1578 | 39.8 | 42.56530354 | -89.13443016 | Metal Loss External
30580 | 115097.69 | WELD | [8 empty] | 39.87 | 42.56532894 | -89.13443002 | Girth Weld
30590 | 115137.55 | WELD | [8 empty] | 39.88 | 42.56543813 | -89.13442942 | Girth Weld
30600 | 115177.43 | WELD | [8 empty] | 39.89 | 42.56554735 | -89.13442883 | Girth Weld
40003942 | 115183.76 | METAL LOSS | 6.33 | 0.25 | 11% | 0.29 | 0.333 | 311 | 1428 | 1580 | 39.89 | 42.56556469 | -89.13442873 | Metal Loss External
30610 | 115217.32 | WELD | [8 empty] | 39.87 | 42.56565661 | -89.13442823 | Girth Weld
30620 | 115257.19 | WELD | [8 empty] | 39.86 | 42.5657658 | -89.13442764 | Girth Weld
40003943 | 115288.99 | METAL LOSS | 31.8 | 0.25 | 8% | 0.47 | 0.333 | 203 | 1426 | 1579 | 39.86 | 42.56585296 | -89.13442716 | Metal Loss External
30630 | 115297.05 | WELD | [8 empty] | 39.91 | 42.56587496 | -89.13442704 | Girth Weld
40003944 | 115306.14 | METAL LOSS | 9.1 | 0.25 | 9% | 0.37 | 0.333 | 189 | 1427 | 1579 | 39.91 | 42.56589987 | -89.1344269 | Metal Loss External
30640 | 115336.96 | WELD | [8 empty] | 39.88 | 42.56598428 | -89.13442644 | Girth Weld
30650 | 115376.84 | WELD | [8 empty] | 39.9 | 42.56609349 | -89.13442585 | Girth Weld
40003945 | 115377.04 | METAL LOSS | 0.2 | 0.25 | 11% | 1.62 | 0.8 | 341 | 1405 | 1552 | 39.9 | 42.56609385 | -89.13442584 | Metal Loss External
30660 | 115416.73 | WELD | [8 empty] | 39.9 | 42.56620276 | -89.13442525 | Girth Weld
30670 | 115456.63 | WELD | [8 empty] | 39.85 | 42.56631203 | -89.13442465 | Girth Weld
40003946 | 115476.36 | METAL LOSS | 19.73 | 0.25 | 23% | 0.67 | 0.589 | 17 | 1416 | 1566 | 39.85 | 42.56636608 | -89.13442436 | Metal Loss External
30680 | 115496.47 | WELD | [8 empty] | 39.86 | 42.56642116 | -89.13442406 | Girth Weld
40003947 | 115501.35 | METAL LOSS | 4.88 | 0.25 | 10% | 0.91 | 0.743 | 23 | 1420 | 1571 | 39.86 | 42.56643443 | -89.13442399 | Metal Loss External
30690 | 115536.34 | WELD | [8 empty] | 39.85 | 42.56653034 | -89.13442346 | Girth Weld
40003948 | 115575.98 | METAL LOSS | 39.65 | 0.25 | 5% | 1.21 | 1.283 | 342 | 1421 | 1572 | 39.85 | 42.56663895 | -89.13442287 | Metal Loss External
30700 | 115576.18 | WELD | [8 empty] | 39.86 | 42.56663947 | -89.13442287 | Girth Weld
30710 | 115616.04 | WELD | [8 empty] | 39.86 | 42.56674863 | -89.13442227 | Girth Weld
30720 | 115655.9 | WELD | [8 empty] | 39.87 | 42.56685779 | -89.13442168 | Girth Weld
30730 | 115695.76 | WELD | [8 empty] | 39.8 | 42.56696698 | -89.13442108 | Girth Weld
30740 | 115735.56 | WELD | [8 empty] | 39.86 | 42.56707598 | -89.13442048 | Girth Weld
30750 | 115775.41 | WELD | [8 empty] | 39.87 | 42.56718514 | -89.13441989 | Girth Weld
30760 | 115815.28 | WELD | [8 empty] | 39.85 | 42.56729432 | -89.13441929 | Girth Weld
30770 | 115855.13 | WELD | [8 empty] | 27.84 | 42.56740348 | -89.1344187 | Girth Weld
30780 | 115882.98 | WELD | [8 empty] | 39.84 | 42.56747968 | -89.13441828 | Girth Weld
30790 | 115922.81 | WELD | [8 empty] | 39.84 | 42.56758879 | -89.13441769 | Girth Weld
30800 | 115962.65 | WELD | [8 empty] | 39.84 | 42.5676979 | -89.13441709 | Girth Weld
30810 | 116002.49 | WELD | [8 empty] | 39.89 | 42.56780701 | -89.13441649 | Girth Weld
30820 | 116042.38 | WELD | [8 empty] | 39.89 | 42.56791625 | -89.1344159 | Girth Weld
30830 | 116082.26 | WELD | [8 empty] | 39.69 | 42.56802549 | -89.1344153 | Girth Weld
40003949 | 116082.45 | METAL LOSS | 0.19 | 0.25 | 20% | 0.84 | 0.66 | 21 | 1412 | 1561 | 39.69 | 42.56802593 | -89.1344153 | Metal Loss External
30840 | 116121.95 | WELD | [8 empty] | 39.85 | 42.5681342 | -89.13441471 | Girth Weld
30850 | 116161.8 | WELD | [8 empty] | 35.7 | 42.56824334 | -89.13441411 | Girth Weld
30860 | 116197.5 | WELD | [8 empty] | 39.92 | 42.5683411 | -89.13441358 | Girth Weld
30870 | 116237.43 | WELD | [8 empty] | 33.46 | 42.56845045 | -89.13441298 | Girth Weld
40003950 | 116240.18 | METAL LOSS | 2.76 | 0.25 | 15% | 0.4 | 0.333 | 175 | 1426 | 1578 | 33.46 | 42.56845796 | -89.13441294 | Metal Loss External
30880 | 116270.88 | WELD | [8 empty] | 39.88 | 42.56854205 | -89.13441248 | Girth Weld
30890 | 116310.76 | WELD | [8 empty] | 39.37 | 42.56865127 | -89.13441189 | Girth Weld
40003951 | 116330.29 | METAL LOSS | 19.53 | 0.25 | 9% | 2.37 | 0.837 | 224 | 1398 | 1543 | 39.37 | 42.56870456 | -89.1344116 | Metal Loss External
30900 | 116350.12 | WELD | [8 empty] | 39.86 | 42.56875908 | -89.1344113 | Girth Weld
40003952 | 116389.75 | METAL LOSS | 39.63 | 0.25 | 19% | 0.25 | 0.333 | 162 | 1427 | 1579 | 39.86 | 42.56886775 | -89.1344107 | Metal Loss External
30910 | 116389.98 | WELD | [8 empty] | 18.86 | 42.56886824 | -89.1344107 | Girth Weld
40003953 | 116390.17 | METAL LOSS | 0.19 | 0.25 | 8% | 1.23 | 1.016 | 78 | 1416 | 1566 | 18.86 | 42.56886861 | -89.1344107 | Metal Loss External
40003954 | 116406.8 | METAL LOSS | 16.82 | 0.25 | 12% | 1.75 | 2.918 | 141 | 1398 | 1544 | 18.86 | 42.56891419 | -89.13441045 | Metal Loss External
40003955 | 116407.09 | METAL LOSS | 17.11 | 0.25 | 17% | 0.86 | 1.469 | 131 | 1414 | 1564 | 18.86 | 42.56891507 | -89.13441045 | Metal Loss External
40003956 | 116407.22 | METAL LOSS | 17.24 | 0.25 | 6% | 0.79 | 2.309 | 80 | 1425 | 1577 | 18.86 | 42.56891543 | -89.13441044 | Metal Loss External
30920 | 116408.84 | WELD | [8 empty] | 39.95 | 42.5689198 | -89.13441042 | Girth Weld
30930 | 116448.79 | WELD | [8 empty] | 8.75 | 42.56902923 | -89.13440982 | Girth Weld
30940 | 116457.54 | WELD | [8 empty] | 39.83 | 42.56905306 | -89.13440969 | Girth Weld
30950 | 116497.36 | WELD | [8 empty] | 6.07 | 42.56916214 | -89.1344091 | Girth Weld
40003957 | 116497.56 | METAL LOSS | 0.19 | 0.25 | 7% | 1.23 | 1.266 | 137 | 1418 | 1569 | 6.07 | 42.56916252 | -89.1344091 | Metal Loss External
40003958 | 116497.61 | METAL LOSS | 0.24 | 0.25 | 5% | 1.3 | 1.674 | 41 | 1421 | 1573 | 6.07 | 42.56916265 | -89.1344091 | Metal Loss External
30960 | 116503.44 | WELD | [8 empty] | 33.21 | 42.56917864 | -89.13440901 | Girth Weld
40003959 | 116510.95 | METAL LOSS | 7.51 | 0.25 | 13% | 1.32 | 1.033 | 339 | 1407 | 1555 | 33.21 | 42.56919908 | -89.1344089 | Metal Loss External
30970 | 116536.65 | WELD | [8 empty] | 39.91 | 42.56926957 | -89.13440851 | Girth Weld
40003960 | 116538.41 | METAL LOSS | 1.76 | 0.25 | 9% | 0.94 | 0.66 | 234 | 1420 | 1571 | 39.91 | 42.5692743 | -89.13440849 | Metal Loss External
30980 | 116576.56 | WELD | [8 empty] | 39.84 | 42.56937889 | -89.13440792 | Girth Weld
30990 | 116616.4 | WELD | [8 empty] | 39.86 | 42.56948799 | -89.13440732 | Girth Weld
40003961 | 116634.03 | METAL LOSS | 17.63 | 0.25 | 15% | 0.61 | 0.333 | 317 | 1421 | 1573 | 39.86 | 42.56953628 | -89.13440706 | Metal Loss External
31000 | 116656.26 | WELD | [8 empty] | 10.77 | 42.56959715 | -89.13440672 | Girth Weld
40003962 | 116657.05 | METAL LOSS | 0.8 | 0.25 | 20% | 0.74 | 1.244 | 210 | 1415 | 1565 | 10.77 | 42.56959925 | -89.13440671 | Metal Loss External
40003963 | 116657.4 | METAL LOSS | 1.14 | 0.25 | 16% | 2.2 | 3.614 | 177 | 1376 | 1516 | 10.77 | 42.56960004 | -89.13440671 | Metal Loss External
40003964 | 116657.92 | METAL LOSS | 1.66 | 0.25 | 12% | 1.33 | 2.41 | 198 | 1408 | 1556 | 10.77 | 42.56960155 | -89.1344067 | Metal Loss External
40003965 | 116658.05 | METAL LOSS | 1.79 | 0.25 | 14% | 0.93 | 0.649 | 224 | 1416 | 1566 | 10.77 | 42.56960197 | -89.1344067 | Metal Loss External
40003966 | 116658.1 | METAL LOSS | 1.84 | 0.25 | 4% | 0.77 | 3.04 | 161 | 1426 | 1578 | 10.77 | 42.56960211 | -89.1344067 | Metal Loss External
40003967 | 116660.06 | METAL LOSS | 3.8 | 0.25 | 7% | 0.93 | 0.796 | 143 | 1422 | 1573 | 10.77 | 42.56960747 | -89.13440667 | Metal Loss External
40003968 | 116663.61 | METAL LOSS | 7.35 | 0.25 | 4% | 0.41 | 1.01 | 134 | 1428 | 1580 | 10.77 | 42.56961728 | -89.13440661 | Metal Loss External
31010 | 116667.03 | WELD | [8 empty] | 40 | 42.56962653 | -89.13440656 | Girth Weld
31020 | 116707.03 | WELD | [8 empty] | 39.76 | 42.56973609 | -89.13440597 | Girth Weld
31030 | 116746.79 | WELD | [8 empty] | 3.86 | 42.56984498 | -89.13440537 | Girth Weld
40003969 | 116750.31 | METAL LOSS | 3.52 | 0.25 | 9% | 1.94 | 0.791 | 193 | 1404 | 1552 | 3.86 | 42.56985443 | -89.13440532 | Metal Loss External
31040 | 116750.65 | WELD | [8 empty] | 37.77 | 42.5698554 | -89.13440531 | Girth Weld
40003970 | 116765.01 | METAL LOSS | 14.36 | 0.25 | 19% | 0.29 | 0.333 | 159 | 1427 | 1579 | 37.77 | 42.56989477 | -89.1344051 | Metal Loss External
31050 | 116788.41 | WELD | [8 empty] | 39.87 | 42.56995882 | -89.13440475 | Girth Weld
10000171 | 116808.29 | LOCATION | 19.88 | [7 empty] | 39.87 | 42.57001336 | -89.13440445 | Casing Begin - 56.22 ft.
31060 | 116828.28 | WELD | [8 empty] | 39.83 | 42.57006801 | -89.13440415 | Girth Weld
10000172 | 116864.52 | LOCATION | 36.24 | [7 empty] | 39.83 | 42.57016742 | -89.13440361 | Casing End
40003971 | 116865.34 | METAL LOSS | 37.06 | 0.25 | 8% | 2.11 | 1.084 | 98 | 1403 | 1550 | 39.83 | 42.57016943 | -89.1344036 | Metal Loss External
31070 | 116868.1 | WELD | [8 empty] | 39.98 | 42.57017709 | -89.13440356 | Girth Weld
40003972 | 116872.05 | METAL LOSS | 3.95 | 0.25 | 9% | 0.72 | 0.512 | 162 | 1423 | 1575 | 39.98 | 42.57018784 | -89.1344035 | Metal Loss External
40003973 | 116872.46 | METAL LOSS | 4.36 | 0.25 | 6% | 4.51 | 3.951 | 144 | 1391 | 1532 | 39.98 | 42.57018854 | -89.1344035 | Metal Loss External
40003974 | 116875.11 | METAL LOSS | 7.01 | 0.25 | 8% | 0.63 | 0.521 | 99 | 1425 | 1577 | 39.98 | 42.57019625 | -89.13440345 | Metal Loss External
10000173 | 116875.39 | LOCATION | 10.97 | [7 empty] | 39.98 | 42.57019709 | -89.13440345 | Bend up - 10 deg., 43D
40003975 | 116877.85 | METAL LOSS | 9.75 | 0.25 | 4% | 0.41 | 0.986 | 70 | 1428 | 1580 | 39.98 | 42.57020377 | -89.13440341 | Metal Loss External
40003976 | 116878.45 | METAL LOSS | 10.34 | 0.25 | 3% | 0.57 | 8.878 | 85 | 1428 | 1580 | 39.98 | 42.5702054 | -89.1344034 | Metal Loss External
40003977 | 116878.61 | METAL LOSS | 10.51 | 0.25 | 2% | 0.75 | 11.666 | 73 | 1428 | 1580 | 39.98 | 42.57020582 | -89.1344034 | Metal Loss External
40003978 | 116879.41 | METAL LOSS | 11.31 | 0.25 | 7% | 0.91 | 1.664 | 61 | 1423 | 1574 | 39.98 | 42.570208 | -89.13440339 | Metal Loss External
40003979 | 116881.06 | METAL LOSS | 12.95 | 0.25 | 5% | 0.77 | 0.921 | 103 | 1425 | 1577 | 39.98 | 42.57021253 | -89.13440337 | Metal Loss External
40003980 | 116881.11 | METAL LOSS | 13.01 | 0.25 | 8% | 0.98 | 2.491 | 70 | 1421 | 1572 | 39.98 | 42.57021267 | -89.13440336 | Metal Loss External
40003981 | 116881.25 | METAL LOSS | 13.15 | 0.25 | 9% | 0.85 | 0.7 | 130 | 1422 | 1573 | 39.98 | 42.57021306 | -89.13440336 | Metal Loss External
10000174 | 116883.32 | LOCATION | 15.22 | [7 empty] | 39.98 | 42.57021833 | -89.13440333 | AGM #28
40003982 | 116891.18 | METAL LOSS | 23.08 | 0.25 | 9% | 0.29 | 0.643 | 147 | 1428 | 1580 | 39.98 | 42.57023959 | -89.13439873 | Metal Loss External
31080 | 116908.08 | WELD | [8 empty] | 38.02 | 42.57028503 | -89.13438888 | Girth Weld
40003983 | 116933.63 | METAL LOSS | 25.56 | 0.25 | 6% | 0.75 | 0.948 | 119 | 1425 | 1577 | 38.02 | 42.57035418 | -89.1343739 | Metal Loss External
31090 | 116946.1 | WELD | [8 empty] | 39.87 | 42.57038784 | -89.13436661 | Girth Weld
31100 | 116985.97 | WELD | [8 empty] | 39.89 | 42.57049564 | -89.13434325 | Girth Weld
40003984 | 116986.97 | METAL LOSS | 1 | 0.25 | 10% | 0.72 | 0.869 | 72 | 1422 | 1574 | 39.89 | 42.57049828 | -89.13434268 | Metal Loss External
31110 | 117025.85 | WELD | [8 empty] | 40.03 | 42.5706035 | -89.13431989 | Girth Weld
31120 | 117065.89 | WELD | [8 empty] | 39.87 | 42.57071176 | -89.13429643 | Girth Weld
31130 | 117105.75 | WELD | [8 empty] | 39.9 | 42.57081956 | -89.13427308 | Girth Weld
10000175 | 117116.45 | LOCATION | 15.27 | [7 empty] | 39.9 | 42.57084854 | -89.1342668 | Bend right-up - 9 deg., 58D
31140 | 117145.65 | WELD | [8 empty] | 39.83 | 42.57092745 | -89.1342497 | Girth Weld
31150 | 117185.48 | WELD | [8 empty] | 39.77 | 42.57103517 | -89.13422637 | Girth Weld
13000042 | 117191.93 | GAIN | 6.44 |  |  | 16.065 | 14.801 | 187 |  |  | 39.77 | 42.5710508 | -89.13422298 | GAIN - 124 Gauss
31160 | 117225.25 | WELD | [8 empty] | 39.91 | 42.5711427 | -89.13420307 | Girth Weld
31170 | 117265.17 | WELD | [8 empty] | 34.18 | 42.57125064 | -89.13417968 | Girth Weld
40003985 | 117297.54 | METAL LOSS | 32.37 | 0.25 | 6% | 1.08 | 1.055 | 332 | 1422 | 1573 | 34.18 | 42.5713382 | -89.13416071 | Metal Loss External
31180 | 117299.35 | WELD | [8 empty] | 39.77 | 42.57134304 | -89.13415966 | Girth Weld
40003986 | 117337.72 | METAL LOSS | 38.37 | 0.25 | 22% | 9.86 | 2.822 | 266 | 1110 | 1343 | 39.77 | 42.57144585 | -89.13413739 | Metal Loss External
40003987 | 117337.47 | METAL LOSS | 38.12 | 0.25 | 27% | 3.61 | 3.898 | 320 | 1284 | 1389 | 39.77 | 42.57144589 | -89.13413738 | Metal Loss External
40003988 | 117337.62 | METAL LOSS | 38.27 | 0.25 | 8% | 1.4 | 0.792 | 338 | 1415 | 1565 | 39.77 | 42.57144655 | -89.13413724 | Metal Loss External
40003989 | 117338.33 | METAL LOSS | 38.98 | 0.25 | 19% | 2.14 | 4.649 | 338 | 1364 | 1500 | 39.77 | 42.57144839 | -89.13413684 | Metal Loss External
40003990 | 117338.36 | METAL LOSS | 39.01 | 0.25 | 23% | 1.2 | 1.007 | 257 | 1393 | 1538 | 39.77 | 42.57144858 | -89.1341368 | Metal Loss External
31190 | 117339.12 | WELD | [8 empty] | 39.81 | 42.57145058 | -89.13413637 | Girth Weld
31200 | 117378.92 | WELD | [8 empty] | 39.85 | 42.57155822 | -89.13411305 | Girth Weld
40003991 | 117416.39 | METAL LOSS | 37.47 | 0.25 | 5% | 2.93 | 2.658 | 38 | 1406 | 1553 | 39.85 | 42.57165938 | -89.13409113 | Metal Loss External
40003992 | 117417.48 | METAL LOSS | 38.56 | 0.25 | 5% | 1.81 | 2.029 | 234 | 1416 | 1566 | 39.85 | 42.57166247 | -89.13409046 | Metal Loss External
31210 | 117418.77 | WELD | [8 empty] | 39.76 | 42.57166597 | -89.1340897 | Girth Weld
40003993 | 117419.3 | METAL LOSS | 0.53 | 0.25 | 19% | 0.44 | 0.413 | 140 | 1424 | 1576 | 39.76 | 42.57166735 | -89.1340894 | Metal Loss External
10000176 | 117422.85 | LOCATION | 4.08 | [7 empty] | 39.76 | 42.57167701 | -89.13408731 | Casing Begin - 84.78 ft.
40003994 | 117426.63 | METAL LOSS | 7.86 | 0.25 | 19% | 0.42 | 0.388 | 139 | 1424 | 1576 | 39.76 | 42.5716872 | -89.1340851 | Metal Loss Internal
40003995 | 117434.65 | METAL LOSS | 15.88 | 0.25 | 14% | 0.88 | 0.377 | 140 | 1416 | 1566 | 39.76 | 42.57170887 | -89.13408041 | Metal Loss Internal
40003996 | 117447.21 | METAL LOSS | 28.44 | 0.25 | 15% | 0.62 | 0.366 | 140 | 1421 | 1573 | 39.76 | 42.57174293 | -89.13407303 | Metal Loss Internal
31220 | 117458.53 | WELD | [8 empty] | 39.88 | 42.57177348 | -89.13406641 | Girth Weld
31230 | 117498.41 | WELD | [8 empty] | 10.75 | 42.57188133 | -89.13404304 | Girth Weld
10000177 | 117507.63 | LOCATION | 9.22 | [7 empty] | 10.75 | 42.5719063 | -89.13403763 | Casing End
31240 | 117509.16 | WELD | [8 empty] | 39.83 | 42.57191026 | -89.13403677 | Girth Weld
31250 | 117548.99 | WELD | [8 empty] | 32.81 | 42.57201796 | -89.13401344 | Girth Weld
31260 | 117581.79 | WELD | [8 empty] | 39.95 | 42.57210664 | -89.13399423 | Girth Weld
40003997 | 117612.1 | METAL LOSS | 30.3 | 0.25 | 14% | 0.65 | 0.333 | 1 | 1421 | 1572 | 39.95 | 42.57218865 | -89.13397646 | Metal Loss External
40003998 | 117621.56 | METAL LOSS | 39.76 | 0.25 | 9% | 0.55 | 0.515 | 73 | 1425 | 1577 | 39.95 | 42.57221428 | -89.13397091 | Metal Loss External
31270 | 117621.75 | WELD | [8 empty] | 39.8 | 42.57221468 | -89.13397082 | Girth Weld
40003999 | 117622.49 | METAL LOSS | 0.74 | 0.25 | 12% | 0.54 | 2.268 | 157 | 1424 | 1576 | 39.8 | 42.57221662 | -89.1339704 | Metal Loss External
40004000 | 117623.04 | METAL LOSS | 1.29 | 0.25 | 11% | 0.61 | 0.476 | 136 | 1424 | 1575 | 39.8 | 42.5722181 | -89.13397008 | Metal Loss External
40004001 | 117623.12 | METAL LOSS | 1.37 | 0.25 | 13% | 0.79 | 0.561 | 202 | 1420 | 1571 | 39.8 | 42.57221831 | -89.13397003 | Metal Loss External
40004002 | 117623.48 | METAL LOSS | 1.74 | 0.25 | 11% | 1.91 | 3.072 | 162 | 1398 | 1544 | 39.8 | 42.57221917 | -89.13396985 | Metal Loss External
31280 | 117661.55 | WELD | [8 empty] | 39.84 | 42.5723223 | -89.13394751 | Girth Weld
31290 | 117701.38 | WELD | [8 empty] | 39.79 | 42.57243002 | -89.13392417 | Girth Weld
13000043 | 117707.48 | GAIN | 6.1 |  |  | 15.268 | 9.7 | 182 |  |  | 39.79 | 42.57244482 | -89.13392096 | GAIN - 43 Gauss
31300 | 117741.17 | WELD | [8 empty] | 39.94 | 42.57253761 | -89.13390086 | Girth Weld
31310 | 117781.11 | WELD | [8 empty] | 39.81 | 42.57264562 | -89.13387745 | Girth Weld
31320 | 117820.92 | WELD | [8 empty] | 39.85 | 42.57275326 | -89.13385413 | Girth Weld
31330 | 117860.77 | WELD | [8 empty] | 39.83 | 42.57286101 | -89.13383079 | Girth Weld
31340 | 117900.59 | WELD | [8 empty] | 39.88 | 42.57296871 | -89.13380746 | Girth Weld
40004003 | 117940.01 | METAL LOSS | 39.41 | 0.25 | 7% | 1.51 | 1.053 | 135 | 1415 | 1565 | 39.88 | 42.57307529 | -89.13378436 | Metal Loss External
31350 | 117940.47 | WELD | [8 empty] | 39.93 | 42.57307654 | -89.13378409 | Girth Weld
31360 | 117980.4 | WELD | [8 empty] | 39.81 | 42.57318451 | -89.1337607 | Girth Weld
40004004 | 117980.58 | METAL LOSS | 0.18 | 0.25 | 7% | 1.14 | 1.233 | 327 | 1420 | 1571 | 39.81 | 42.57318488 | -89.13376062 | Metal Loss External
31370 | 118020.21 | WELD | [8 empty] | 39.77 | 42.57329215 | -89.13373738 | Girth Weld
31380 | 118059.97 | WELD | [8 empty] | 39.85 | 42.57339969 | -89.13371408 | Girth Weld
40004005 | 118060.16 | METAL LOSS | 0.18 | 0.25 | 6% | 0.99 | 1.061 | 338 | 1422 | 1574 | 39.85 | 42.57340008 | -89.133714 | Metal Loss External
31390 | 118099.82 | WELD | [8 empty] | 39.79 | 42.57350745 | -89.13369073 | Girth Weld
31400 | 118139.61 | WELD | [8 empty] | 39.93 | 42.57361504 | -89.13366742 | Girth Weld
40004006 | 118171.57 | METAL LOSS | 31.96 | 0.25 | 12% | 0.37 | 0.413 | 97 | 1427 | 1579 | 39.93 | 42.57370158 | -89.13364867 | Metal Loss External
31410 | 118179.54 | WELD | [8 empty] | 39.74 | 42.57372302 | -89.13364403 | Girth Weld
40004007 | 118209.49 | METAL LOSS | 29.94 | 0.25 | 16% | 0.47 | 0.333 | 311 | 1424 | 1576 | 39.74 | 42.57380407 | -89.13362647 | Metal Loss External
40004008 | 118218.31 | METAL LOSS | 38.77 | 0.25 | 8% | 0.58 | 0.622 | 51 | 1426 | 1578 | 39.74 | 42.57382797 | -89.13362129 | Metal Loss External
31420 | 118219.28 | WELD | [8 empty] | 39.81 | 42.57383048 | -89.13362075 | Girth Weld
31430 | 118259.09 | WELD | [8 empty] | 39.9 | 42.57393812 | -89.13359742 | Girth Weld
31440 | 118298.98 | WELD | [8 empty] | 39.81 | 42.574046 | -89.13357405 | Girth Weld
40004009 | 118338.61 | METAL LOSS | 39.62 | 0.25 | 7% | 1.11 | 1.063 | 315 | 1420 | 1571 | 39.81 | 42.5741532 | -89.13355082 | Metal Loss External
31450 | 118338.79 | WELD | [8 empty] | 39.86 | 42.57415364 | -89.13355073 | Girth Weld
31460 | 118378.65 | WELD | [8 empty] | 39.84 | 42.57426142 | -89.13352738 | Girth Weld
31470 | 118418.48 | WELD | [8 empty] | 39.78 | 42.57436914 | -89.13350404 | Girth Weld
31480 | 118458.26 | WELD | [8 empty] | 39.87 | 42.5744767 | -89.13348073 | Girth Weld
31490 | 118498.14 | WELD | [8 empty] | 39.78 | 42.57458453 | -89.13345737 | Girth Weld
31500 | 118537.91 | WELD | [8 empty] | 39.81 | 42.5746921 | -89.13343407 | Girth Weld
31510 | 118577.72 | WELD | [8 empty] | 39.84 | 42.57479974 | -89.13341074 | Girth Weld
31520 | 118617.56 | WELD | [8 empty] | 39.8 | 42.57490747 | -89.1333874 | Girth Weld
31530 | 118657.36 | WELD | [8 empty] | 37.32 | 42.57501509 | -89.13336409 | Girth Weld
31540 | 118694.68 | WELD | [8 empty] | 37.52 | 42.575116 | -89.13334222 | Girth Weld
31550 | 118732.2 | WELD | [8 empty] | 39.91 | 42.57521745 | -89.13332024 | Girth Weld
31560 | 118772.11 | WELD | [8 empty] | 36.54 | 42.57532536 | -89.13329686 | Girth Weld
40004010 | 118781.34 | METAL LOSS | 9.23 | 0.25 | 11% | 0.7 | 0.476 | 27 | 1423 | 1574 | 36.54 | 42.57535028 | -89.13329146 | Metal Loss External
31570 | 118808.65 | WELD | [8 empty] | 21.56 | 42.57542415 | -89.13327545 | Girth Weld
40004011 | 118829.98 | METAL LOSS | 21.34 | 0.25 | 7% | 1.14 | 1.059 | 162 | 1420 | 1571 | 21.56 | 42.57548182 | -89.13326296 | Metal Loss External
31580 | 118830.21 | WELD | [8 empty] | 33.39 | 42.57548236 | -89.13326284 | Girth Weld
31590 | 118863.59 | WELD | [8 empty] | 39.81 | 42.57557262 | -89.13324329 | Girth Weld
31600 | 118903.4 | WELD | [8 empty] | 39.83 | 42.57568026 | -89.13321996 | Girth Weld
40004012 | 118930.45 | METAL LOSS | 27.04 | 0.25 | 9% | 3.64 | 1.094 | 287 | 1381 | 1520 | 39.83 | 42.57575311 | -89.13320418 | Metal Loss External
31610 | 118943.23 | WELD | [8 empty] | 39.84 | 42.57578796 | -89.13319663 | Girth Weld
31620 | 118983.07 | WELD | [8 empty] | 39.85 | 42.57589569 | -89.13317329 | Girth Weld
40004013 | 118984.45 | METAL LOSS | 1.38 | 0.25 | 5% | 1.28 | 5.2 | 167 | 1422 | 1573 | 39.85 | 42.57589928 | -89.13317251 | Metal Loss External
31630 | 119022.91 | WELD | [8 empty] | 39.94 | 42.57600344 | -89.13314994 | Girth Weld
31640 | 119062.85 | WELD | [8 empty] | 39.85 | 42.57611143 | -89.13312654 | Girth Weld
20004990 | 119076.8 | MILL ANOMALY | 13.95 | 0.25 |  | 0.84 | 1.496 | 83 |  |  | 39.85 | 42.57614912 | -89.13311838
31650 | 119102.7 | WELD | [8 empty] | 39.74 | 42.57621918 | -89.1331032 | Girth Weld
40004014 | 119103.61 | METAL LOSS | 0.92 | 0.25 | 9% | 0.92 | 0.648 | 268 | 1421 | 1572 | 39.74 | 42.57622156 | -89.13310268 | Metal Loss External
31660 | 119142.43 | WELD | [8 empty] | 39.9 | 42.57632663 | -89.13307992 | Girth Weld
40004015 | 119143.75 | METAL LOSS | 1.31 | 0.25 | 7% | 1.76 | 2.963 | 265 | 1412 | 1561 | 39.9 | 42.57632999 | -89.13307919 | Metal Loss External
31670 | 119182.33 | WELD | [8 empty] | 39.53 | 42.57643452 | -89.13305654 | Girth Weld
40004016 | 119221.12 | METAL LOSS | 38.79 | 0.25 | 6% | 0.68 | 1.1 | 76 | 1426 | 1578 | 39.53 | 42.57653951 | -89.13303379 | Metal Loss External
31680 | 119221.86 | WELD | [8 empty] | 39.99 | 42.57654141 | -89.13303338 | Girth Weld
40004017 | 119246.54 | METAL LOSS | 24.68 | 0.25 | 11% | 0.58 | 0.449 | 256 | 1424 | 1576 | 39.99 | 42.57660821 | -89.13301891 | Metal Loss External
31690 | 119261.85 | WELD | [8 empty] | 39.9 | 42.57664956 | -89.13300995 | Girth Weld
40004018 | 119263.68 | METAL LOSS | 1.83 | 0.25 | 12% | 0.58 | 0.333 | 250 | 1424 | 1576 | 39.9 | 42.57665445 | -89.13300889 | Metal Loss External
31700 | 119301.75 | WELD | [8 empty] | 39.92 | 42.57675744 | -89.13298657 | Girth Weld
31710 | 119341.68 | WELD | [8 empty] | 39.86 | 42.5768654 | -89.13296318 | Girth Weld
31720 | 119381.53 | WELD | [8 empty] | 39.88 | 42.57697318 | -89.13293983 | Girth Weld
31730 | 119421.41 | WELD | [8 empty] | 39.82 | 42.57708101 | -89.13291646 | Girth Weld
31740 | 119461.23 | WELD | [8 empty] | 39.92 | 42.5771887 | -89.13289313 | Girth Weld
31750 | 119501.15 | WELD | [8 empty] | 39.92 | 42.57729664 | -89.13286974 | Girth Weld
31760 | 119541.06 | WELD | [8 empty] | 39.84 | 42.57740457 | -89.13284636 | Girth Weld
31770 | 119580.9 | WELD | [8 empty] | 39.83 | 42.5775123 | -89.13282302 | Girth Weld
40004019 | 119582.47 | METAL LOSS | 1.57 | 0.25 | 7% | 1.15 | 1.06 | 168 | 1419 | 1570 | 39.83 | 42.57751643 | -89.13282212 | Metal Loss External
31780 | 119620.73 | WELD | [8 empty] | 39.89 | 42.57762 | -89.13279968 | Girth Weld
31790 | 119660.62 | WELD | [8 empty] | 39.95 | 42.57772786 | -89.13277631 | Girth Weld
31800 | 119700.56 | WELD | [8 empty] | 39.88 | 42.57783588 | -89.1327529 | Girth Weld
40004020 | 119702.16 | METAL LOSS | 1.6 | 0.25 | 9% | 0.36 | 0.338 | 184 | 1427 | 1580 | 39.88 | 42.57784016 | -89.13275198 | Metal Loss External
40004021 | 119718.87 | METAL LOSS | 18.31 | 0.25 | 25% | 1.82 | 0.347 | 283 | 1359 | 1494 | 39.88 | 42.57788526 | -89.1327422 | Metal Loss External
31810 | 119740.44 | WELD | [8 empty] | 36.09 | 42.57794371 | -89.13272954 | Girth Weld
31820 | 119776.53 | WELD | [8 empty] | 39.8 | 42.57804127 | -89.1327084 | Girth Weld
13000044 | 119785.47 | GAIN | 8.94 |  |  | 17.831 | 13.129 | 181 |  |  | 39.8 | 42.57806348 | -89.13270359 | GAIN - 63 Gauss
40004022 | 119807.39 | METAL LOSS | 30.87 | 0.25 | 16% | 0.8 | 0.333 | 302 | 1416 | 1567 | 39.8 | 42.57812479 | -89.1326903 | Metal Loss External
31830 | 119816.32 | WELD | [8 empty] | 39.88 | 42.57814889 | -89.13268508 | Girth Weld
31840 | 119856.2 | WELD | [8 empty] | 39.86 | 42.57825671 | -89.13266172 | Girth Weld
31850 | 119896.05 | WELD | [8 empty] | 13.27 | 42.57836449 | -89.13263837 | Girth Weld
31860 | 119909.33 | WELD | [8 empty] | 39.85 | 42.57840026 | -89.13263062 | Girth Weld
40004023 | 119912.69 | METAL LOSS | 3.37 | 0.25 | 7% | 0.54 | 0.333 | 59 | 1426 | 1578 | 39.85 | 42.57840931 | -89.13262865 | Metal Loss External
31870 | 119949.17 | WELD | [8 empty] | 39.91 | 42.57850801 | -89.13260727 | Girth Weld
40004024 | 119952.79 | METAL LOSS | 3.62 | 0.25 | 7% | 0.44 | 0.349 | 125 | 1427 | 1579 | 39.91 | 42.57851776 | -89.13260516 | Metal Loss External
31880 | 119989.09 | WELD | [8 empty] | 39.86 | 42.57861594 | -89.13258388 | Girth Weld
31890 | 120028.94 | WELD | [8 empty] | 39.89 | 42.57872372 | -89.13256053 | Girth Weld
31900 | 120068.83 | WELD | [8 empty] | 39.87 | 42.57883157 | -89.13253716 | Girth Weld
31910 | 120108.69 | WELD | [8 empty] | 39.88 | 42.57893937 | -89.1325138 | Girth Weld
31920 | 120148.58 | WELD | [8 empty] | 39.88 | 42.57904722 | -89.13249043 | Girth Weld
31930 | 120188.45 | WELD | [8 empty] | 39.92 | 42.57915505 | -89.13246707 | Girth Weld
40004025 | 120227.13 | METAL LOSS | 38.68 | 0.25 | 16% | 1.11 | 0.459 | 37 | 1408 | 1557 | 39.92 | 42.57925969 | -89.1324444 | Metal Loss External
31940 | 120228.38 | WELD | [8 empty] | 39.86 | 42.57926301 | -89.13244368 | Girth Weld
40004026 | 120251.97 | METAL LOSS | 23.59 | 0.25 | 11% | 2.38 | 0.36 | 126 | 1391 | 1534 | 39.86 | 42.57932665 | -89.13242989 | Metal Loss External
40004027 | 120252.36 | METAL LOSS | 23.98 | 0.25 | 13% | 0.97 | 0.339 | 126 | 1415 | 1565 | 39.86 | 42.57932786 | -89.13242963 | Metal Loss External
40004028 | 120252.53 | METAL LOSS | 24.15 | 0.25 | 12% | 0.39 | 0.333 | 126 | 1426 | 1578 | 39.86 | 42.57932838 | -89.13242951 | Metal Loss External
40004029 | 120253.1 | METAL LOSS | 24.72 | 0.25 | 16% | 0.34 | 0.333 | 126 | 1426 | 1578 | 39.86 | 42.57932993 | -89.13242918 | Metal Loss External
31950 | 120268.23 | WELD | [8 empty] | 35.76 | 42.57937079 | -89.13242032 | Girth Weld
31960 | 120304 | WELD | [8 empty] | 39.88 | 42.57946747 | -89.13239937 | Girth Weld
31970 | 120343.87 | WELD | [8 empty] | 39.89 | 42.5795753 | -89.13237601 | Girth Weld
31980 | 120383.76 | WELD | [8 empty] | 39.89 | 42.57968316 | -89.13235264 | Girth Weld
40004030 | 120423.28 | METAL LOSS | 39.52 | 0.25 | 10% | 0.61 | 0.516 | 147 | 1424 | 1576 | 39.89 | 42.57979013 | -89.13232946 | Metal Loss External
31990 | 120423.64 | WELD | [8 empty] | 40.1 | 42.57979101 | -89.13232927 | Girth Weld
40004031 | 120462.34 | METAL LOSS | 38.7 | 0.25 | 9% | 1.09 | 0.796 | 169 | 1418 | 1569 | 40.1 | 42.57989571 | -89.13230658 | Metal Loss External
40004032 | 120462.62 | METAL LOSS | 38.97 | 0.25 | 5% | 1.68 | 3.402 | 166 | 1417 | 1567 | 40.1 | 42.57989639 | -89.13230644 | Metal Loss External
32000 | 120463.74 | WELD | [8 empty] | 40.08 | 42.57989945 | -89.13230577 | Girth Weld
10000178 | 120469.69 | LOCATION | 9.7 | [7 empty] | 40.08 | 42.57991556 | -89.13230228 | Bend up - 16 deg., 26D
32010 | 120503.83 | WELD | [8 empty] | 39.77 | 42.58000784 | -89.13228229 | Girth Weld
32020 | 120543.6 | WELD | [8 empty] | 39.82 | 42.58011538 | -89.13225898 | Girth Weld
32030 | 120583.41 | WELD | [8 empty] | 39.96 | 42.58022305 | -89.13223565 | Girth Weld
10000179 | 120611.9 | LOCATION | 28.49 | [7 empty] | 39.96 | 42.58030021 | -89.13221893 | Sleeve Begin - 37.36 in.
14000017 | 120613.39 | DENT | 29.98 | 0.25 | 0.36 | 4.59 |  | 66 |  |  | 39.96 | 42.58030373 | -89.13221817 | Dent - 0.36 inch TDW Correlated Deformation Repaired with a sleeve
14000018 | 120613.83 | DENT | 30.42 | 0.25 | 0.1 | 5.77 |  | 58 |  |  | 39.96 | 42.58030479 | -89.13221794 | Dent - 0.1 inch TDW Correlated Deformation Repaired with a sleeve
10000179 | 120615.01 | LOCATION | 31.6 | [7 empty] | 39.96 | 42.58030021 | -89.13221893 | Sleeve End
32040 | 120623.37 | WELD | [8 empty] | 39.76 | 42.5803311 | -89.13221224 | Girth Weld
40004033 | 120623.66 | METAL LOSS | 0.29 | 0.25 | 8% | 0.56 | 0.434 | 178 | 1426 | 1578 | 39.76 | 42.58033182 | -89.13221209 | Metal Loss External
32050 | 120663.13 | WELD | [8 empty] | 39.84 | 42.58043861 | -89.13218895 | Girth Weld
40004034 | 120663.31 | METAL LOSS | 0.18 | 0.25 | 7% | 0.96 | 2.045 | 38 | 1422 | 1574 | 39.84 | 42.580439 | -89.13218886 | Metal Loss External
40004035 | 120679.26 | METAL LOSS | 16.13 | 0.25 | 21% | 2.29 | 0.489 | 38 | 1353 | 1486 | 39.84 | 42.58048204 | -89.13217954 | Metal Loss External
32060 | 120702.97 | WELD | [8 empty] | 39.88 | 42.58054633 | -89.1321656 | Girth Weld
40004036 | 120703.58 | METAL LOSS | 0.61 | 0.25 | 4% | 0.82 | 1.549 | 142 | 1425 | 1577 | 39.88 | 42.5805479 | -89.13216527 | Metal Loss External
40004037 | 120703.88 | METAL LOSS | 0.91 | 0.25 | 4% | 1.36 | 3.247 | 151 | 1421 | 1572 | 39.88 | 42.58054865 | -89.1321651 | Metal Loss External
40004038 | 120704.49 | METAL LOSS | 1.53 | 0.25 | 5% | 1.21 | 3.369 | 151 | 1422 | 1573 | 39.88 | 42.58055033 | -89.13216474 | Metal Loss External
32070 | 120742.84 | WELD | [8 empty] | 39.85 | 42.58065417 | -89.13214224 | Girth Weld
32080 | 120782.7 | WELD | [8 empty] | 39.86 | 42.58076194 | -89.13211889 | Girth Weld
32090 | 120822.55 | WELD | [8 empty] | 39.8 | 42.58086971 | -89.13209553 | Girth Weld
32100 | 120862.35 | WELD | [8 empty] | 39.84 | 42.58097733 | -89.13207221 | Girth Weld
32110 | 120902.19 | WELD | [8 empty] | 39.9 | 42.58108505 | -89.13204887 | Girth Weld
32120 | 120942.08 | WELD | [8 empty] | 39.87 | 42.58119293 | -89.1320255 | Girth Weld
32130 | 120981.95 | WELD | [8 empty] | 39.85 | 42.58130073 | -89.13200214 | Girth Weld
32140 | 121021.79 | WELD | [8 empty] | 40.03 | 42.58140848 | -89.13197879 | Girth Weld
32150 | 121061.83 | WELD | [8 empty] | 39.93 | 42.58151674 | -89.13195533 | Girth Weld
32160 | 121101.76 | WELD | [8 empty] | 39.85 | 42.58162472 | -89.13193193 | Girth Weld
40004039 | 121125.85 | METAL LOSS | 24.09 | 0.25 | 16% | 0.37 | 0.333 | 284 | 1426 | 1578 | 39.85 | 42.58168993 | -89.1319178 | Metal Loss External
40004040 | 121126.2 | METAL LOSS | 24.44 | 0.25 | 12% | 0.56 | 0.333 | 284 | 1424 | 1576 | 39.85 | 42.58169085 | -89.1319176 | Metal Loss External
32170 | 121141.61 | WELD | [8 empty] | 39.92 | 42.58173247 | -89.13190859 | Girth Weld
32180 | 121181.53 | WELD | [8 empty] | 39.86 | 42.58184043 | -89.13188519 | Girth Weld
32190 | 121221.39 | WELD | [8 empty] | 39.93 | 42.58194821 | -89.13186184 | Girth Weld
32200 | 121261.32 | WELD | [8 empty] | 39.96 | 42.58205619 | -89.13183844 | Girth Weld
40004041 | 121261.53 | METAL LOSS | 0.21 | 0.25 | 5% | 1.17 | 2.878 | 49 | 1423 | 1574 | 39.96 | 42.58205664 | -89.13183834 | Metal Loss External
32210 | 121301.29 | WELD | [8 empty] | 39.9 | 42.58216426 | -89.13181502 | Girth Weld
32220 | 121341.18 | WELD | [8 empty] | 35.64 | 42.58227214 | -89.13179164 | Girth Weld
32230 | 121376.82 | WELD | [8 empty] | 39.85 | 42.58236851 | -89.13177076 | Girth Weld
32240 | 121416.67 | WELD | [8 empty] | 39.89 | 42.58247626 | -89.13174741 | Girth Weld
32250 | 121456.57 | WELD | [8 empty] | 39.9 | 42.58258414 | -89.13172404 | Girth Weld
32260 | 121496.46 | WELD | [8 empty] | 39.87 | 42.58269202 | -89.13170066 | Girth Weld
32270 | 121536.33 | WELD | [8 empty] | 39.9 | 42.58279983 | -89.1316773 | Girth Weld
32280 | 121576.23 | WELD | [8 empty] | 39.91 | 42.58290771 | -89.13165392 | Girth Weld
32290 | 121616.13 | WELD | [8 empty] | 39.89 | 42.58301563 | -89.13163054 | Girth Weld
32300 | 121656.02 | WELD | [8 empty] | 39.87 | 42.58312348 | -89.13160717 | Girth Weld
32310 | 121695.89 | WELD | [8 empty] | 39.92 | 42.58323129 | -89.1315838 | Girth Weld
40004042 | 121725.41 | METAL LOSS | 29.52 | 0.25 | 12% | 0.64 | 0.333 | 30 | 1423 | 1574 | 39.92 | 42.58331118 | -89.13156649 | Metal Loss External
32320 | 121735.8 | WELD | [8 empty] | 39.87 | 42.58333923 | -89.13156041 | Girth Weld
32330 | 121775.68 | WELD | [8 empty] | 39.85 | 42.58344705 | -89.13153705 | Girth Weld
32340 | 121815.52 | WELD | [8 empty] | 39.89 | 42.5835548 | -89.1315137 | Girth Weld
40004043 | 121855.22 | METAL LOSS | 39.7 | 0.25 | 9% | 0.51 | 0.434 | 270 | 1426 | 1578 | 39.89 | 42.58366228 | -89.13149041 | Metal Loss External
32350 | 121855.41 | WELD | [8 empty] | 39.91 | 42.58366266 | -89.13149033 | Girth Weld
40004044 | 121889.58 | METAL LOSS | 34.18 | 0.25 | 9% | 0.56 | 0.333 | 213 | 1425 | 1577 | 39.91 | 42.58375517 | -89.13147028 | Metal Loss External
32360 | 121895.32 | WELD | [8 empty] | 39.83 | 42.58377059 | -89.13146694 | Girth Weld
40004045 | 121895.5 | METAL LOSS | 0.17 | 0.25 | 4% | 0.68 | 1.472 | 297 | 1427 | 1579 | 39.83 | 42.58377099 | -89.13146686 | Metal Loss External
40004046 | 121929.97 | METAL LOSS | 34.65 | 0.25 | 20% | 0.13 | 0.333 | 145 | 1428 | 1581 | 39.83 | 42.58386444 | -89.1314466 | Metal Loss External
32370 | 121935.15 | WELD | [8 empty] | 39.85 | 42.58387829 | -89.1314436 | Girth Weld
40004047 | 121963.81 | METAL LOSS | 28.66 | 0.25 | 18% | 0.44 | 0.333 | 190 | 1424 | 1576 | 39.85 | 42.58395588 | -89.13142679 | Metal Loss External
40004048 | 121965.38 | METAL LOSS | 30.23 | 0.25 | 11% | 0.31 | 0.333 | 190 | 1427 | 1580 | 39.85 | 42.58396014 | -89.13142587 | Metal Loss External
32380 | 121975 | WELD | [8 empty] | 39.86 | 42.58398603 | -89.13142025 | Girth Weld
32390 | 122014.85 | WELD | [8 empty] | 39.89 | 42.58409381 | -89.1313969 | Girth Weld
32400 | 122054.74 | WELD | [8 empty] | 39.88 | 42.58420166 | -89.13137353 | Girth Weld
32410 | 122094.62 | WELD | [8 empty] | 17.5 | 42.58430952 | -89.13135016 | Girth Weld
32420 | 122112.12 | WELD | [8 empty] | 18.11 | 42.58435675 | -89.13133992 | Girth Weld
40004049 | 122112.31 | METAL LOSS | 0.18 | 0.25 | 5% | 0.78 | 1.356 | 281 | 1426 | 1578 | 18.11 | 42.58435716 | -89.13133983 | Metal Loss External
32430 | 122130.24 | WELD | [8 empty] | 19.42 | 42.58440562 | -89.13132933 | Girth Weld
32440 | 122149.66 | WELD | [8 empty] | 39.87 | 42.58445804 | -89.13131797 | Girth Weld
40004050 | 122149.82 | METAL LOSS | 0.17 | 0.25 | 14% | 0.43 | 0.496 | 308 | 1425 | 1577 | 39.87 | 42.58445845 | -89.13131788 | Metal Loss External
40004051 | 122189.32 | METAL LOSS | 39.66 | 0.25 | 8% | 1.33 | 0.792 | 22 | 1415 | 1565 | 39.87 | 42.58456532 | -89.13129472 | Metal Loss External
32450 | 122189.52 | WELD | [8 empty] | 21.31 | 42.58456584 | -89.13129461 | Girth Weld
32460 | 122210.84 | WELD | [8 empty] | 39.87 | 42.58462339 | -89.13128214 | Girth Weld
32470 | 122250.7 | WELD | [8 empty] | 39.86 | 42.5847312 | -89.13125878 | Girth Weld
40004052 | 122274.53 | METAL LOSS | 23.83 | 0.25 | 15% | 0.59 | 0.5 | 317 | 1422 | 1574 | 39.86 | 42.58479568 | -89.13124481 | Metal Loss External
40004053 | 122276.9 | METAL LOSS | 26.2 | 0.25 | 9% | 0.3 | 0.333 | 194 | 1428 | 1580 | 39.86 | 42.58480212 | -89.13124341 | Metal Loss External
40004054 | 122280.19 | METAL LOSS | 29.49 | 0.25 | 13% | 0.41 | 0.333 | 197 | 1426 | 1578 | 39.86 | 42.58481103 | -89.13124148 | Metal Loss External
32480 | 122290.56 | WELD | [8 empty] | 39.94 | 42.58483897 | -89.13123542 | Girth Weld
40004055 | 122306.72 | METAL LOSS | 16.17 | 0.25 | 14% | 0.35 | 0.333 | 318 | 1426 | 1579 | 39.94 | 42.58488272 | -89.13122594 | Metal Loss External
32490 | 122330.5 | WELD | [8 empty] | 39.85 | 42.58494697 | -89.13121202 | Girth Weld
32500 | 122370.34 | WELD | [8 empty] | 39.87 | 42.58505472 | -89.13118867 | Girth Weld
32510 | 122410.21 | WELD | [8 empty] | 39.79 | 42.58516252 | -89.13116531 | Girth Weld
32520 | 122450 | WELD | [8 empty] | 39.91 | 42.58527011 | -89.131142 | Girth Weld
40004056 | 122485.1 | METAL LOSS | 35.1 | 0.25 | 14% | 0.55 | 0.371 | 7 | 1424 | 1575 | 39.91 | 42.58536512 | -89.13112141 | Metal Loss External
32530 | 122489.9 | WELD | [8 empty] | 39.78 | 42.58537802 | -89.13111861 | Girth Weld
32540 | 122529.68 | WELD | [8 empty] | 39.74 | 42.58548559 | -89.1310953 | Girth Weld
32550 | 122569.42 | WELD | [8 empty] | 39.83 | 42.58559305 | -89.13107202 | Girth Weld
32560 | 122609.25 | WELD | [8 empty] | 37.57 | 42.58570075 | -89.13104868 | Girth Weld
32570 | 122646.82 | WELD | [8 empty] | 39.84 | 42.58580233 | -89.13102667 | Girth Weld
32580 | 122686.66 | WELD | [8 empty] | 39.85 | 42.58591005 | -89.13100332 | Girth Weld
32590 | 122726.5 | WELD | [8 empty] | 39.87 | 42.58601781 | -89.13097997 | Girth Weld
32600 | 122766.38 | WELD | [8 empty] | 39.89 | 42.58612563 | -89.1309566 | Girth Weld
32610 | 122806.26 | WELD | [8 empty] | 39.73 | 42.58623348 | -89.13093323 | Girth Weld
32620 | 122845.99 | WELD | [8 empty] | 37.76 | 42.58634091 | -89.13090995 | Girth Weld
32630 | 122883.75 | WELD | [8 empty] | 39.9 | 42.586443 | -89.13088783 | Girth Weld
40004057 | 122883.92 | METAL LOSS | 0.17 | 0.25 | 7% | 0.6 | 0.701 | 330 | 1426 | 1578 | 39.9 | 42.5864434 | -89.13088774 | Metal Loss External
32640 | 122923.64 | WELD | [8 empty] | 39.76 | 42.58655088 | -89.13086445 | Girth Weld
32650 | 122963.4 | WELD | [8 empty] | 22.15 | 42.58665839 | -89.13084115 | Girth Weld
32660 | 122985.55 | WELD | [8 empty] | 39.86 | 42.5867182 | -89.13082819 | Girth Weld
32670 | 123025.4 | WELD | [8 empty] | 39.89 | 42.58682597 | -89.13080484 | Girth Weld
32680 | 123065.3 | WELD | [8 empty] | 39.75 | 42.58693385 | -89.13078146 | Girth Weld
32690 | 123105.05 | WELD | [8 empty] | 39.9 | 42.58704133 | -89.13075817 | Girth Weld
32700 | 123144.94 | WELD | [8 empty] | 38.86 | 42.58714922 | -89.13073479 | Girth Weld
32710 | 123183.8 | WELD | [8 empty] | 39.88 | 42.58725428 | -89.13071202 | Girth Weld
32720 | 123223.67 | WELD | [8 empty] | 39.88 | 42.58736212 | -89.13068865 | Girth Weld
40004058 | 123224.05 | METAL LOSS | 0.37 | 0.25 | 6% | 2.1 | 1.698 | 133 | 1409 | 1558 | 39.88 | 42.58736289 | -89.13068848 | Metal Loss External
32730 | 123263.55 | WELD | [8 empty] | 39.9 | 42.58746995 | -89.13066528 | Girth Weld
32740 | 123303.45 | WELD | [8 empty] | 39.88 | 42.58757783 | -89.1306419 | Girth Weld
32750 | 123343.32 | WELD | [8 empty] | 28.99 | 42.58768566 | -89.13061854 | Girth Weld
32760 | 123372.31 | WELD | [8 empty] | 18.06 | 42.58776401 | -89.13060156 | Girth Weld
32770 | 123390.38 | WELD | [8 empty] | 18.29 | 42.58781275 | -89.13059099 | Girth Weld
32780 | 123408.66 | WELD | [8 empty] | 39.88 | 42.5878621 | -89.1305803 | Girth Weld
32790 | 123448.54 | WELD | [8 empty] | 39.86 | 42.58796993 | -89.13055693 | Girth Weld
32800 | 123488.4 | WELD | [8 empty] | 39.91 | 42.58807771 | -89.13053358 | Girth Weld
32810 | 123528.3 | WELD | [8 empty] | 39.83 | 42.58818561 | -89.13051019 | Girth Weld
32820 | 123568.13 | WELD | [8 empty] | 39.91 | 42.58829331 | -89.13048685 | Girth Weld
32830 | 123608.03 | WELD | [8 empty] | 39.89 | 42.58840122 | -89.13046347 | Girth Weld
40004059 | 123608.2 | METAL LOSS | 0.17 | 0.25 | 6% | 0.54 | 0.802 | 130 | 1427 | 1579 | 39.89 | 42.58840161 | -89.13046338 | Metal Loss External
32840 | 123647.92 | WELD | [8 empty] | 39.88 | 42.58850907 | -89.13044009 | Girth Weld
40004060 | 123648.13 | METAL LOSS | 0.21 | 0.25 | 6% | 1.31 | 1.351 | 352 | 1419 | 1570 | 39.88 | 42.58850949 | -89.13044 | Metal Loss External
32850 | 123687.79 | WELD | [8 empty] | 38.06 | 42.5886169 | -89.13041673 | Girth Weld
32860 | 123725.85 | WELD | [8 empty] | 39.87 | 42.5887198 | -89.13039443 | Girth Weld
32870 | 123765.72 | WELD | [8 empty] | 39.85 | 42.58882761 | -89.13037106 | Girth Weld
40004061 | 123804.53 | METAL LOSS | 38.81 | 0.25 | 7% | 2.13 | 1.085 | 219 | 1406 | 1553 | 39.85 | 42.58893249 | -89.13034833 | Metal Loss External
32880 | 123805.56 | WELD | [8 empty] | 39.85 | 42.58893536 | -89.13034771 | Girth Weld
40004062 | 123840.17 | METAL LOSS | 34.61 | 0.25 | 11% | 0.91 | 0.362 | 332 | 1419 | 1570 | 39.85 | 42.589029 | -89.13032742 | Metal Loss External
32890 | 123845.41 | WELD | [8 empty] | 39.86 | 42.5890431 | -89.13032436 | Girth Weld
40004063 | 123846.57 | METAL LOSS | 1.16 | 0.25 | 4% | 1.21 | 1.671 | 243 | 1423 | 1575 | 39.86 | 42.5890461 | -89.13032371 | Metal Loss External
40004064 | 123847.03 | METAL LOSS | 1.62 | 0.25 | 5% | 1.98 | 1.421 | 252 | 1414 | 1564 | 39.86 | 42.58904726 | -89.13032346 | Metal Loss External
40004065 | 123847.35 | METAL LOSS | 1.94 | 0.25 | 7% | 1.58 | 2.335 | 242 | 1415 | 1564 | 39.86 | 42.58904818 | -89.13032326 | Metal Loss External
32900 | 123885.27 | WELD | [8 empty] | 39.92 | 42.58915088 | -89.13030101 | Girth Weld
32910 | 123925.19 | WELD | [8 empty] | 39.87 | 42.58925884 | -89.13027761 | Girth Weld
32920 | 123965.06 | WELD | [8 empty] | 39.87 | 42.58936664 | -89.13025425 | Girth Weld
32930 | 124004.92 | WELD | [8 empty] | 39.86 | 42.58947444 | -89.13023089 | Girth Weld
32940 | 124044.78 | WELD | [8 empty] | 39.89 | 42.58958222 | -89.13020753 | Girth Weld
40004066 | 124050.62 | METAL LOSS | 5.84 | 0.25 | 13% | 0.36 | 0.333 | 170 | 1426 | 1579 | 39.89 | 42.58959799 | -89.13020411 | Metal Loss External
32950 | 124084.67 | WELD | [8 empty] | 39.85 | 42.5896901 | -89.13018415 | Girth Weld
32960 | 124124.52 | WELD | [8 empty] | 39.87 | 42.58979785 | -89.1301608 | Girth Weld
40004067 | 124135.96 | METAL LOSS | 11.44 | 0.25 | 12% | 0.66 | 0.346 | 123 | 1422 | 1574 | 39.87 | 42.58982877 | -89.1301541 | Metal Loss External
40004068 | 124136.36 | METAL LOSS | 11.84 | 0.25 | 7% | 0.43 | 0.449 | 72 | 1427 | 1579 | 39.87 | 42.58982987 | -89.13015386 | Metal Loss External
40004069 | 124136.54 | METAL LOSS | 12.02 | 0.25 | 7% | 1.37 | 1.186 | 111 | 1416 | 1566 | 39.87 | 42.58983025 | -89.13015378 | Metal Loss External
40004070 | 124136.87 | METAL LOSS | 12.35 | 0.25 | 7% | 2.79 | 3.36 | 90 | 1398 | 1543 | 39.87 | 42.589831 | -89.13015361 | Metal Loss External
40004071 | 124155.35 | METAL LOSS | 30.83 | 0.25 | 9% | 0.6 | 0.514 | 66 | 1425 | 1577 | 39.87 | 42.5898813 | -89.13014271 | Metal Loss External
40004072 | 124155.51 | METAL LOSS | 30.99 | 0.25 | 10% | 0.89 | 0.502 | 93 | 1420 | 1571 | 39.87 | 42.5898817 | -89.13014263 | Metal Loss External
40004073 | 124156.43 | METAL LOSS | 31.91 | 0.25 | 6% | 0.86 | 0.793 | 33 | 1424 | 1576 | 39.87 | 42.58988418 | -89.13014209 | Metal Loss External
40004074 | 124156.95 | METAL LOSS | 32.43 | 0.25 | 5% | 0.63 | 0.826 | 33 | 1426 | 1578 | 39.87 | 42.58988563 | -89.13014178 | Metal Loss External
40004075 | 124157.26 | METAL LOSS | 32.74 | 0.25 | 6% | 0.73 | 0.945 | 30 | 1425 | 1577 | 39.87 | 42.58988646 | -89.13014159 | Metal Loss External
40004076 | 124162.7 | METAL LOSS | 38.18 | 0.25 | 8% | 0.9 | 0.66 | 77 | 1421 | 1573 | 39.87 | 42.58990117 | -89.13013841 | Metal Loss External
32970 | 124164.39 | WELD | [8 empty] | 39.95 | 42.58990566 | -89.13013743 | Girth Weld
40004077 | 124179.27 | METAL LOSS | 14.89 | 0.25 | 7% | 0.63 | 0.818 | 283 | 1426 | 1578 | 39.95 | 42.58994591 | -89.13012871 | Metal Loss External
10000180 | 124191.54 | LOCATION | 29.79 | [7 empty] | 39.95 | 42.58997921 | -89.13012149 | Bend up - 10 deg., 30D
40004078 | 124192.45 | METAL LOSS | 28.06 | 0.25 | 5% | 0.58 | 0.741 | 58 | 1427 | 1579 | 39.95 | 42.58998161 | -89.13012098 | Metal Loss External
40004079 | 124194.42 | METAL LOSS | 30.03 | 0.25 | 10% | 0.52 | 0.6 | 217 | 1426 | 1578 | 39.95 | 42.58998694 | -89.13011982 | Metal Loss External
10000181 | 124201.34 | LOCATION | 36.95 | [7 empty] | 39.95 | 42.59000574 | -89.13011575 | Sleeve Begin - 49.12 in.
32980 | 124204.34 | WELD | [8 empty] | 39.9 | 42.5900137 | -89.13011402 | Girth Weld
10000181 | 124205.43 | LOCATION | 1.09 | [7 empty] | 39.9 | 42.59000574 | -89.13011575 | Sleeve End
40004080 | 124206.9 | METAL LOSS | 2.56 | 0.25 | 22% | 0.66 | 0.767 | 228 | 1416 | 1567 | 39.9 | 42.59002055 | -89.13011254 | Metal Loss External
40004081 | 124207.14 | METAL LOSS | 2.8 | 0.25 | 14% | 1.31 | 0.534 | 207 | 1405 | 1553 | 39.9 | 42.59002112 | -89.13011241 | Metal Loss External
40004082 | 124207.56 | METAL LOSS | 3.22 | 0.25 | 18% | 3.46 | 1.104 | 207 | 1337 | 1461 | 39.9 | 42.59002203 | -89.13011221 | Metal Loss External
40004083 | 124209.28 | METAL LOSS | 4.94 | 0.25 | 15% | 2.04 | 0.711 | 250 | 1383 | 1524 | 39.9 | 42.59002684 | -89.13011117 | Metal Loss External
32990 | 124244.24 | WELD | [8 empty] | 39.86 | 42.59012159 | -89.13009064 | Girth Weld
33000 | 124284.1 | WELD | [8 empty] | 39.89 | 42.59022936 | -89.13006728 | Girth Weld
40004084 | 124296.49 | METAL LOSS | 12.39 | 0.25 | 12% | 0.19 | 0.333 | 224 | 1428 | 1581 | 39.89 | 42.59026291 | -89.13006001 | Metal Loss External
40004085 | 124323.14 | METAL LOSS | 39.05 | 0.25 | 8% | 0.64 | 2.172 | 218 | 1425 | 1577 | 39.89 | 42.59033506 | -89.13004438 | Metal Loss External
33010 | 124323.98 | WELD | [8 empty] | 39.82 | 42.59033722 | -89.13004391 | Girth Weld
33020 | 124363.8 | WELD | [8 empty] | 39.95 | 42.59044489 | -89.13002057 | Girth Weld
33030 | 124403.75 | WELD | [8 empty] | 39.82 | 42.59055293 | -89.12999716 | Girth Weld
33040 | 124443.57 | WELD | [8 empty] | 39.63 | 42.5906606 | -89.12997382 | Girth Weld
33050 | 124483.2 | WELD | [8 empty] | 39.93 | 42.59076776 | -89.1299506 | Girth Weld
33060 | 124523.14 | WELD | [8 empty] | 39.93 | 42.59087575 | -89.1299272 | Girth Weld
33070 | 124563.07 | WELD | [8 empty] | 39.83 | 42.59098374 | -89.12990379 | Girth Weld
40004086 | 124582.66 | METAL LOSS | 19.59 | 0.25 | 8% | 0.71 | 0.357 | 84 | 1424 | 1576 | 39.83 | 42.59103673 | -89.12989231 | Metal Loss External
33080 | 124602.9 | WELD | [8 empty] | 38.7 | 42.59109144 | -89.12988045 | Girth Weld
33090 | 124641.59 | WELD | [8 empty] | 39.87 | 42.59119607 | -89.12985778 | Girth Weld
40004087 | 124669.06 | METAL LOSS | 27.46 | 0.25 | 13% | 0.92 | 0.559 | 128 | 1416 | 1567 | 39.87 | 42.59127036 | -89.12984168 | Metal Loss External
40004088 | 124669.05 | METAL LOSS | 27.46 | 0.25 | 9% | 0.72 | 0.634 | 176 | 1423 | 1575 | 39.87 | 42.59127037 | -89.12984168 | Metal Loss External
33100 | 124681.46 | WELD | [8 empty] | 37.86 | 42.59130388 | -89.12983441 | Girth Weld
33110 | 124719.32 | WELD | [8 empty] | 39.9 | 42.59140625 | -89.12981223 | Girth Weld
33120 | 124759.22 | WELD | [8 empty] | 39.85 | 42.59151413 | -89.12978885 | Girth Weld
33130 | 124799.06 | WELD | [8 empty] | 39.85 | 42.59162188 | -89.1297655 | Girth Weld
33140 | 124838.91 | WELD | [8 empty] | 19.11 | 42.59172963 | -89.12974214 | Girth Weld
33150 | 124858.02 | WELD | [8 empty] | 39.92 | 42.59178122 | -89.12973096 | Girth Weld
10000182 | 124883.39 | LOCATION | 29.73 | [7 empty] | 39.92 | 42.59184993 | -89.12971607 | Bend right - 12 deg., 42D
40004089 | 124888.5 | METAL LOSS | 30.48 | 0.25 | 8% | 0.6 | 0.395 | 198 | 1425 | 1577 | 39.92 | 42.5918637 | -89.12971309 | Metal Loss External
33160 | 124897.95 | WELD | [8 empty] | 39.77 | 42.59188918 | -89.12970757 | Girth Weld
10000183 | 124923.08 | LOCATION | 30.4 | [7 empty] | 39.77 | 42.59195725 | -89.12969281 | Bend right - 19 deg., 32D
10000184 | 124924.67 | LOCATION | 26.72 | [7 empty] | 39.77 | 42.591961 | -89.129692 | AGM #29, STA 7464+04
40004090 | 124928.15 | METAL LOSS | 30.2 | 0.25 | 4% | 0.43 | 0.764 | 237 | 1428 | 1580 | 39.77 | 42.59197041 | -89.12969019 | Metal Loss External
33170 | 124937.72 | WELD | [8 empty] | 39.77 | 42.59198686 | -89.12968704 | Girth Weld
10000185 | 124945.74 | LOCATION | 13.92 | [7 empty] | 39.77 | 42.59200866 | -89.12968285 | Bend right - 18 deg., 36D
40004091 | 124954.95 | METAL LOSS | 17.24 | 0.25 | 18% | 0.77 | 0.356 | 263 | 1416 | 1566 | 39.77 | 42.59203359 | -89.12967807 | Metal Loss External
33180 | 124977.48 | WELD | [8 empty] | 39.87 | 42.59209008 | -89.12966722 | Girth Weld
40004092 | 124977.66 | METAL LOSS | 0.17 | 0.25 | 15% | 0.85 | 0.511 | 15 | 1416 | 1567 | 39.87 | 42.59209046 | -89.12966715 | Metal Loss External
33190 | 125017.35 | WELD | [8 empty] | 22.49 | 42.59219357 | -89.12964735 | Girth Weld
40004093 | 125028.56 | METAL LOSS | 11.21 | 0.25 | 8% | 0.87 | 0.691 | 281 | 1422 | 1573 | 22.49 | 42.59222392 | -89.12964153 | Metal Loss External
33200 | 125039.84 | WELD | [8 empty] | 20.43 | 42.59224986 | -89.12963655 | Girth Weld
33210 | 125060.27 | WELD | [8 empty] | 39.81 | 42.59230055 | -89.12962682 | Girth Weld
33220 | 125100.07 | WELD | [8 empty] | 40.01 | 42.59240388 | -89.12960698 | Girth Weld
10000186 | 125125.24 | LOCATION | 29.3 | [7 empty] | 40.01 | 42.59247224 | -89.12959386 | Bend left - 19 deg., 24D
33230 | 125140.09 | WELD | [8 empty] | 39.85 | 42.59250777 | -89.12958704 | Girth Weld
40004094 | 125142.33 | METAL LOSS | 2.24 | 0.25 | 18% | 0.4 | 0.333 | 181 | 1425 | 1577 | 39.85 | 42.59251381 | -89.12958588 | Metal Loss External
10000187 | 125159.13 | LOCATION | 25.51 | [7 empty] | 39.85 | 42.59255947 | -89.12957711 | Bend left - 23 deg., 32D
40004095 | 125175.65 | METAL LOSS | 35.56 | 0.25 | 7% | 1.06 | 1.023 | 252 | 1421 | 1572 | 39.85 | 42.59260424 | -89.12956852 | Metal Loss External
40004096 | 125176.36 | METAL LOSS | 36.27 | 0.25 | 7% | 0.94 | 1.772 | 231 | 1422 | 1574 | 39.85 | 42.59260618 | -89.12956815 | Metal Loss External
40004097 | 125176.52 | METAL LOSS | 36.43 | 0.25 | 7% | 0.46 | 0.392 | 249 | 1427 | 1579 | 39.85 | 42.59260668 | -89.12956805 | Metal Loss External
40004098 | 125176.87 | METAL LOSS | 36.79 | 0.25 | 10% | 0.86 | 0.665 | 258 | 1421 | 1572 | 39.85 | 42.59260758 | -89.12956788 | Metal Loss External
33240 | 125179.94 | WELD | [8 empty] | 39.91 | 42.59261121 | -89.12956718 | Girth Weld
40004099 | 125190.96 | METAL LOSS | 11.03 | 0.25 | 11% | 1.62 | 0.862 | 183 | 1405 | 1552 | 39.91 | 42.59264097 | -89.12956147 | Metal Loss External
10000188 | 125202.08 | LOCATION | 26.48 | [7 empty] | 39.91 | 42.59267136 | -89.12955564 | Bend left - 14 deg., 34D
40004100 | 125217.59 | METAL LOSS | 37.65 | 0.25 | 13% | 0.48 | 0.491 | 111 | 1425 | 1577 | 39.91 | 42.59271342 | -89.12954756 | Metal Loss External
40004101 | 125217.76 | METAL LOSS | 37.83 | 0.25 | 17% | 0.7 | 0.611 | 123 | 1418 | 1569 | 39.91 | 42.59271386 | -89.12954748 | Metal Loss External
40004102 | 125217.92 | METAL LOSS | 37.99 | 0.25 | 17% | 0.73 | 0.848 | 261 | 1417 | 1568 | 39.91 | 42.59271429 | -89.12954739 | Metal Loss External
40004103 | 125218.34 | METAL LOSS | 38.4 | 0.25 | 27% | 5.84 | 3.703 | 213 | 1245 | 1332 | 39.91 | 42.59271484 | -89.12954729 | Metal Loss External
40004104 | 125219.05 | METAL LOSS | 39.12 | 0.25 | 8% | 0.75 | 0.91 | 133 | 1424 | 1575 | 39.91 | 42.59271736 | -89.1295468 | Metal Loss External
40004105 | 125219.05 | METAL LOSS | 39.12 | 0.25 | 11% | 0.44 | 0.637 | 91 | 1426 | 1578 | 39.91 | 42.5927174 | -89.1295468 | Metal Loss External
40004106 | 125219.09 | METAL LOSS | 39.15 | 0.25 | 17% | 0.98 | 1.25 | 196 | 1411 | 1560 | 39.91 | 42.59271743 | -89.12954679 | Metal Loss External
33250 | 125219.84 | WELD | [8 empty] | 39.85 | 42.5927148 | -89.12954729 | Girth Weld
33260 | 125259.69 | WELD | [8 empty] | 39.81 | 42.59281824 | -89.12952744 | Girth Weld
40004107 | 125297.83 | METAL LOSS | 38.14 | 0.25 | 9% | 0.84 | 0.544 | 347 | 1422 | 1573 | 39.81 | 42.59292172 | -89.12950757 | Metal Loss External
33270 | 125299.5 | WELD | [8 empty] | 39.88 | 42.59292157 | -89.1295076 | Girth Weld
33280 | 125339.38 | WELD | [8 empty] | 39.03 | 42.59302509 | -89.12948773 | Girth Weld
33290 | 125378.41 | WELD | [8 empty] | 39.85 | 42.5931263 | -89.1294683 | Girth Weld
40004108 | 125399.58 | METAL LOSS | 21.17 | 0.25 | 10% | 1.16 | 0.642 | 120 | 1415 | 1565 | 39.85 | 42.59318367 | -89.12945729 | Metal Loss External
40004109 | 125402.79 | METAL LOSS | 24.38 | 0.25 | 10% | 0.89 | 0.487 | 141 | 1420 | 1571 | 39.85 | 42.59319242 | -89.12945561 | Metal Loss External
33300 | 125418.25 | WELD | [8 empty] | 39.78 | 42.59322973 | -89.12944844 | Girth Weld
33310 | 125458.03 | WELD | [8 empty] | 39.87 | 42.59333298 | -89.12942862 | Girth Weld
33320 | 125497.9 | WELD | [8 empty] | 39.99 | 42.59343647 | -89.12940876 | Girth Weld
33330 | 125537.89 | WELD | [8 empty] | 39.73 | 42.5935403 | -89.12938883 | Girth Weld
33340 | 125577.62 | WELD | [8 empty] | 39.76 | 42.59364341 | -89.12936903 | Girth Weld
33350 | 125617.37 | WELD | [8 empty] | 39.15 | 42.5937466 | -89.12934922 | Girth Weld
33360 | 125656.52 | WELD | [8 empty] | 16.68 | 42.59384814 | -89.12932973 | Girth Weld
33370 | 125673.2 | WELD | [8 empty] | 18.49 | 42.59388865 | -89.12932195 | Girth Weld
33380 | 125691.7 | WELD | [8 empty] | 39.8 | 42.59393409 | -89.12931323 | Girth Weld
33390 | 125731.49 | WELD | [8 empty] | 39.9 | 42.59403739 | -89.1292934 | Girth Weld
40004110 | 125771.18 | METAL LOSS | 39.68 | 0.25 | 8% | 0.87 | 0.741 | 57 | 1422 | 1573 | 39.9 | 42.59414507 | -89.12927273 | Metal Loss External
33400 | 125771.39 | WELD | [8 empty] | 39.79 | 42.59414096 | -89.12927352 | Girth Weld
33410 | 125811.18 | WELD | [8 empty] | 39.81 | 42.59424424 | -89.12925369 | Girth Weld
33420 | 125850.99 | WELD | [8 empty] | 39.79 | 42.59434757 | -89.12923385 | Girth Weld
33430 | 125890.78 | WELD | [8 empty] | 39.74 | 42.59445084 | -89.12921403 | Girth Weld
33440 | 125930.52 | WELD | [8 empty] | 39.96 | 42.59455399 | -89.12919423 | Girth Weld
40004111 | 125955.76 | METAL LOSS | 25.24 | 0.25 | 26% | 0.76 | 0.901 | 315 | 1409 | 1558 | 39.96 | 42.59462246 | -89.12918108 | Metal Loss External
40004112 | 125956.28 | METAL LOSS | 25.76 | 0.25 | 12% | 0.89 | 0.482 | 339 | 1417 | 1568 | 39.96 | 42.59462386 | -89.12918081 | Metal Loss External
40004113 | 125956.93 | METAL LOSS | 26.42 | 0.25 | 18% | 0.72 | 0.521 | 357 | 1417 | 1568 | 39.96 | 42.59462565 | -89.12918047 | Metal Loss External
40004114 | 125962.07 | METAL LOSS | 31.56 | 0.25 | 7% | 0.58 | 0.479 | 195 | 1426 | 1578 | 39.96 | 42.59463963 | -89.12917778 | Metal Loss External
33450 | 125970.47 | WELD | [8 empty] | 39.73 | 42.59465772 | -89.12917431 | Girth Weld
40004115 | 125998.08 | METAL LOSS | 27.61 | 0.25 | 8% | 0.49 | 0.44 | 233 | 1426 | 1579 | 39.73 | 42.59473265 | -89.12915993 | Metal Loss External
33460 | 126010.2 | WELD | [8 empty] | 39.83 | 42.59476083 | -89.12915452 | Girth Weld
33470 | 126050.03 | WELD | [8 empty] | 39.73 | 42.59486421 | -89.12913467 | Girth Weld
40004116 | 126061.11 | METAL LOSS | 11.08 | 0.25 | 7% | 0.39 | 0.333 | 276 | 1427 | 1580 | 39.73 | 42.59489426 | -89.1291289 | Metal Loss External
33480 | 126089.76 | WELD | [8 empty] | 39.85 | 42.59496732 | -89.12911488 | Girth Weld
40004117 | 126128.95 | METAL LOSS | 39.19 | 0.25 | 13% | 0.28 | 0.333 | 220 | 1427 | 1580 | 39.85 | 42.59507373 | -89.12909445 | Metal Loss External
33490 | 126129.6 | WELD | [8 empty] | 39.77 | 42.59507076 | -89.12909502 | Girth Weld
33500 | 126169.37 | WELD | [8 empty] | 39.78 | 42.59517398 | -89.1290752 | Girth Weld
33510 | 126209.15 | WELD | [8 empty] | 39.74 | 42.59527723 | -89.12905538 | Girth Weld
33520 | 126248.89 | WELD | [8 empty] | 39.77 | 42.59538037 | -89.12903558 | Girth Weld
33530 | 126288.66 | WELD | [8 empty] | 39.73 | 42.5954836 | -89.12901577 | Girth Weld
33540 | 126328.39 | WELD | [8 empty] | 39.78 | 42.59558671 | -89.12899597 | Girth Weld
33550 | 126368.16 | WELD | [8 empty] | 39.83 | 42.59568996 | -89.12897615 | Girth Weld
40004118 | 126368.92 | METAL LOSS | 0.75 | 0.25 | 5% | 0.61 | 7.05 | 107 | 1427 | 1579 | 39.83 | 42.59569192 | -89.12897577 | Metal Loss External
40004119 | 126369.29 | METAL LOSS | 1.12 | 0.25 | 8% | 0.69 | 2.928 | 113 | 1424 | 1576 | 39.83 | 42.59569292 | -89.12897558 | Metal Loss External
40004120 | 126370.09 | METAL LOSS | 1.93 | 0.25 | 18% | 1.05 | 0.662 | 245 | 1407 | 1555 | 39.83 | 42.59569507 | -89.12897517 | Metal Loss External
40004121 | 126370.39 | METAL LOSS | 2.23 | 0.25 | 8% | 0.54 | 0.513 | 320 | 1426 | 1578 | 39.83 | 42.59569595 | -89.128975 | Metal Loss External
40004122 | 126370.43 | METAL LOSS | 2.27 | 0.25 | 11% | 0.87 | 1.463 | 296 | 1420 | 1571 | 39.83 | 42.59569602 | -89.12897498 | Metal Loss External
40004123 | 126370.65 | METAL LOSS | 2.48 | 0.25 | 6% | 0.65 | 0.733 | 239 | 1426 | 1578 | 39.83 | 42.59569663 | -89.12897487 | Metal Loss External
40004124 | 126370.97 | METAL LOSS | 2.81 | 0.25 | 10% | 1.45 | 0.985 | 236 | 1410 | 1559 | 39.83 | 42.59569742 | -89.12897472 | Metal Loss External
40004125 | 126371.41 | METAL LOSS | 3.25 | 0.25 | 12% | 0.45 | 0.504 | 203 | 1426 | 1578 | 39.83 | 42.59569872 | -89.12897447 | Metal Loss External
40004126 | 126372.12 | METAL LOSS | 3.96 | 0.25 | 13% | 0.4 | 0.402 | 206 | 1426 | 1578 | 39.83 | 42.59570066 | -89.12897409 | Metal Loss External
40004127 | 126372.51 | METAL LOSS | 4.35 | 0.25 | 13% | 0.61 | 0.861 | 221 | 1423 | 1574 | 39.83 | 42.59570169 | -89.1289739 | Metal Loss External
40004128 | 126372.71 | METAL LOSS | 4.54 | 0.25 | 23% | 0.81 | 0.668 | 233 | 1410 | 1559 | 39.83 | 42.5957022 | -89.1289738 | Metal Loss External
40004129 | 126372.82 | METAL LOSS | 4.66 | 0.25 | 15% | 0.52 | 0.924 | 257 | 1424 | 1575 | 39.83 | 42.59570255 | -89.12897373 | Metal Loss External
33560 | 126407.99 | WELD | [8 empty] | 39.79 | 42.59579333 | -89.1289563 | Girth Weld
33570 | 126447.78 | WELD | [8 empty] | 35.98 | 42.59589661 | -89.12893648 | Girth Weld
33580 | 126483.76 | WELD | [8 empty] | 39.75 | 42.59598954 | -89.12891864 | Girth Weld
33590 | 126523.51 | WELD | [8 empty] | 39.72 | 42.5960927 | -89.12889883 | Girth Weld
33600 | 126563.22 | WELD | [8 empty] | 39.7 | 42.59619579 | -89.12887904 | Girth Weld
33610 | 126602.92 | WELD | [8 empty] | 39.87 | 42.59629882 | -89.12885926 | Girth Weld
40004130 | 126622.97 | METAL LOSS | 20.05 | 0.25 | 8% | 0.86 | 0.67 | 113 | 1422 | 1574 | 39.87 | 42.59635318 | -89.12884882 | Metal Loss External
33620 | 126642.79 | WELD | [8 empty] | 39.82 | 42.59640231 | -89.12883939 | Girth Weld
33630 | 126682.6 | WELD | [8 empty] | 39.23 | 42.59650565 | -89.12881955 | Girth Weld
33640 | 126721.83 | WELD | [8 empty] | 39.81 | 42.59660741 | -89.12880002 | Girth Weld
33650 | 126761.64 | WELD | [8 empty] | 39.86 | 42.59671074 | -89.12878018 | Girth Weld
40004131 | 126763.02 | METAL LOSS | 1.38 | 0.25 | 3% | 1.31 | 4.654 | 196 | 1424 | 1575 | 39.86 | 42.59671433 | -89.12877949 | Metal Loss External
33660 | 126801.5 | WELD | [8 empty] | 39.8 | 42.5968142 | -89.12876032 | Girth Weld
40004132 | 126819.83 | METAL LOSS | 18.33 | 0.25 | 6% | 0.92 | 1.026 | 16 | 1423 | 1575 | 39.8 | 42.59686387 | -89.12875078 | Metal Loss External
33670 | 126841.3 | WELD | [8 empty] | 39.82 | 42.5969175 | -89.12874049 | Girth Weld
33680 | 126881.11 | WELD | [8 empty] | 39.82 | 42.59702086 | -89.12872064 | Girth Weld
33690 | 126920.93 | WELD | [8 empty] | 39.8 | 42.59712422 | -89.1287008 | Girth Weld
33700 | 126960.73 | WELD | [8 empty] | 39.77 | 42.59722752 | -89.12868097 | Girth Weld
33710 | 127000.5 | WELD | [8 empty] | 39.8 | 42.59733074 | -89.12866115 | Girth Weld
33720 | 127040.3 | WELD | [8 empty] | 39.84 | 42.59743404 | -89.12864132 | Girth Weld
33730 | 127080.13 | WELD | [8 empty] | 39.79 | 42.59753745 | -89.12862147 | Girth Weld
33740 | 127119.92 | WELD | [8 empty] | 39.76 | 42.59764072 | -89.12860164 | Girth Weld
33750 | 127159.68 | WELD | [8 empty] | 39.86 | 42.59774392 | -89.12858183 | Girth Weld
33760 | 127199.54 | WELD | [8 empty] | 39.81 | 42.59784738 | -89.12856197 | Girth Weld
33770 | 127239.35 | WELD | [8 empty] | 39.75 | 42.59795071 | -89.12854213 | Girth Weld
40004133 | 127239.7 | METAL LOSS | 0.35 | 0.25 | 4% | 0.61 | 4.523 | 23 | 1427 | 1579 | 39.75 | 42.5979516 | -89.12854196 | Metal Loss External
33780 | 127279.1 | WELD | [8 empty] | 39.82 | 42.59805388 | -89.12852232 | Girth Weld
40004134 | 127290.46 | METAL LOSS | 11.36 | 0.25 | 9% | 0.3 | 0.333 | 121 | 1428 | 1580 | 39.82 | 42.59808471 | -89.1285164 | Metal Loss External
40004135 | 127316.07 | METAL LOSS | 36.98 | 0.25 | 13% | 0.54 | 0.342 | 111 | 1424 | 1576 | 39.82 | 42.59815425 | -89.12850305 | Metal Loss External
40004136 | 127316.12 | METAL LOSS | 37.02 | 0.25 | 13% | 0.71 | 0.826 | 135 | 1421 | 1572 | 39.82 | 42.59815436 | -89.12850303 | Metal Loss External
40004137 | 127316.28 | METAL LOSS | 37.19 | 0.25 | 11% | 0.59 | 0.467 | 147 | 1424 | 1576 | 39.82 | 42.59815482 | -89.12850294 | Metal Loss External
40004138 | 127316.79 | METAL LOSS | 37.69 | 0.25 | 17% | 0.59 | 0.842 | 126 | 1421 | 1572 | 39.82 | 42.59815618 | -89.12850268 | Metal Loss External
33790 | 127318.91 | WELD | [8 empty] | 39.81 | 42.59815724 | -89.12850248 | Girth Weld
40004139 | 127320.48 | METAL LOSS | 1.57 | 0.25 | 12% | 0.65 | 0.534 | 201 | 1423 | 1574 | 39.81 | 42.59816141 | -89.12850168 | Metal Loss External
40004140 | 127320.93 | METAL LOSS | 2.01 | 0.25 | 11% | 1.48 | 0.682 | 192 | 1407 | 1555 | 39.81 | 42.59816254 | -89.12850146 | Metal Loss External
33800 | 127358.72 | WELD | [8 empty] | 39.81 | 42.59826056 | -89.12848264 | Girth Weld
40004141 | 127369.4 | METAL LOSS | 10.68 | 0.25 | 9% | 0.2 | 0.333 | 247 | 1428 | 1581 | 39.81 | 42.59828954 | -89.12847708 | Metal Loss External
33810 | 127398.53 | WELD | [8 empty] | 39.77 | 42.59836388 | -89.12846281 | Girth Weld
40004142 | 127405.93 | METAL LOSS | 7.41 | 0.25 | 10% | 1.26 | 0.561 | 25 | 1413 | 1563 | 39.77 | 42.59838386 | -89.12845897 | Metal Loss External
40004143 | 127426.58 | METAL LOSS | 28.05 | 0.25 | 14% | 0.4 | 0.333 | 110 | 1426 | 1578 | 39.77 | 42.59844003 | -89.12844819 | Metal Loss External
33820 | 127438.29 | WELD | [8 empty] | 39.8 | 42.5984671 | -89.12844299 | Girth Weld
40004144 | 127450.54 | METAL LOSS | 12.24 | 0.25 | 10% | 0.31 | 0.333 | 202 | 1427 | 1580 | 39.8 | 42.59850032 | -89.12843661 | Metal Loss External
33830 | 127478.09 | WELD | [8 empty] | 39.77 | 42.5985704 | -89.12842316 | Girth Weld
40004145 | 127497.74 | METAL LOSS | 19.65 | 0.25 | 6% | 1.08 | 1.27 | 347 | 1422 | 1574 | 39.77 | 42.59862364 | -89.12841294 | Metal Loss External
40004146 | 127497.95 | METAL LOSS | 19.86 | 0.25 | 7% | 1.18 | 1.062 | 344 | 1419 | 1570 | 39.77 | 42.59862421 | -89.12841283 | Metal Loss External
33840 | 127517.86 | WELD | [8 empty] | 39.77 | 42.59867362 | -89.12840334 | Girth Weld
40004147 | 127527.64 | METAL LOSS | 9.78 | 0.25 | 26% | 0.95 | 0.367 | 347 | 1400 | 1547 | 39.77 | 42.59870007 | -89.12839826 | Metal Loss External
33850 | 127557.63 | WELD | [8 empty] | 39.75 | 42.59877684 | -89.12838352 | Girth Weld
33860 | 127597.37 | WELD | [8 empty] | 24.63 | 42.59888001 | -89.12836372 | Girth Weld
40004148 | 127597.66 | METAL LOSS | 0.29 | 0.25 | 11% | 0.27 | 0.379 | 2 | 1428 | 1580 | 24.63 | 42.59888075 | -89.12836357 | Metal Loss External
10000189 | 127615.55 | LOCATION | 18.17 | [7 empty] | 24.63 | 42.598915 | -89.128357 | AGM #30, STA 7490+89
33870 | 127622 | WELD | [8 empty] | 39.69 | 42.59893197 | -89.12835742 | Girth Weld
14000019 | 127645.58 | DENT | 23.57 | 0.25 | 0.2 | 14.37 |  | 186 |  |  | 39.69 | 42.59899497 | -89.12835899 | Dent - 0.2 inch TDW Correlated Deformation
33880 | 127661.69 | WELD | [8 empty] | 39.8 | 42.59904045 | -89.12836012 | Girth Weld
10000190 | 127682.05 | LOCATION | 20.35 | [7 empty] | 39.8 | 42.59909627 | -89.12836151 | Casing Begin - 55.05 ft.
40004149 | 127700.47 | METAL LOSS | 38.78 | 0.25 | 10% | 1.31 | 0.794 | 246 | 1411 | 1561 | 39.8 | 42.59914665 | -89.12836276 | Metal Loss External
40004150 | 127700.58 | METAL LOSS | 38.89 | 0.25 | 3% | 0.69 | 2.863 | 189 | 1427 | 1579 | 39.8 | 42.59914703 | -89.12836277 | Metal Loss External
33890 | 127701.49 | WELD | [8 empty] | 39.73 | 42.59914923 | -89.12836282 | Girth Weld
10000191 | 127737.09 | LOCATION | 35.6 | [7 empty] | 39.73 | 42.59924686 | -89.12836525 | Casing End
33900 | 127741.22 | WELD | [8 empty] | 32.39 | 42.59925782 | -89.12836552 | Girth Weld
40004151 | 127749.25 | METAL LOSS | 8.03 | 0.25 | 4% | 0.41 | 1.143 | 263 | 1428 | 1580 | 32.39 | 42.5992798 | -89.12836607 | Metal Loss External
40004152 | 127749.5 | METAL LOSS | 8.28 | 0.25 | 7% | 1.55 | 1.054 | 269 | 1414 | 1564 | 32.39 | 42.59928035 | -89.12836608 | Metal Loss External
40004153 | 127749.52 | METAL LOSS | 8.3 | 0.25 | 10% | 2 | 0.87 | 236 | 1398 | 1544 | 32.39 | 42.59928036 | -89.12836608 | Metal Loss External
40004154 | 127750.4 | METAL LOSS | 9.18 | 0.25 | 6% | 0.99 | 2.167 | 236 | 1422 | 1574 | 32.39 | 42.59928289 | -89.12836614 | Metal Loss External
40004155 | 127750.82 | METAL LOSS | 9.6 | 0.25 | 5% | 0.73 | 1.122 | 260 | 1426 | 1578 | 32.39 | 42.59928405 | -89.12836617 | Metal Loss External
40004156 | 127760.77 | METAL LOSS | 19.55 | 0.25 | 5% | 0.82 | 3.239 | 182 | 1425 | 1577 | 32.39 | 42.59931134 | -89.12836685 | Metal Loss External
40004157 | 127761.14 | METAL LOSS | 19.92 | 0.25 | 17% | 2.55 | 1.343 | 173 | 1364 | 1498 | 32.39 | 42.59931215 | -89.12836687 | Metal Loss External
33910 | 127773.61 | WELD | [8 empty] | 39.79 | 42.59934627 | -89.12836772 | Girth Weld
40004158 | 127798.58 | METAL LOSS | 24.98 | 0.25 | 11% | 0.84 | 0.439 | 100 | 1420 | 1571 | 39.79 | 42.59941467 | -89.12836942 | Metal Loss External
33920 | 127813.39 | WELD | [8 empty] | 39.71 | 42.59945502 | -89.12837042 | Girth Weld
33930 | 127853.1 | WELD | [8 empty] | 39.77 | 42.59956356 | -89.12837312 | Girth Weld
40004159 | 127890.58 | METAL LOSS | 37.47 | 0.25 | 11% | 0.14 | 0.333 | 342 | 1428 | 1581 | 39.77 | 42.59966631 | -89.12837568 | Metal Loss External
33940 | 127892.87 | WELD | [8 empty] | 39.77 | 42.59967226 | -89.12837582 | Girth Weld
33950 | 127932.64 | WELD | [8 empty] | 39.81 | 42.59978096 | -89.12837853 | Girth Weld
40004160 | 127958.09 | METAL LOSS | 25.45 | 0.25 | 25% | 1.52 | 0.333 | 286 | 1374 | 1513 | 39.81 | 42.59985059 | -89.12838026 | Metal Loss External
33960 | 127972.45 | WELD | [8 empty] | 39.77 | 42.59988976 | -89.12838123 | Girth Weld
40004161 | 128004.73 | METAL LOSS | 32.28 | 0.25 | 15% | 0.48 | 0.333 | 196 | 1424 | 1576 | 39.77 | 42.59997825 | -89.12838343 | Metal Loss External
40004162 | 128008.56 | METAL LOSS | 36.11 | 0.25 | 9% | 0.38 | 0.333 | 196 | 1427 | 1579 | 39.77 | 42.59998875 | -89.12838369 | Metal Loss External
33970 | 128012.22 | WELD | [8 empty] | 39.79 | 42.59999846 | -89.12838393 | Girth Weld
40004163 | 128036.94 | METAL LOSS | 24.72 | 0.25 | 11% | 0.33 | 0.333 | 157 | 1427 | 1579 | 39.79 | 42.60006623 | -89.12838562 | Metal Loss External
33980 | 128052 | WELD | [8 empty] | 39.51 | 42.60010721 | -89.12838663 | Girth Weld
40004164 | 128076.59 | METAL LOSS | 24.58 | 0.25 | 6% | 0.77 | 1.001 | 190 | 1425 | 1576 | 39.51 | 42.60017453 | -89.12838831 | Metal Loss External
40004165 | 128079.93 | METAL LOSS | 27.92 | 0.25 | 11% | 1.41 | 5.048 | 232 | 1408 | 1557 | 39.51 | 42.60018363 | -89.12838853 | Metal Loss External
33990 | 128091.52 | WELD | [8 empty] | 39.78 | 42.6002152 | -89.12838932 | Girth Weld
34000 | 128131.29 | WELD | [8 empty] | 39.75 | 42.60032392 | -89.12839202 | Girth Weld
40004166 | 128170.29 | METAL LOSS | 38.99 | 0.25 | 2% | 1.06 | 6.438 | 114 | 1426 | 1578 | 39.75 | 42.60043074 | -89.12839468 | Metal Loss External
34010 | 128171.04 | WELD | [8 empty] | 39.81 | 42.60043257 | -89.12839472 | Girth Weld
40004167 | 128209.44 | METAL LOSS | 38.4 | 0.25 | 10% | 0.33 | 0.333 | 285 | 1427 | 1580 | 39.81 | 42.60053783 | -89.12839734 | Metal Loss External
34020 | 128210.85 | WELD | [8 empty] | 39.77 | 42.60054137 | -89.12839743 | Girth Weld
34030 | 128250.62 | WELD | [8 empty] | 15.98 | 42.60065007 | -89.12840013 | Girth Weld
40004168 | 128264.84 | METAL LOSS | 14.22 | 0.25 | 6% | 0.73 | 0.888 | 178 | 1425 | 1577 | 15.98 | 42.60068899 | -89.1284011 | Metal Loss External
40004169 | 128265.3 | METAL LOSS | 14.68 | 0.25 | 9% | 0.59 | 1.535 | 202 | 1425 | 1577 | 15.98 | 42.60069027 | -89.12840113 | Metal Loss External
40004170 | 128265.46 | METAL LOSS | 14.85 | 0.25 | 7% | 0.69 | 0.965 | 175 | 1425 | 1577 | 15.98 | 42.6006907 | -89.12840114 | Metal Loss External
40004171 | 128265.55 | METAL LOSS | 14.93 | 0.25 | 10% | 0.54 | 1.229 | 232 | 1425 | 1577 | 15.98 | 42.60069095 | -89.12840115 | Metal Loss External
40004172 | 128265.59 | METAL LOSS | 14.97 | 0.25 | 7% | 0.64 | 1.975 | 127 | 1425 | 1578 | 15.98 | 42.60069105 | -89.12840115 | Metal Loss External
34040 | 128266.6 | WELD | [8 empty] | 21.7 | 42.60069353 | -89.12840121 | Girth Weld
34050 | 128288.3 | WELD | [8 empty] | 32.65 | 42.60075269 | -89.12840268 | Girth Weld
34060 | 128320.95 | WELD | [8 empty] | 39.82 | 42.60084186 | -89.1284049 | Girth Weld
40004173 | 128336.62 | METAL LOSS | 15.67 | 0.25 | 10% | 0.26 | 0.333 | 207 | 1428 | 1580 | 39.82 | 42.6008848 | -89.12840596 | Metal Loss External
34070 | 128360.77 | WELD | [8 empty] | 39.75 | 42.60095069 | -89.1284076 | Girth Weld
34080 | 128400.52 | WELD | [8 empty] | 39.83 | 42.60105933 | -89.1284103 | Girth Weld
34090 | 128440.34 | WELD | [8 empty] | 39.83 | 42.60116819 | -89.12841301 | Girth Weld
40004174 | 128451.12 | METAL LOSS | 10.77 | 0.25 | 7% | 3.07 | 1.214 | 341 | 1395 | 1539 | 39.83 | 42.60119739 | -89.12841373 | Metal Loss External
34100 | 128480.17 | WELD | [8 empty] | 39.7 | 42.60127704 | -89.12841571 | Girth Weld
34110 | 128519.87 | WELD | [8 empty] | 39.79 | 42.60138555 | -89.12841841 | Girth Weld
40004175 | 128535.04 | METAL LOSS | 15.18 | 0.25 | 16% | 0.7 | 0.502 | 77 | 1419 | 1570 | 39.79 | 42.60142709 | -89.12841944 | Metal Loss External
34120 | 128559.66 | WELD | [8 empty] | 39.77 | 42.6014943 | -89.12842112 | Girth Weld
34130 | 128599.42 | WELD | [8 empty] | 39.78 | 42.601603 | -89.12842382 | Girth Weld
34140 | 128639.2 | WELD | [8 empty] | 39.86 | 42.60171172 | -89.12842652 | Girth Weld
34150 | 128679.06 | WELD | [8 empty] | 39.81 | 42.60182065 | -89.12842923 | Girth Weld
34160 | 128718.86 | WELD | [8 empty] | 39.77 | 42.60192946 | -89.12843193 | Girth Weld
40004176 | 128752.93 | METAL LOSS | 34.06 | 0.25 | 6% | 0.29 | 0.333 | 209 | 1428 | 1580 | 39.77 | 42.60202285 | -89.12843425 | Metal Loss External
40004177 | 128753.44 | METAL LOSS | 34.58 | 0.25 | 14% | 0.34 | 0.333 | 203 | 1427 | 1579 | 39.77 | 42.60202425 | -89.12843429 | Metal Loss External
34170 | 128758.63 | WELD | [8 empty] | 39.85 | 42.60203816 | -89.12843463 | Girth Weld
34180 | 128798.48 | WELD | [8 empty] | 39.77 | 42.60214707 | -89.12843734 | Girth Weld
34190 | 128838.25 | WELD | [8 empty] | 39.83 | 42.60225577 | -89.12844004 | Girth Weld
13000045 | 128845.13 | GAIN | 6.88 |  |  | 14.373 | 15.596 | 174 |  |  | 39.83 | 42.60227301 | -89.12844047 | GAIN - 142 Gauss
34200 | 128878.08 | WELD | [8 empty] | 39.8 | 42.60236463 | -89.12844275 | Girth Weld
34210 | 128917.88 | WELD | [8 empty] | 39.71 | 42.60247341 | -89.12844545 | Girth Weld
34220 | 128957.59 | WELD | [8 empty] | 39.64 | 42.60258195 | -89.12844815 | Girth Weld
34230 | 128997.22 | WELD | [8 empty] | 39.84 | 42.60269029 | -89.12845085 | Girth Weld
34240 | 129037.06 | WELD | [8 empty] | 39.82 | 42.60279918 | -89.12845355 | Girth Weld
40004178 | 129072.83 | METAL LOSS | 35.77 | 0.25 | 14% | 0.27 | 0.333 | 209 | 1427 | 1580 | 39.82 | 42.60289724 | -89.12845599 | Metal Loss External
34250 | 129076.88 | WELD | [8 empty] | 39.79 | 42.60290801 | -89.12845626 | Girth Weld
34260 | 129116.67 | WELD | [8 empty] | 39.77 | 42.60301676 | -89.12845896 | Girth Weld
40004179 | 129136.67 | METAL LOSS | 20.01 | 0.25 | 15% | 1 | 0.882 | 236 | 1412 | 1562 | 39.77 | 42.60307151 | -89.12846032 | Metal Loss External
40004180 | 129136.69 | METAL LOSS | 20.03 | 0.25 | 16% | 0.7 | 0.512 | 188 | 1419 | 1570 | 39.77 | 42.6030716 | -89.12846032 | Metal Loss External
34270 | 129156.43 | WELD | [8 empty] | 39.81 | 42.60312545 | -89.12846166 | Girth Weld
34280 | 129196.24 | WELD | [8 empty] | 39.79 | 42.60323426 | -89.12846437 | Girth Weld
34290 | 129236.03 | WELD | [8 empty] | 39.78 | 42.60334301 | -89.12846707 | Girth Weld
34300 | 129275.8 | WELD | [8 empty] | 39.8 | 42.60345173 | -89.12846977 | Girth Weld
34310 | 129315.61 | WELD | [8 empty] | 15.59 | 42.60356053 | -89.12847248 | Girth Weld
34320 | 129331.2 | WELD | [8 empty] | 39.74 | 42.60360291 | -89.12847353 | Girth Weld
40004181 | 129356.81 | METAL LOSS | 25.61 | 0.25 | 13% | 0.78 | 0.402 | 198 | 1420 | 1571 | 39.74 | 42.60367306 | -89.12847528 | Metal Loss External
34330 | 129370.94 | WELD | [8 empty] | 39.88 | 42.60371153 | -89.12847623 | Girth Weld
40004182 | 129408.78 | METAL LOSS | 37.84 | 0.25 | 9% | 2.84 | 3.487 | 95 | 1393 | 1536 | 39.88 | 42.60381498 | -89.1284788 | Metal Loss External
40004183 | 129409.19 | METAL LOSS | 38.26 | 0.25 | 13% | 1 | 0.909 | 130 | 1415 | 1565 | 39.88 | 42.60381633 | -89.12847884 | Metal Loss External
40004184 | 129409.25 | METAL LOSS | 38.32 | 0.25 | 7% | 0.66 | 0.648 | 61 | 1425 | 1577 | 39.88 | 42.60381654 | -89.12847884 | Metal Loss External
40004185 | 129410.05 | METAL LOSS | 39.11 | 0.25 | 6% | 0.45 | 0.809 | 232 | 1427 | 1579 | 39.88 | 42.60381873 | -89.1284789 | Metal Loss External
40004186 | 129410.08 | METAL LOSS | 39.15 | 0.25 | 28% | 1.3 | 1.902 | 118 | 1378 | 1519 | 39.88 | 42.60381874 | -89.1284789 | Metal Loss External
34340 | 129410.81 | WELD | [8 empty] | 39.78 | 42.60382052 | -89.12847894 | Girth Weld
40004187 | 129441.28 | METAL LOSS | 30.47 | 0.25 | 16% | 1.22 | 0.477 | 6 | 1404 | 1552 | 39.78 | 42.60390394 | -89.12848101 | Metal Loss External
34350 | 129450.59 | WELD | [8 empty] | 39.73 | 42.60392924 | -89.12848164 | Girth Weld
40004188 | 129481.3 | METAL LOSS | 30.71 | 0.25 | 16% | 0.35 | 0.333 | 184 | 1426 | 1578 | 39.73 | 42.60401342 | -89.12848374 | Metal Loss External
34360 | 129490.32 | WELD | [8 empty] | 21.54 | 42.60403783 | -89.12848434 | Girth Weld
34370 | 129511.86 | WELD | [8 empty] | 32.53 | 42.60409653 | -89.1284858 | Girth Weld
40004189 | 129544.2 | METAL LOSS | 32.34 | 0.25 | 7% | 1.15 | 1.06 | 340 | 1419 | 1570 | 32.53 | 42.6041851 | -89.128488 | Metal Loss External
34380 | 129544.39 | WELD | [8 empty] | 3.67 | 42.60418538 | -89.12848801 | Girth Weld
34390 | 129548.06 | WELD | [8 empty] | 39.81 | 42.60419508 | -89.12848825 | Girth Weld
34400 | 129587.87 | WELD | [8 empty] | 39.86 | 42.60430389 | -89.12849096 | Girth Weld
34410 | 129627.73 | WELD | [8 empty] | 37.16 | 42.60441285 | -89.12849367 | Girth Weld
34420 | 129664.89 | WELD | [8 empty] | 39.76 | 42.60451439 | -89.12849619 | Girth Weld
34430 | 129704.65 | WELD | [8 empty] | 39.75 | 42.60462306 | -89.12849889 | Girth Weld
20005202 | 129729.34 | MILL ANOMALY | 24.7 | 0.25 |  | 0.8 | 1.881 | 276 |  |  | 39.75 | 42.60469069 | -89.12850057
34440 | 129744.4 | WELD | [8 empty] | 39.8 | 42.6047317 | -89.12850159 | Girth Weld
40004190 | 129773.81 | METAL LOSS | 29.41 | 0.25 | 13% | 0.18 | 0.333 | 225 | 1428 | 1581 | 39.8 | 42.60481234 | -89.1285036 | Metal Loss External
34450 | 129784.2 | WELD | [8 empty] | 39.81 | 42.60484048 | -89.1285043 | Girth Weld
34460 | 129824 | WELD | [8 empty] | 39.82 | 42.60494929 | -89.128507 | Girth Weld
34470 | 129863.82 | WELD | [8 empty] | 39.5 | 42.60505812 | -89.12850971 | Girth Weld
34480 | 129903.33 | WELD | [8 empty] | 39.82 | 42.60516609 | -89.12851239 | Girth Weld
40004191 | 129942.96 | METAL LOSS | 39.63 | 0.25 | 10% | 1 | 0.914 | 340 | 1418 | 1569 | 39.82 | 42.60527467 | -89.12851509 | Metal Loss External
34490 | 129943.14 | WELD | [8 empty] | 39.8 | 42.60527493 | -89.1285151 | Girth Weld
34500 | 129982.94 | WELD | [8 empty] | 39.84 | 42.6053837 | -89.1285178 | Girth Weld
34510 | 130022.78 | WELD | [8 empty] | 39.79 | 42.60549258 | -89.12852051 | Girth Weld
34520 | 130062.56 | WELD | [8 empty] | 39.82 | 42.60560133 | -89.12852321 | Girth Weld
34530 | 130102.38 | WELD | [8 empty] | 39.82 | 42.60571016 | -89.12852592 | Girth Weld
34540 | 130142.2 | WELD | [8 empty] | 39.83 | 42.60581899 | -89.12852862 | Girth Weld
34550 | 130182.02 | WELD | [8 empty] | 39.83 | 42.60592785 | -89.12853133 | Girth Weld
34560 | 130221.85 | WELD | [8 empty] | 39.71 | 42.60603671 | -89.12853403 | Girth Weld
34570 | 130261.56 | WELD | [8 empty] | 39.8 | 42.60614524 | -89.12853673 | Girth Weld
34580 | 130301.35 | WELD | [8 empty] | 39.85 | 42.60625402 | -89.12853944 | Girth Weld
34590 | 130341.2 | WELD | [8 empty] | 39.8 | 42.60636293 | -89.12854214 | Girth Weld
34600 | 130381 | WELD | [8 empty] | 20.23 | 42.60647171 | -89.12854485 | Girth Weld
40004192 | 130381.23 | METAL LOSS | 0.23 | 0.25 | 18% | 1.41 | 0.348 | 339 | 1395 | 1540 | 20.23 | 42.60647217 | -89.12854486 | Metal Loss External
34610 | 130401.23 | WELD | [8 empty] | 39.81 | 42.60652683 | -89.12854622 | Girth Weld
34620 | 130441.04 | WELD | [8 empty] | 39.84 | 42.60663564 | -89.12854892 | Girth Weld
34630 | 130480.88 | WELD | [8 empty] | 39.52 | 42.60674453 | -89.12855163 | Girth Weld
40004193 | 130518.88 | METAL LOSS | 38 | 0.25 | 4% | 1.83 | 3.686 | 34 | 1419 | 1570 | 39.52 | 42.60684852 | -89.12855422 | Metal Loss External
34640 | 130520.4 | WELD | [8 empty] | 39.78 | 42.60685255 | -89.12855432 | Girth Weld
34650 | 130560.18 | WELD | [8 empty] | 39.77 | 42.60696128 | -89.12855702 | Girth Weld
34660 | 130599.95 | WELD | [8 empty] | 39.72 | 42.60706998 | -89.12855972 | Girth Weld
34670 | 130639.67 | WELD | [8 empty] | 39.81 | 42.60717854 | -89.12856242 | Girth Weld
40004194 | 130669.19 | METAL LOSS | 29.52 | 0.25 | 8% | 0.35 | 0.418 | 229 | 1427 | 1580 | 39.81 | 42.60725945 | -89.12856443 | Metal Loss External
34680 | 130679.48 | WELD | [8 empty] | 39.78 | 42.60728734 | -89.12856513 | Girth Weld
34690 | 130719.25 | WELD | [8 empty] | 39.75 | 42.60739607 | -89.12856783 | Girth Weld
34700 | 130759 | WELD | [8 empty] | 39.82 | 42.60750471 | -89.12857053 | Girth Weld
34710 | 130798.82 | WELD | [8 empty] | 39.83 | 42.60761355 | -89.12857323 | Girth Weld
34720 | 130838.65 | WELD | [8 empty] | 39.82 | 42.60772241 | -89.12857594 | Girth Weld
34730 | 130878.47 | WELD | [8 empty] | 39.79 | 42.60783124 | -89.12857865 | Girth Weld
40004195 | 130878.65 | METAL LOSS | 0.18 | 0.25 | 7% | 0.74 | 0.802 | 196 | 1424 | 1576 | 39.79 | 42.60783165 | -89.12857866 | Metal Loss External
34740 | 130918.26 | WELD | [8 empty] | 39.8 | 42.60793999 | -89.12858135 | Girth Weld
34750 | 130958.05 | WELD | [8 empty] | 39.83 | 42.60804877 | -89.12858405 | Girth Weld
34760 | 130997.88 | WELD | [8 empty] | 39.76 | 42.60815762 | -89.12858676 | Girth Weld
34770 | 131037.64 | WELD | [8 empty] | 39.82 | 42.60826629 | -89.12858946 | Girth Weld
34780 | 131077.45 | WELD | [8 empty] | 39.78 | 42.60837512 | -89.12859217 | Girth Weld
34790 | 131117.23 | WELD | [8 empty] | 39.78 | 42.60848385 | -89.12859487 | Girth Weld
34800 | 131157.01 | WELD | [8 empty] | 39.76 | 42.60859257 | -89.12859757 | Girth Weld
34810 | 131196.77 | WELD | [8 empty] | 39.74 | 42.60870124 | -89.12860028 | Girth Weld
40004196 | 131198.39 | METAL LOSS | 1.62 | 0.25 | 12% | 0.27 | 0.333 | 158 | 1428 | 1580 | 39.74 | 42.60870565 | -89.12860039 | Metal Loss External
34820 | 131236.5 | WELD | [8 empty] | 39.81 | 42.60880985 | -89.12860298 | Girth Weld
34830 | 131276.31 | WELD | [8 empty] | 39.77 | 42.60891865 | -89.12860568 | Girth Weld
34840 | 131316.08 | WELD | [8 empty] | 39.75 | 42.60902735 | -89.12860838 | Girth Weld
34850 | 131355.83 | WELD | [8 empty] | 39.8 | 42.609136 | -89.12861108 | Girth Weld
34860 | 131395.63 | WELD | [8 empty] | 39.79 | 42.60924477 | -89.12861379 | Girth Weld
34870 | 131435.41 | WELD | [8 empty] | 39.81 | 42.60935353 | -89.12861649 | Girth Weld
34880 | 131475.22 | WELD | [8 empty] | 39.81 | 42.60946233 | -89.1286192 | Girth Weld
34890 | 131515.03 | WELD | [8 empty] | 39.85 | 42.60957114 | -89.1286219 | Girth Weld
40004197 | 131554.66 | METAL LOSS | 39.63 | 0.25 | 9% | 0.72 | 0.681 | 343 | 1424 | 1575 | 39.85 | 42.60967974 | -89.1286246 | Metal Loss External
34900 | 131554.88 | WELD | [8 empty] | 39.84 | 42.60968006 | -89.12862461 | Girth Weld
40004198 | 131592.86 | METAL LOSS | 37.98 | 0.25 | 5% | 0.57 | 0.742 | 221 | 1427 | 1579 | 39.84 | 42.60978415 | -89.1286272 | Metal Loss External
40004199 | 131593.67 | METAL LOSS | 38.79 | 0.25 | 6% | 0.7 | 1.633 | 219 | 1425 | 1577 | 39.84 | 42.60978637 | -89.12862725 | Metal Loss External
40004200 | 131594.22 | METAL LOSS | 39.34 | 0.25 | 16% | 0.58 | 0.453 | 225 | 1422 | 1573 | 39.84 | 42.60978788 | -89.12862729 | Metal Loss External
34910 | 131594.71 | WELD | [8 empty] | 39.8 | 42.60978894 | -89.12862732 | Girth Weld
34920 | 131634.51 | WELD | [8 empty] | 39.78 | 42.60989771 | -89.12863002 | Girth Weld
34930 | 131674.29 | WELD | [8 empty] | 39.81 | 42.61000644 | -89.12863272 | Girth Weld
34940 | 131714.1 | WELD | [8 empty] | 39.83 | 42.61011524 | -89.12863543 | Girth Weld
34950 | 131753.92 | WELD | [8 empty] | 39.81 | 42.6102241 | -89.12863814 | Girth Weld
34960 | 131793.73 | WELD | [8 empty] | 39.83 | 42.6103329 | -89.12864084 | Girth Weld
40004201 | 131833.34 | METAL LOSS | 39.61 | 0.25 | 6% | 1.13 | 1.186 | 45 | 1421 | 1572 | 39.83 | 42.61044142 | -89.12864354 | Metal Loss External
34970 | 131833.56 | WELD | [8 empty] | 39.83 | 42.61044176 | -89.12864355 | Girth Weld
40004202 | 131833.72 | METAL LOSS | 0.17 | 0.25 | 6% | 0.47 | 0.804 | 354 | 1427 | 1579 | 39.83 | 42.61044217 | -89.12864356 | Metal Loss External
34980 | 131873.38 | WELD | [8 empty] | 39.81 | 42.61055062 | -89.12864625 | Girth Weld
34990 | 131913.19 | WELD | [8 empty] | 39.88 | 42.61065942 | -89.12864896 | Girth Weld
35000 | 131953.07 | WELD | [8 empty] | 29.73 | 42.61076843 | -89.12865167 | Girth Weld
35010 | 131982.8 | WELD | [8 empty] | 39.87 | 42.61084959 | -89.12865369 | Girth Weld
35020 | 132022.66 | WELD | [8 empty] | 31.42 | 42.61095855 | -89.1286564 | Girth Weld
35030 | 132054.09 | WELD | [8 empty] | 39.81 | 42.61104436 | -89.12865853 | Girth Weld
35040 | 132093.89 | WELD | [8 empty] | 39.91 | 42.61115317 | -89.12866123 | Girth Weld
35050 | 132133.81 | WELD | [8 empty] | 39.82 | 42.61126227 | -89.12866395 | Girth Weld
35060 | 132173.63 | WELD | [8 empty] | 39.84 | 42.6113711 | -89.12866665 | Girth Weld
35070 | 132213.46 | WELD | [8 empty] | 39.81 | 42.61147998 | -89.12866936 | Girth Weld
35080 | 132253.28 | WELD | [8 empty] | 39.84 | 42.61158881 | -89.12867206 | Girth Weld
35090 | 132293.11 | WELD | [8 empty] | 39.75 | 42.61169769 | -89.12867477 | Girth Weld
35100 | 132332.86 | WELD | [8 empty] | 39.75 | 42.61180634 | -89.12867747 | Girth Weld
35110 | 132372.61 | WELD | [8 empty] | 39.5 | 42.61191498 | -89.12868017 | Girth Weld
35120 | 132412.12 | WELD | [8 empty] | 39.84 | 42.61202295 | -89.12868286 | Girth Weld
35130 | 132451.95 | WELD | [8 empty] | 39.81 | 42.61213184 | -89.12868557 | Girth Weld
35140 | 132491.76 | WELD | [8 empty] | 39.8 | 42.61224065 | -89.12868827 | Girth Weld
35150 | 132531.56 | WELD | [8 empty] | 39.86 | 42.61234943 | -89.12869098 | Girth Weld
35160 | 132571.42 | WELD | [8 empty] | 39.87 | 42.61245837 | -89.12869368 | Girth Weld
35170 | 132611.29 | WELD | [8 empty] | 39.81 | 42.61256736 | -89.12869639 | Girth Weld
35180 | 132651.1 | WELD | [8 empty] | 39.8 | 42.61267616 | -89.1286991 | Girth Weld
35190 | 132690.9 | WELD | [8 empty] | 39.73 | 42.61278494 | -89.1287018 | Girth Weld
35200 | 132730.63 | WELD | [8 empty] | 39.83 | 42.61289353 | -89.1287045 | Girth Weld
40004203 | 132730.8 | METAL LOSS | 0.18 | 0.25 | 7% | 0.74 | 0.8 | 112 | 1425 | 1576 | 39.83 | 42.61289393 | -89.12870451 | Metal Loss External
40004204 | 132734.94 | METAL LOSS | 4.32 | 0.25 | 6% | 0.53 | 0.696 | 187 | 1427 | 1579 | 39.83 | 42.6129053 | -89.1287048 | Metal Loss External
35210 | 132770.45 | WELD | [8 empty] | 39.76 | 42.61300238 | -89.12870721 | Girth Weld
35220 | 132810.21 | WELD | [8 empty] | 38.91 | 42.61311105 | -89.12870991 | Girth Weld
13000046 | 132843.27 | GAIN | 33.06 |  |  | 14.87 | 16.265 | 195 |  |  | 38.91 | 42.61320001 | -89.12871212 | GAIN - 118 Gauss
35230 | 132849.12 | WELD | [8 empty] | 39.72 | 42.6132174 | -89.12871256 | Girth Weld
35240 | 132888.84 | WELD | [8 empty] | 38.81 | 42.61332597 | -89.12871525 | Girth Weld
35250 | 132927.66 | WELD | [8 empty] | 13.82 | 42.61343204 | -89.12871789 | Girth Weld
35260 | 132941.48 | WELD | [8 empty] | 15.94 | 42.61346958 | -89.12871883 | Girth Weld
40004205 | 132941.98 | METAL LOSS | 0.5 | 0.25 | 6% | 0.72 | 0.725 | 355 | 1425 | 1577 | 15.94 | 42.61347087 | -89.12871886 | Metal Loss External
40004206 | 132942.15 | METAL LOSS | 0.67 | 0.25 | 4% | 0.91 | 1.286 | 322 | 1425 | 1577 | 15.94 | 42.61347133 | -89.12871887 | Metal Loss External
35270 | 132957.42 | WELD | [8 empty] | 39.84 | 42.61351294 | -89.1287199 | Girth Weld
35280 | 132997.26 | WELD | [8 empty] | 39.81 | 42.61362182 | -89.12872261 | Girth Weld
35290 | 133037.06 | WELD | [8 empty] | 39.79 | 42.61373063 | -89.12872532 | Girth Weld
40004207 | 133055.55 | METAL LOSS | 18.48 | 0.25 | 22% | 0.48 | 0.333 | 26 | 1422 | 1573 | 39.79 | 42.61378126 | -89.12872657 | Metal Loss External
35300 | 133076.85 | WELD | [8 empty] | 39.82 | 42.61383938 | -89.12872802 | Girth Weld
35310 | 133116.67 | WELD | [8 empty] | 39.8 | 42.61394821 | -89.12873073 | Girth Weld
35320 | 133156.46 | WELD | [8 empty] | 39.73 | 42.61405698 | -89.12873343 | Girth Weld
35330 | 133196.19 | WELD | [8 empty] | 39.85 | 42.61416557 | -89.12873613 | Girth Weld
40004208 | 133235.82 | METAL LOSS | 39.62 | 0.25 | 7% | 0.95 | 0.987 | 354 | 1422 | 1573 | 39.85 | 42.61427413 | -89.12873883 | Metal Loss External
35340 | 133236.05 | WELD | [8 empty] | 39.85 | 42.6142745 | -89.12873884 | Girth Weld
35350 | 133275.89 | WELD | [8 empty] | 39.78 | 42.61438342 | -89.12874155 | Girth Weld
40004209 | 133276.08 | METAL LOSS | 0.19 | 0.25 | 7% | 1.02 | 1.484 | 58 | 1421 | 1572 | 39.78 | 42.61438382 | -89.12874156 | Metal Loss External
35360 | 133315.67 | WELD | [8 empty] | 39.84 | 42.61449214 | -89.12874425 | Girth Weld
35370 | 133355.51 | WELD | [8 empty] | 39.87 | 42.61460103 | -89.12874696 | Girth Weld
35380 | 133395.38 | WELD | [8 empty] | 39.84 | 42.61471 | -89.12874967 | Girth Weld
35390 | 133435.22 | WELD | [8 empty] | 39.79 | 42.61481889 | -89.12875237 | Girth Weld
35400 | 133475 | WELD | [8 empty] | 39.83 | 42.61492764 | -89.12875508 | Girth Weld
35410 | 133514.83 | WELD | [8 empty] | 39.81 | 42.6150365 | -89.12875778 | Girth Weld
40004210 | 133515.02 | METAL LOSS | 0.19 | 0.25 | 8% | 1.16 | 1.067 | 108 | 1418 | 1569 | 39.81 | 42.61503689 | -89.12875779 | Metal Loss External
35420 | 133554.64 | WELD | [8 empty] | 39.82 | 42.61514531 | -89.12876049 | Girth Weld
35430 | 133594.46 | WELD | [8 empty] | 39.87 | 42.61525416 | -89.1287632 | Girth Weld
35440 | 133634.33 | WELD | [8 empty] | 39.82 | 42.61536312 | -89.12876591 | Girth Weld
35450 | 133674.15 | WELD | [8 empty] | 39.74 | 42.61547195 | -89.12876861 | Girth Weld
35460 | 133713.89 | WELD | [8 empty] | 39.87 | 42.61558057 | -89.12877131 | Girth Weld
35470 | 133753.75 | WELD | [8 empty] | 39.73 | 42.61568953 | -89.12877402 | Girth Weld
40004211 | 133773.69 | METAL LOSS | 19.93 | 0.25 | 8% | 0.82 | 0.743 | 234 | 1422 | 1574 | 39.73 | 42.61574411 | -89.12877538 | Metal Loss External
35480 | 133793.48 | WELD | [8 empty] | 39.75 | 42.61579812 | -89.12877672 | Girth Weld
35490 | 133833.23 | WELD | [8 empty] | 32.7 | 42.61590676 | -89.12877942 | Girth Weld
40004212 | 133856.19 | METAL LOSS | 22.96 | 0.25 | 13% | 1.68 | 0.384 | 288 | 1397 | 1543 | 32.7 | 42.61596954 | -89.12878098 | Metal Loss External
40004213 | 133865.74 | METAL LOSS | 32.51 | 0.25 | 7% | 1.12 | 1.06 | 339 | 1420 | 1571 | 32.7 | 42.61599579 | -89.12878164 | Metal Loss External
35500 | 133865.93 | WELD | [8 empty] | 39.8 | 42.61599608 | -89.12878164 | Girth Weld
35510 | 133905.72 | WELD | [8 empty] | 39.86 | 42.61610485 | -89.12878435 | Girth Weld
35520 | 133945.58 | WELD | [8 empty] | 39.79 | 42.61621379 | -89.12878706 | Girth Weld
35530 | 133985.37 | WELD | [8 empty] | 39.45 | 42.61632254 | -89.12878976 | Girth Weld
35540 | 134024.82 | WELD | [8 empty] | 37.92 | 42.61643038 | -89.12879244 | Girth Weld
40004214 | 134037.96 | METAL LOSS | 13.14 | 0.25 | 7% | 1.35 | 1.275 | 138 | 1417 | 1567 | 37.92 | 42.61646626 | -89.12879333 | Metal Loss External
35550 | 134062.75 | WELD | [8 empty] | 39.79 | 42.61653402 | -89.12879502 | Girth Weld
35560 | 134102.54 | WELD | [8 empty] | 39.72 | 42.61664277 | -89.12879772 | Girth Weld
35570 | 134142.26 | WELD | [8 empty] | 39.81 | 42.61675133 | -89.12880042 | Girth Weld
35580 | 134182.06 | WELD | [8 empty] | 39.81 | 42.61686014 | -89.12880313 | Girth Weld
35590 | 134221.87 | WELD | [8 empty] | 39.78 | 42.61696894 | -89.12880583 | Girth Weld
35600 | 134261.65 | WELD | [8 empty] | 39.77 | 42.61707767 | -89.12880854 | Girth Weld
35610 | 134301.42 | WELD | [8 empty] | 39.77 | 42.61718637 | -89.12881124 | Girth Weld
40004215 | 134311.16 | METAL LOSS | 9.75 | 0.25 | 13% | 0.38 | 0.377 | 280 | 1426 | 1579 | 39.77 | 42.61721305 | -89.1288119 | Metal Loss External
35620 | 134341.19 | WELD | [8 empty] | 39.78 | 42.61729507 | -89.12881394 | Girth Weld
35630 | 134380.96 | WELD | [8 empty] | 39.83 | 42.61740379 | -89.12881664 | Girth Weld
35640 | 134420.79 | WELD | [8 empty] | 39.85 | 42.61751265 | -89.12881935 | Girth Weld
40004216 | 134421.02 | METAL LOSS | 0.23 | 0.25 | 11% | 0.87 | 0.479 | 280 | 1420 | 1571 | 39.85 | 42.61751318 | -89.12881936 | Metal Loss External
35650 | 134460.64 | WELD | [8 empty] | 39.78 | 42.61762157 | -89.12882206 | Girth Weld
35660 | 134500.42 | WELD | [8 empty] | 39.85 | 42.61773029 | -89.12882476 | Girth Weld
40004217 | 134500.61 | METAL LOSS | 0.19 | 0.25 | 6% | 1.26 | 1.054 | 161 | 1419 | 1570 | 39.85 | 42.61773067 | -89.12882477 | Metal Loss External
35670 | 134540.27 | WELD | [8 empty] | 39.8 | 42.61783921 | -89.12882747 | Girth Weld
35680 | 134580.06 | WELD | [8 empty] | 39.81 | 42.61794798 | -89.12883018 | Girth Weld
40004218 | 134607.93 | METAL LOSS | 27.87 | 0.25 | 11% | 0.66 | 0.626 | 349 | 1423 | 1574 | 39.81 | 42.61802434 | -89.12883207 | Metal Loss External
35690 | 134619.87 | WELD | [8 empty] | 39.82 | 42.61805678 | -89.12883288 | Girth Weld
35700 | 134659.69 | WELD | [8 empty] | 39.83 | 42.61816561 | -89.12883559 | Girth Weld
35710 | 134699.51 | WELD | [8 empty] | 39.81 | 42.61827447 | -89.12883829 | Girth Weld
35720 | 134739.32 | WELD | [8 empty] | 39.83 | 42.61838327 | -89.128841 | Girth Weld
40004219 | 134746.79 | METAL LOSS | 7.47 | 0.25 | 6% | 0.67 | 0.86 | 285 | 1426 | 1578 | 39.83 | 42.61840369 | -89.12884151 | Metal Loss External
40004220 | 134754.89 | METAL LOSS | 15.57 | 0.25 | 11% | 0.57 | 0.333 | 129 | 1425 | 1576 | 39.83 | 42.61842591 | -89.12884206 | Metal Loss External
35730 | 134779.15 | WELD | [8 empty] | 39.87 | 42.61849213 | -89.12884371 | Girth Weld
35740 | 134819.01 | WELD | [8 empty] | 39.81 | 42.6186011 | -89.12884641 | Girth Weld
35750 | 134858.82 | WELD | [8 empty] | 39.87 | 42.6187099 | -89.12884912 | Girth Weld
35760 | 134898.69 | WELD | [8 empty] | 39.89 | 42.61881889 | -89.12885183 | Girth Weld
35770 | 134938.58 | WELD | [8 empty] | 39.83 | 42.61892791 | -89.12885454 | Girth Weld
35780 | 134978.41 | WELD | [8 empty] | 39.77 | 42.61903677 | -89.12885725 | Girth Weld
35790 | 135018.18 | WELD | [8 empty] | 39.88 | 42.61914547 | -89.12885995 | Girth Weld
35800 | 135058.05 | WELD | [8 empty] | 39.81 | 42.61925446 | -89.12886266 | Girth Weld
40004221 | 135058.24 | METAL LOSS | 0.19 | 0.25 | 6% | 1.14 | 1.052 | 140 | 1421 | 1573 | 39.81 | 42.61925485 | -89.12886267 | Metal Loss External
35810 | 135097.86 | WELD | [8 empty] | 39.8 | 42.61936327 | -89.12886537 | Girth Weld
35820 | 135137.66 | WELD | [8 empty] | 39.84 | 42.61947205 | -89.12886807 | Girth Weld
35830 | 135177.5 | WELD | [8 empty] | 39.92 | 42.61958094 | -89.12887078 | Girth Weld
35840 | 135217.42 | WELD | [8 empty] | 39.88 | 42.61969006 | -89.12887349 | Girth Weld
35850 | 135257.3 | WELD | [8 empty] | 39.87 | 42.61979905 | -89.1288762 | Girth Weld
35860 | 135297.16 | WELD | [8 empty] | 39.71 | 42.61990802 | -89.12887891 | Girth Weld
35870 | 135336.87 | WELD | [8 empty] | 39.85 | 42.62001655 | -89.12888161 | Girth Weld
40004222 | 135376.18 | METAL LOSS | 39.31 | 0.25 | 8% | 0.42 | 0.41 | 94 | 1427 | 1579 | 39.85 | 42.62012432 | -89.12888429 | Metal Loss External
35880 | 135376.72 | WELD | [8 empty] | 39.83 | 42.62012546 | -89.12888432 | Girth Weld
40004223 | 135376.91 | METAL LOSS | 0.19 | 0.25 | 7% | 1.15 | 1.062 | 171 | 1419 | 1570 | 39.83 | 42.62012585 | -89.12888433 | Metal Loss External
35890 | 135416.54 | WELD | [8 empty] | 39.31 | 42.62023432 | -89.12888703 | Girth Weld
35900 | 135455.85 | WELD | [8 empty] | 39.8 | 42.62034175 | -89.1288897 | Girth Weld
35910 | 135495.65 | WELD | [8 empty] | 39.84 | 42.62045053 | -89.1288924 | Girth Weld
35920 | 135535.49 | WELD | [8 empty] | 39.8 | 42.62055943 | -89.12889511 | Girth Weld
40004224 | 135535.82 | METAL LOSS | 0.33 | 0.25 | 6% | 1.31 | 1.512 | 57 | 1419 | 1570 | 39.8 | 42.62056018 | -89.12889513 | Metal Loss External
35930 | 135575.29 | WELD | [8 empty] | 39.87 | 42.62066821 | -89.12889781 | Girth Weld
35940 | 135615.15 | WELD | [8 empty] | 39.85 | 42.62077717 | -89.12890052 | Girth Weld
40004225 | 135615.33 | METAL LOSS | 0.18 | 0.25 | 6% | 0.75 | 0.797 | 253 | 1425 | 1577 | 39.85 | 42.62077758 | -89.12890053 | Metal Loss External
40004226 | 135615.35 | METAL LOSS | 0.2 | 0.25 | 15% | 1.13 | 0.696 | 187 | 1408 | 1556 | 39.85 | 42.62077759 | -89.12890053 | Metal Loss External
35950 | 135655 | WELD | [8 empty] | 39.9 | 42.62088609 | -89.12890323 | Girth Weld
40004227 | 135694.72 | METAL LOSS | 39.72 | 0.25 | 6% | 0.74 | 0.796 | 183 | 1425 | 1577 | 39.9 | 42.62099493 | -89.12890594 | Metal Loss External
35960 | 135694.9 | WELD | [8 empty] | 39.88 | 42.62099513 | -89.12890594 | Girth Weld
35970 | 135734.77 | WELD | [8 empty] | 39.85 | 42.62110412 | -89.12890865 | Girth Weld
40004228 | 135742.27 | METAL LOSS | 7.5 | 0.25 | 15% | 0.32 | 0.333 | 29 | 1427 | 1579 | 39.85 | 42.62112464 | -89.12890916 | Metal Loss External
40004229 | 135774.43 | METAL LOSS | 39.66 | 0.25 | 9% | 1.35 | 0.794 | 193 | 1414 | 1564 | 39.85 | 42.62121273 | -89.12891135 | Metal Loss External
35980 | 135774.62 | WELD | [8 empty] | 39.85 | 42.62121303 | -89.12891136 | Girth Weld
35990 | 135814.46 | WELD | [8 empty] | 39.83 | 42.62132195 | -89.12891407 | Girth Weld
36000 | 135854.29 | WELD | [8 empty] | 39.83 | 42.6214308 | -89.12891678 | Girth Weld
36010 | 135894.12 | WELD | [8 empty] | 39.91 | 42.62153966 | -89.12891948 | Girth Weld
36020 | 135934.02 | WELD | [8 empty] | 39.96 | 42.62164873 | -89.1289222 | Girth Weld
36030 | 135973.98 | WELD | [8 empty] | 39.85 | 42.62175794 | -89.12892491 | Girth Weld
36040 | 136013.83 | WELD | [8 empty] | 37.92 | 42.62186686 | -89.12892762 | Girth Weld
36050 | 136051.75 | WELD | [8 empty] | 39.91 | 42.6219705 | -89.1289302 | Girth Weld
40004230 | 136051.93 | METAL LOSS | 0.19 | 0.25 | 7% | 1.12 | 1.675 | 95 | 1420 | 1571 | 39.91 | 42.62197088 | -89.12893021 | Metal Loss External
13000047 | 136082.63 | GAIN | 30.88 |  |  | 14.04 | 9.993 | 201 |  |  | 39.91 | 42.62205359 | -89.12893226 | GAIN - 44 Gauss
36060 | 136091.66 | WELD | [8 empty] | 39.96 | 42.62207957 | -89.12893291 | Girth Weld
36070 | 136131.61 | WELD | [8 empty] | 39.9 | 42.62218878 | -89.12893562 | Girth Weld
40004231 | 136134.41 | METAL LOSS | 2.8 | 0.25 | 9% | 0.5 | 0.579 | 323 | 1426 | 1578 | 39.9 | 42.6221964 | -89.12893581 | Metal Loss External
40004232 | 136170.82 | METAL LOSS | 39.21 | 0.25 | 5% | 0.62 | 2.258 | 117 | 1426 | 1579 | 39.9 | 42.62229626 | -89.1289383 | Metal Loss External
36080 | 136171.51 | WELD | [8 empty] | 39.87 | 42.62229783 | -89.12893834 | Girth Weld
36090 | 136211.38 | WELD | [8 empty] | 39.85 | 42.62240682 | -89.12894105 | Girth Weld
40004233 | 136251.03 | METAL LOSS | 39.65 | 0.25 | 14% | 0.89 | 0.491 | 157 | 1416 | 1567 | 39.85 | 42.62251545 | -89.12894375 | Metal Loss External
36100 | 136251.23 | WELD | [8 empty] | 39.89 | 42.62251573 | -89.12894375 | Girth Weld
36110 | 136291.11 | WELD | [8 empty] | 39.89 | 42.62262475 | -89.12894647 | Girth Weld
36120 | 136331 | WELD | [8 empty] | 39.87 | 42.62273377 | -89.12894918 | Girth Weld
36130 | 136370.86 | WELD | [8 empty] | 39.85 | 42.62284273 | -89.12895189 | Girth Weld
36140 | 136410.71 | WELD | [8 empty] | 39.85 | 42.62295164 | -89.12895459 | Girth Weld
40004234 | 136444.24 | METAL LOSS | 33.53 | 0.25 | 6% | 0.68 | 0.821 | 3 | 1425 | 1577 | 39.85 | 42.62304351 | -89.12895688 | Metal Loss External
36150 | 136450.56 | WELD | [8 empty] | 39.91 | 42.62306056 | -89.1289573 | Girth Weld
36160 | 136490.47 | WELD | [8 empty] | 39.81 | 42.62316965 | -89.12896002 | Girth Weld
36170 | 136530.29 | WELD | [8 empty] | 39.89 | 42.62327848 | -89.12896272 | Girth Weld
36180 | 136570.17 | WELD | [8 empty] | 39.85 | 42.6233875 | -89.12896543 | Girth Weld
36190 | 136610.02 | WELD | [8 empty] | 39.8 | 42.62349641 | -89.12896814 | Girth Weld
36200 | 136649.82 | WELD | [8 empty] | 39.91 | 42.62360519 | -89.12897085 | Girth Weld
40004235 | 136651.71 | METAL LOSS | 1.9 | 0.25 | 6% | 1.35 | 4.016 | 174 | 1418 | 1568 | 39.91 | 42.62361024 | -89.12897097 | Metal Loss External
36210 | 136689.72 | WELD | [8 empty] | 39.61 | 42.62371426 | -89.12897356 | Girth Weld
36220 | 136729.33 | WELD | [8 empty] | 39.87 | 42.62382252 | -89.12897625 | Girth Weld
36230 | 136769.2 | WELD | [8 empty] | 39.9 | 42.62393149 | -89.12897896 | Girth Weld
36240 | 136809.09 | WELD | [8 empty] | 39.87 | 42.62404053 | -89.12898167 | Girth Weld
40004236 | 136809.29 | METAL LOSS | 0.19 | 0.25 | 7% | 1.17 | 1.063 | 289 | 1419 | 1570 | 39.87 | 42.62404093 | -89.12898168 | Metal Loss External
13000048 | 136829.22 | GAIN | 20.13 |  |  | 13.44 | 11.164 | 171 |  |  | 39.87 | 42.62409421 | -89.12898301 | GAIN - 80 Gauss
36250 | 136848.97 | WELD | [8 empty] | 39.9 | 42.62414952 | -89.12898438 | Girth Weld
40004237 | 136849.16 | METAL LOSS | 0.19 | 0.25 | 9% | 1.23 | 0.8 | 52 | 1415 | 1565 | 39.9 | 42.6241499 | -89.12898439 | Metal Loss External
36260 | 136888.86 | WELD | [8 empty] | 39.78 | 42.62425857 | -89.12898709 | Girth Weld
40004238 | 136928.38 | METAL LOSS | 39.52 | 0.25 | 6% | 1.08 | 1.355 | 109 | 1422 | 1573 | 39.78 | 42.62436683 | -89.12898979 | Metal Loss External
36270 | 136928.64 | WELD | [8 empty] | 39.95 | 42.6243673 | -89.1289898 | Girth Weld
36280 | 136968.59 | WELD | [8 empty] | 39.83 | 42.62447648 | -89.12899251 | Girth Weld
36290 | 137008.41 | WELD | [8 empty] | 39.84 | 42.62458534 | -89.12899522 | Girth Weld
40004239 | 137047.5 | METAL LOSS | 39.08 | 0.25 | 10% | 0.68 | 0.551 | 138 | 1423 | 1575 | 39.84 | 42.62469244 | -89.12899788 | Metal Loss External
40004240 | 137047.57 | METAL LOSS | 39.16 | 0.25 | 6% | 0.96 | 0.791 | 104 | 1422 | 1574 | 39.84 | 42.62469262 | -89.12899789 | Metal Loss External
36300 | 137048.25 | WELD | [8 empty] | 39.84 | 42.62469423 | -89.12899793 | Girth Weld
36310 | 137088.09 | WELD | [8 empty] | 39.87 | 42.62480312 | -89.12900063 | Girth Weld
36320 | 137127.96 | WELD | [8 empty] | 39.88 | 42.62491208 | -89.12900334 | Girth Weld
40004241 | 137128.13 | METAL LOSS | 0.18 | 0.25 | 6% | 1.02 | 1.367 | 49 | 1422 | 1573 | 39.88 | 42.62491245 | -89.12900335 | Metal Loss External
36330 | 137167.83 | WELD | [8 empty] | 39.85 | 42.62502108 | -89.12900605 | Girth Weld
40004242 | 137205.14 | METAL LOSS | 37.31 | 0.25 | 22% | 0.75 | 0.397 | 321 | 1413 | 1562 | 39.85 | 42.62512331 | -89.1290086 | Metal Loss External
36340 | 137207.69 | WELD | [8 empty] | 39.81 | 42.62513001 | -89.12900876 | Girth Weld
36350 | 137247.5 | WELD | [8 empty] | 39.96 | 42.62523881 | -89.12901147 | Girth Weld
36360 | 137287.46 | WELD | [8 empty] | 39.91 | 42.62534805 | -89.12901419 | Girth Weld
36370 | 137327.36 | WELD | [8 empty] | 39.88 | 42.62545712 | -89.1290169 | Girth Weld
40004243 | 137328.05 | METAL LOSS | 0.68 | 0.25 | 16% | 0.41 | 0.348 | 353 | 1425 | 1577 | 39.88 | 42.62545894 | -89.12901694 | Metal Loss External
40004244 | 137367.05 | METAL LOSS | 39.69 | 0.25 | 5% | 1.02 | 1.351 | 50 | 1423 | 1575 | 39.88 | 42.62556585 | -89.1290196 | Metal Loss External
36380 | 137367.24 | WELD | [8 empty] | 39.89 | 42.62556611 | -89.12901961 | Girth Weld
40004245 | 137376.36 | METAL LOSS | 9.12 | 0.25 | 10% | 0.35 | 0.333 | 301 | 1427 | 1579 | 39.89 | 42.62559107 | -89.12902023 | Metal Loss External
36390 | 137407.13 | WELD | [8 empty] | 24.12 | 42.62567513 | -89.12902232 | Girth Weld
40004246 | 137407.3 | METAL LOSS | 0.18 | 0.25 | 6% | 0.95 | 1.371 | 26 | 1423 | 1574 | 24.12 | 42.62567551 | -89.12902233 | Metal Loss External
36400 | 137431.25 | WELD | [8 empty] | 39.96 | 42.62574091 | -89.12902396 | Girth Weld
40004247 | 137431.42 | METAL LOSS | 0.18 | 0.25 | 7% | 0.81 | 0.775 | 36 | 1423 | 1575 | 39.96 | 42.6257413 | -89.12902397 | Metal Loss External
40004248 | 137431.44 | METAL LOSS | 0.2 | 0.25 | 6% | 0.96 | 1.06 | 324 | 1423 | 1575 | 39.96 | 42.62574135 | -89.12902397 | Metal Loss External
40004249 | 137432.53 | METAL LOSS | 1.28 | 0.25 | 4% | 0.52 | 1.219 | 51 | 1427 | 1580 | 39.96 | 42.62574437 | -89.12902404 | Metal Loss External
36410 | 137471.21 | WELD | [8 empty] | 39.92 | 42.62585015 | -89.12902667 | Girth Weld
36420 | 137511.13 | WELD | [8 empty] | 39.92 | 42.62595927 | -89.12902939 | Girth Weld
36430 | 137551.06 | WELD | [8 empty] | 39.84 | 42.6260684 | -89.1290321 | Girth Weld
36440 | 137590.89 | WELD | [8 empty] | 39.87 | 42.62617728 | -89.12903481 | Girth Weld
36450 | 137630.76 | WELD | [8 empty] | 39.91 | 42.62628624 | -89.12903752 | Girth Weld
40004250 | 137654.38 | METAL LOSS | 23.62 | 0.25 | 12% | 0.34 | 0.384 | 319 | 1427 | 1579 | 39.91 | 42.62635098 | -89.12903913 | Metal Loss External
36460 | 137670.67 | WELD | [8 empty] | 39.91 | 42.62639534 | -89.12904023 | Girth Weld
40004251 | 137687.53 | METAL LOSS | 16.86 | 0.25 | 20% | 0.6 | 0.333 | 59 | 1419 | 1570 | 39.91 | 42.6264415 | -89.12904138 | Metal Loss External
40004252 | 137687.72 | METAL LOSS | 17.04 | 0.25 | 18% | 1.32 | 0.364 | 59 | 1396 | 1542 | 39.91 | 42.62644193 | -89.12904139 | Metal Loss External
40004253 | 137687.88 | METAL LOSS | 17.21 | 0.25 | 22% | 0.57 | 0.333 | 59 | 1419 | 1570 | 39.91 | 42.62644247 | -89.1290414 | Metal Loss External
36470 | 137710.59 | WELD | [8 empty] | 39.87 | 42.62650444 | -89.12904294 | Girth Weld
36480 | 137750.46 | WELD | [8 empty] | 39.9 | 42.62661341 | -89.12904565 | Girth Weld
36490 | 137790.35 | WELD | [8 empty] | 39.92 | 42.62672245 | -89.12904836 | Girth Weld
36500 | 137830.27 | WELD | [8 empty] | 39.93 | 42.62683158 | -89.12905108 | Girth Weld
36510 | 137870.2 | WELD | [8 empty] | 39.98 | 42.62694071 | -89.12905379 | Girth Weld
36520 | 137910.17 | WELD | [8 empty] | 39.82 | 42.62704997 | -89.12905651 | Girth Weld
13000049 | 137916.05 | GAIN | 5.87 |  |  | 16.925 | 13.631 | 170 |  |  | 39.82 | 42.62706414 | -89.12905686 | GAIN - 101 Gauss
36530 | 137949.99 | WELD | [8 empty] | 39.86 | 42.6271588 | -89.12905922 | Girth Weld
36540 | 137989.85 | WELD | [8 empty] | 39.92 | 42.62726774 | -89.12906192 | Girth Weld
36550 | 138029.77 | WELD | [8 empty] | 39.88 | 42.62737685 | -89.12906464 | Girth Weld
40004254 | 138067.9 | METAL LOSS | 38.14 | 0.25 | 7% | 1.03 | 0.793 | 86 | 1421 | 1572 | 39.88 | 42.62748133 | -89.12906724 | Metal Loss External
36560 | 138069.64 | WELD | [8 empty] | 39.88 | 42.62748584 | -89.12906735 | Girth Weld
36570 | 138109.52 | WELD | [8 empty] | 39.94 | 42.62759484 | -89.12907006 | Girth Weld
36580 | 138149.46 | WELD | [8 empty] | 14.04 | 42.62770399 | -89.12907277 | Girth Weld
40004255 | 138153.13 | METAL LOSS | 3.68 | 0.25 | 10% | 0.82 | 0.47 | 176 | 1421 | 1572 | 14.04 | 42.62771399 | -89.12907302 | Metal Loss External
36590 | 138163.49 | WELD | [8 empty] | 39.91 | 42.62774212 | -89.12907372 | Girth Weld
36600 | 138203.4 | WELD | [8 empty] | 39.91 | 42.62785119 | -89.12907643 | Girth Weld
36610 | 138243.31 | WELD | [8 empty] | 39.9 | 42.62796029 | -89.12907915 | Girth Weld
36620 | 138283.21 | WELD | [8 empty] | 39.9 | 42.62806934 | -89.12908186 | Girth Weld
10000192 | 138285.67 | LOCATION | 2.47 | [7 empty] | 39.9 | 42.628075 | -89.129082 | AGM #32, STA 7597+36
10000193 | 138320.06 | LOCATION | 36.85 | [7 empty] | 39.9 | 42.62816926 | -89.12908656 | Casing Begin - 52.33 ft.
40004256 | 138320.4 | METAL LOSS | 37.19 | 0.25 | 17% | 1.08 | 0.333 | 338 | 1408 | 1556 | 39.9 | 42.62817007 | -89.1290866 | Metal Loss External
36630 | 138323.1 | WELD | [8 empty] | 39.92 | 42.62817769 | -89.12908697 | Girth Weld
36640 | 138363.03 | WELD | [8 empty] | 29.9 | 42.62828718 | -89.12909227 | Girth Weld
10000194 | 138372.38 | LOCATION | 9.36 | [7 empty] | 29.9 | 42.62831283 | -89.12909351 | Casing End
36650 | 138392.93 | WELD | [8 empty] | 39.91 | 42.62836919 | -89.12909624 | Girth Weld
36660 | 138432.84 | WELD | [8 empty] | 39.42 | 42.62847865 | -89.12910154 | Girth Weld
36670 | 138472.27 | WELD | [8 empty] | 39.77 | 42.62858677 | -89.12910677 | Girth Weld
36680 | 138512.03 | WELD | [8 empty] | 36.61 | 42.62869582 | -89.12911205 | Girth Weld
36690 | 138548.64 | WELD | [8 empty] | 39.94 | 42.62879622 | -89.12911691 | Girth Weld
36700 | 138588.58 | WELD | [8 empty] | 39.88 | 42.62890574 | -89.12912221 | Girth Weld
36710 | 138628.45 | WELD | [8 empty] | 39.88 | 42.6290151 | -89.1291275 | Girth Weld
36720 | 138668.33 | WELD | [8 empty] | 39.98 | 42.62912445 | -89.1291328 | Girth Weld
36730 | 138708.31 | WELD | [8 empty] | 39.98 | 42.62923408 | -89.1291381 | Girth Weld
36740 | 138748.28 | WELD | [8 empty] | 39.99 | 42.6293437 | -89.12914341 | Girth Weld
40004257 | 138755.1 | METAL LOSS | 6.82 | 0.25 | 11% | 0.66 | 0.561 | 183 | 1423 | 1575 | 39.99 | 42.62936232 | -89.12914431 | Metal Loss External
40004258 | 138779.98 | METAL LOSS | 31.7 | 0.25 | 8% | 0.38 | 0.406 | 355 | 1427 | 1579 | 39.99 | 42.62943055 | -89.12914761 | Metal Loss External
40004259 | 138780.66 | METAL LOSS | 32.38 | 0.25 | 14% | 0.74 | 0.789 | 4 | 1420 | 1571 | 39.99 | 42.62943238 | -89.1291477 | Metal Loss External
36750 | 138788.28 | WELD | [8 empty] | 39.93 | 42.62945338 | -89.12914872 | Girth Weld
36760 | 138828.21 | WELD | [8 empty] | 40.04 | 42.6295629 | -89.12915402 | Girth Weld
36770 | 138868.25 | WELD | [8 empty] | 40 | 42.62967271 | -89.12915933 | Girth Weld
40004260 | 138873.01 | METAL LOSS | 4.75 | 0.25 | 11% | 0.12 | 0.333 | 234 | 1429 | 1581 | 40 | 42.62968572 | -89.12915996 | Metal Loss External
40004261 | 138875.82 | METAL LOSS | 7.57 | 0.25 | 21% | 0.3 | 0.333 | 235 | 1426 | 1578 | 40 | 42.62969342 | -89.12916034 | Metal Loss External
36780 | 138908.26 | WELD | [8 empty] | 39.94 | 42.62978242 | -89.12916464 | Girth Weld
36790 | 138948.19 | WELD | [8 empty] | 39.98 | 42.62989194 | -89.12916994 | Girth Weld
40004262 | 138971.12 | METAL LOSS | 22.93 | 0.25 | 12% | 0.67 | 0.333 | 40 | 1423 | 1574 | 39.98 | 42.62995471 | -89.12917298 | Metal Loss External
36800 | 138988.18 | WELD | [8 empty] | 39.98 | 42.63000159 | -89.12917525 | Girth Weld
36810 | 139028.16 | WELD | [8 empty] | 40.03 | 42.63011124 | -89.12918056 | Girth Weld
36820 | 139068.2 | WELD | [8 empty] | 39.94 | 42.63022103 | -89.12918587 | Girth Weld
40004263 | 139107.67 | METAL LOSS | 39.47 | 0.25 | 8% | 1.04 | 0.67 | 315 | 1420 | 1571 | 39.94 | 42.63032911 | -89.1291911 | Metal Loss External
36830 | 139108.13 | WELD | [8 empty] | 39.94 | 42.63033055 | -89.12919117 | Girth Weld
36840 | 139148.08 | WELD | [8 empty] | 39.93 | 42.63044009 | -89.12919648 | Girth Weld
36850 | 139188.01 | WELD | [8 empty] | 39.87 | 42.6305496 | -89.12920178 | Girth Weld
36860 | 139227.88 | WELD | [8 empty] | 27.89 | 42.63065893 | -89.12920707 | Girth Weld
36870 | 139255.77 | WELD | [8 empty] | 39.86 | 42.63073543 | -89.12921077 | Girth Weld
36880 | 139295.62 | WELD | [8 empty] | 39.87 | 42.63084473 | -89.12921606 | Girth Weld
40004264 | 139314.39 | METAL LOSS | 18.77 | 0.25 | 15% | 0.59 | 0.597 | 332 | 1422 | 1574 | 39.87 | 42.63089611 | -89.12921855 | Metal Loss External
36890 | 139335.49 | WELD | [8 empty] | 39.86 | 42.63095405 | -89.12922135 | Girth Weld
40004265 | 139344.4 | METAL LOSS | 8.91 | 0.25 | 17% | 0.44 | 0.379 | 53 | 1424 | 1576 | 39.86 | 42.63097843 | -89.12922253 | Metal Loss External
40004266 | 139349.2 | METAL LOSS | 13.71 | 0.25 | 21% | 0.52 | 0.409 | 53 | 1421 | 1573 | 39.86 | 42.63099158 | -89.12922317 | Metal Loss External
36900 | 139375.34 | WELD | [8 empty] | 39.88 | 42.63106335 | -89.12922664 | Girth Weld
36910 | 139415.22 | WELD | [8 empty] | 39.85 | 42.63117271 | -89.12923194 | Girth Weld
40004267 | 139416.02 | METAL LOSS | 0.8 | 0.25 | 6% | 0.99 | 1.058 | 257 | 1423 | 1574 | 39.85 | 42.63117478 | -89.12923204 | Metal Loss External
40004268 | 139441.91 | METAL LOSS | 26.69 | 0.25 | 16% | 1.01 | 0.501 | 332 | 1410 | 1559 | 39.85 | 42.63124575 | -89.12923547 | Metal Loss External
36920 | 139455.07 | WELD | [8 empty] | 39.84 | 42.63128198 | -89.12923723 | Girth Weld
36930 | 139494.9 | WELD | [8 empty] | 39.82 | 42.63139122 | -89.12924251 | Girth Weld
36940 | 139534.72 | WELD | [8 empty] | 39.87 | 42.63150042 | -89.1292478 | Girth Weld
36950 | 139574.59 | WELD | [8 empty] | 39.76 | 42.63160975 | -89.12925309 | Girth Weld
36960 | 139614.35 | WELD | [8 empty] | 39.79 | 42.63171878 | -89.12925837 | Girth Weld
36970 | 139654.13 | WELD | [8 empty] | 37.88 | 42.6318279 | -89.12926365 | Girth Weld
36980 | 139692.02 | WELD | [8 empty] | 39.81 | 42.63193179 | -89.12926868 | Girth Weld
40004269 | 139730.98 | METAL LOSS | 38.96 | 0.25 | 7% | 0.34 | 0.333 | 206 | 1428 | 1580 | 39.81 | 42.63203855 | -89.12927385 | Metal Loss External
36990 | 139731.83 | WELD | [8 empty] | 39.85 | 42.63204096 | -89.12927397 | Girth Weld
37000 | 139771.67 | WELD | [8 empty] | 39.84 | 42.63215024 | -89.12927925 | Girth Weld
37010 | 139811.51 | WELD | [8 empty] | 38.96 | 42.63225948 | -89.12928454 | Girth Weld
40004270 | 139847.02 | METAL LOSS | 35.51 | 0.25 | 12% | 0.12 | 0.333 | 92 | 1428 | 1581 | 38.96 | 42.6323568 | -89.12928925 | Metal Loss External
37020 | 139850.47 | WELD | [8 empty] | 39.85 | 42.63236633 | -89.12928971 | Girth Weld
37030 | 139890.32 | WELD | [8 empty] | 39.86 | 42.6324756 | -89.129295 | Girth Weld
40004271 | 139926.82 | METAL LOSS | 36.5 | 0.25 | 10% | 0.94 | 0.474 | 227 | 1419 | 1570 | 39.86 | 42.63257556 | -89.12929984 | Metal Loss External
37040 | 139930.17 | WELD | [8 empty] | 39.83 | 42.6325849 | -89.12930029 | Girth Weld
37050 | 139970 | WELD | [8 empty] | 39.84 | 42.63269412 | -89.12930558 | Girth Weld
37060 | 140009.84 | WELD | [8 empty] | 39.8 | 42.63280337 | -89.12931087 | Girth Weld
40004272 | 140029.07 | METAL LOSS | 19.24 | 0.25 | 2% | 1.06 | 18.454 | 182 | 1426 | 1578 | 39.8 | 42.63285598 | -89.12931342 | Metal Loss External
40004273 | 140029.08 | METAL LOSS | 19.25 | 0.25 | 4% | 0.86 | 1.659 | 353 | 1425 | 1577 | 39.8 | 42.63285603 | -89.12931342 | Metal Loss External
40004274 | 140029.73 | METAL LOSS | 19.9 | 0.25 | 5% | 1.03 | 1.347 | 185 | 1424 | 1575 | 39.8 | 42.63285779 | -89.1293135 | Metal Loss External
40004275 | 140029.78 | METAL LOSS | 19.94 | 0.25 | 3% | 1.04 | 3.305 | 260 | 1426 | 1578 | 39.8 | 42.63285791 | -89.12931351 | Metal Loss External
40004276 | 140030.79 | METAL LOSS | 20.96 | 0.25 | 2% | 1.05 | 18.465 | 209 | 1426 | 1578 | 39.8 | 42.6328607 | -89.12931364 | Metal Loss External
37070 | 140049.63 | WELD | [8 empty] | 39.83 | 42.63291251 | -89.12931615 | Girth Weld
37080 | 140089.46 | WELD | [8 empty] | 39.86 | 42.63302172 | -89.12932144 | Girth Weld
37090 | 140129.33 | WELD | [8 empty] | 39.88 | 42.63313105 | -89.12932673 | Girth Weld
37100 | 140169.2 | WELD | [8 empty] | 39.85 | 42.6332404 | -89.12933202 | Girth Weld
37110 | 140209.05 | WELD | [8 empty] | 39.85 | 42.63334967 | -89.12933731 | Girth Weld
37120 | 140248.89 | WELD | [8 empty] | 39.84 | 42.63345895 | -89.1293426 | Girth Weld
37130 | 140288.73 | WELD | [8 empty] | 39.81 | 42.63356819 | -89.12934789 | Girth Weld
37140 | 140328.54 | WELD | [8 empty] | 39.87 | 42.63367736 | -89.12935318 | Girth Weld
40004277 | 140358.94 | METAL LOSS | 30.4 | 0.25 | 14% | 2.65 | 0.79 | 352 | 1374 | 1512 | 39.87 | 42.63376039 | -89.12935719 | Metal Loss External
37150 | 140368.4 | WELD | [8 empty] | 39.87 | 42.63378668 | -89.12935847 | Girth Weld
37160 | 140408.27 | WELD | [8 empty] | 39.91 | 42.63389601 | -89.12936376 | Girth Weld
37170 | 140448.18 | WELD | [8 empty] | 39.89 | 42.63400547 | -89.12936906 | Girth Weld
37180 | 140488.08 | WELD | [8 empty] | 39.89 | 42.63411488 | -89.12937435 | Girth Weld
37190 | 140527.96 | WELD | [8 empty] | 39.89 | 42.63422426 | -89.12937965 | Girth Weld
37200 | 140567.85 | WELD | [8 empty] | 39.95 | 42.63433364 | -89.12938494 | Girth Weld
37210 | 140607.8 | WELD | [8 empty] | 39.91 | 42.63444319 | -89.12939025 | Girth Weld
37220 | 140647.7 | WELD | [8 empty] | 39.84 | 42.63455263 | -89.12939554 | Girth Weld
37230 | 140687.54 | WELD | [8 empty] | 39.93 | 42.63466188 | -89.12940083 | Girth Weld
37240 | 140727.47 | WELD | [8 empty] | 39.9 | 42.63477137 | -89.12940613 | Girth Weld
40004278 | 140727.67 | METAL LOSS | 0.2 | 0.25 | 10% | 1.6 | 0.8 | 302 | 1406 | 1554 | 39.9 | 42.63477173 | -89.12940615 | Metal Loss External
37250 | 140767.36 | WELD | [8 empty] | 39.97 | 42.63488078 | -89.12941143 | Girth Weld
40004279 | 140767.55 | METAL LOSS | 0.19 | 0.25 | 10% | 1.04 | 0.81 | 173 | 1417 | 1567 | 39.97 | 42.63488118 | -89.12941145 | Metal Loss External
37260 | 140807.34 | WELD | [8 empty] | 39.79 | 42.6349904 | -89.12941674 | Girth Weld
37270 | 140847.12 | WELD | [8 empty] | 39.82 | 42.63509951 | -89.12942202 | Girth Weld
37280 | 140886.94 | WELD | [8 empty] | 39.78 | 42.6352087 | -89.1294273 | Girth Weld
37290 | 140926.72 | WELD | [8 empty] | 39.85 | 42.63531779 | -89.12943258 | Girth Weld
37300 | 140966.56 | WELD | [8 empty] | 36.95 | 42.63542706 | -89.12943787 | Girth Weld
40004280 | 140976.38 | METAL LOSS | 9.82 | 0.25 | 7% | 0.17 | 0.333 | 211 | 1428 | 1581 | 36.95 | 42.63545395 | -89.12943917 | Metal Loss External
40004281 | 140977 | METAL LOSS | 10.44 | 0.25 | 9% | 0.54 | 0.333 | 211 | 1426 | 1578 | 36.95 | 42.63545561 | -89.12943926 | Metal Loss External
10000195 | 140982.54 | LOCATION | 15.98 | [7 empty] | 36.95 | 42.635471 | -89.12944 | AGM #33, STA 7624+39
40004282 | 141002.79 | METAL LOSS | 36.22 | 0.25 | 4% | 0.66 | 1.684 | 198 | 1427 | 1579 | 36.95 | 42.63552628 | -89.12944594 | Metal Loss External
37310 | 141003.51 | WELD | [8 empty] | 39.86 | 42.63550349 | -89.12944349 | Girth Weld
37320 | 141043.37 | WELD | [8 empty] | 39.85 | 42.63560006 | -89.12945387 | Girth Weld
37330 | 141083.22 | WELD | [8 empty] | 39.83 | 42.63569659 | -89.12946425 | Girth Weld
37340 | 141123.05 | WELD | [8 empty] | 39.88 | 42.63579309 | -89.12947462 | Girth Weld
37350 | 141162.93 | WELD | [8 empty] | 39.88 | 42.63588971 | -89.12948501 | Girth Weld
37360 | 141202.8 | WELD | [8 empty] | 39.91 | 42.63598632 | -89.12949539 | Girth Weld
37370 | 141242.71 | WELD | [8 empty] | 39.89 | 42.63608302 | -89.12950579 | Girth Weld
40004283 | 141273.91 | METAL LOSS | 31.21 | 0.25 | 8% | 0.81 | 0.551 | 133 | 1422 | 1574 | 39.89 | 42.63616826 | -89.12951495 | Metal Loss External
37380 | 141282.59 | WELD | [8 empty] | 39.87 | 42.63617966 | -89.12951618 | Girth Weld
37390 | 141322.46 | WELD | [8 empty] | 39.83 | 42.63627625 | -89.12952656 | Girth Weld
37400 | 141362.28 | WELD | [8 empty] | 39.87 | 42.63637273 | -89.12953693 | Girth Weld
37410 | 141402.15 | WELD | [8 empty] | 39.84 | 42.63646932 | -89.12954731 | Girth Weld
37420 | 141441.99 | WELD | [8 empty] | 39.79 | 42.63656584 | -89.12955769 | Girth Weld
37430 | 141481.78 | WELD | [8 empty] | 39.84 | 42.63666222 | -89.12956805 | Girth Weld
37440 | 141521.62 | WELD | [8 empty] | 39.85 | 42.63675873 | -89.12957843 | Girth Weld
37450 | 141561.47 | WELD | [8 empty] | 39.78 | 42.63685527 | -89.1295888 | Girth Weld
37460 | 141601.25 | WELD | [8 empty] | 32.15 | 42.63695162 | -89.12959916 | Girth Weld
40004284 | 141626.92 | METAL LOSS | 25.67 | 0.25 | 13% | 0.16 | 0.333 | 110 | 1428 | 1581 | 32.15 | 42.63702179 | -89.1296067 | Metal Loss External
37470 | 141633.4 | WELD | [8 empty] | 39.84 | 42.63702711 | -89.12960728 | Girth Weld
37480 | 141673.24 | WELD | [8 empty] | 39.84 | 42.63712362 | -89.12961765 | Girth Weld
37490 | 141713.07 | WELD | [8 empty] | 39.84 | 42.63722013 | -89.12962802 | Girth Weld
40004285 | 141716.68 | METAL LOSS | 3.6 | 0.25 | 10% | 0.42 | 0.333 | 13 | 1426 | 1579 | 39.84 | 42.63722993 | -89.12962908 | Metal Loss External
37500 | 141752.91 | WELD | [8 empty] | 39.84 | 42.63731664 | -89.1296384 | Girth Weld
37510 | 141792.76 | WELD | [8 empty] | 39.78 | 42.63741317 | -89.12964878 | Girth Weld
37520 | 141832.53 | WELD | [8 empty] | 39.77 | 42.63750952 | -89.12965913 | Girth Weld
37530 | 141872.3 | WELD | [8 empty] | 39.79 | 42.63760584 | -89.12966949 | Girth Weld
40004286 | 141899.19 | METAL LOSS | 26.89 | 0.25 | 11% | 0.86 | 0.585 | 160 | 1420 | 1571 | 39.79 | 42.63767927 | -89.12967738 | Metal Loss External
37540 | 141912.09 | WELD | [8 empty] | 39.81 | 42.63770221 | -89.12967985 | Girth Weld
37550 | 141951.9 | WELD | [8 empty] | 39.85 | 42.63779864 | -89.12969021 | Girth Weld
37560 | 141991.74 | WELD | [8 empty] | 39.85 | 42.63789517 | -89.12970059 | Girth Weld
40004287 | 142030.84 | METAL LOSS | 39.09 | 0.25 | 7% | 0.53 | 0.515 | 217 | 1426 | 1579 | 39.85 | 42.63800201 | -89.12971207 | Metal Loss External
37570 | 142031.59 | WELD | [8 empty] | 39.85 | 42.63799171 | -89.12971097 | Girth Weld
37580 | 142071.43 | WELD | [8 empty] | 39.83 | 42.63808824 | -89.12972134 | Girth Weld
37590 | 142111.27 | WELD | [8 empty] | 39.53 | 42.63818474 | -89.12973172 | Girth Weld
37600 | 142150.8 | WELD | [8 empty] | 39.81 | 42.63828042 | -89.129742 | Girth Weld
37610 | 142190.61 | WELD | [8 empty] | 39.83 | 42.63837685 | -89.12975237 | Girth Weld
40004288 | 142227.58 | METAL LOSS | 36.97 | 0.25 | 15% | 1.29 | 0.513 | 277 | 1404 | 1551 | 39.83 | 42.63847781 | -89.12976322 | Metal Loss External
37620 | 142230.44 | WELD | [8 empty] | 39.84 | 42.63847334 | -89.12976274 | Girth Weld
40004289 | 142267.99 | METAL LOSS | 37.56 | 0.25 | 6% | 1.25 | 1.652 | 263 | 1419 | 1570 | 39.84 | 42.63857589 | -89.12977377 | Metal Loss External
37630 | 142270.28 | WELD | [8 empty] | 39.82 | 42.63856985 | -89.12977312 | Girth Weld
37640 | 142310.09 | WELD | [8 empty] | 39.79 | 42.6386663 | -89.12978349 | Girth Weld
37650 | 142349.88 | WELD | [8 empty] | 39.8 | 42.63876268 | -89.12979385 | Girth Weld
37660 | 142389.68 | WELD | [8 empty] | 39.84 | 42.63885908 | -89.12980421 | Girth Weld
37670 | 142429.52 | WELD | [8 empty] | 39.86 | 42.63895559 | -89.12981458 | Girth Weld
37680 | 142469.37 | WELD | [8 empty] | 39.81 | 42.63905215 | -89.12982496 | Girth Weld
37690 | 142509.18 | WELD | [8 empty] | 39.77 | 42.63914858 | -89.12983533 | Girth Weld
40004290 | 142539.25 | METAL LOSS | 30.07 | 0.25 | 10% | 0.48 | 0.349 | 247 | 1426 | 1578 | 39.77 | 42.63923076 | -89.12984417 | Metal Loss External
37700 | 142548.95 | WELD | [8 empty] | 39.77 | 42.63924491 | -89.12984569 | Girth Weld
40004291 | 142551.07 | METAL LOSS | 2.12 | 0.25 | 6% | 2.49 | 2.37 | 266 | 1407 | 1554 | 39.77 | 42.63925041 | -89.12984628 | Metal Loss External
37710 | 142588.72 | WELD | [8 empty] | 39.82 | 42.63934123 | -89.12985604 | Girth Weld
37720 | 142628.54 | WELD | [8 empty] | 39.83 | 42.63943769 | -89.12986641 | Girth Weld
37730 | 142668.36 | WELD | [8 empty] | 39.77 | 42.63953417 | -89.12987678 | Girth Weld
37740 | 142708.13 | WELD | [8 empty] | 39.81 | 42.63963049 | -89.12988714 | Girth Weld
37750 | 142747.94 | WELD | [8 empty] | 39.81 | 42.63972692 | -89.1298975 | Girth Weld
37760 | 142787.76 | WELD | [8 empty] | 39.82 | 42.63982337 | -89.12990787 | Girth Weld
40004292 | 142788.8 | METAL LOSS | 1.04 | 0.25 | 4% | 0.94 | 2.362 | 203 | 1425 | 1577 | 39.82 | 42.63982612 | -89.12990817 | Metal Loss External
37770 | 142827.57 | WELD | [8 empty] | 39.82 | 42.63991983 | -89.12991824 | Girth Weld
37780 | 142867.39 | WELD | [8 empty] | 39.82 | 42.64001628 | -89.12992861 | Girth Weld
37790 | 142907.21 | WELD | [8 empty] | 39.86 | 42.64011273 | -89.12993898 | Girth Weld
37800 | 142947.06 | WELD | [8 empty] | 39.76 | 42.64020929 | -89.12994936 | Girth Weld
40004293 | 142985.31 | METAL LOSS | 38.24 | 0.25 | 7% | 2.17 | 2.066 | 171 | 1405 | 1552 | 39.76 | 42.64031362 | -89.12996057 | Metal Loss External
37810 | 142986.82 | WELD | [8 empty] | 39.77 | 42.64030559 | -89.12995971 | Girth Weld
37820 | 143026.59 | WELD | [8 empty] | 39.84 | 42.64040191 | -89.12997007 | Girth Weld
40004294 | 143026.76 | METAL LOSS | 0.18 | 0.25 | 7% | 0.81 | 0.801 | 57 | 1423 | 1575 | 39.84 | 42.6404023 | -89.12997011 | Metal Loss External
37830 | 143066.43 | WELD | [8 empty] | 39.84 | 42.64049841 | -89.12998044 | Girth Weld
40004295 | 143066.6 | METAL LOSS | 0.18 | 0.25 | 6% | 0.74 | 1.064 | 346 | 1425 | 1577 | 39.84 | 42.64049882 | -89.12998048 | Metal Loss External
37840 | 143106.26 | WELD | [8 empty] | 39.78 | 42.64059492 | -89.12999081 | Girth Weld
37850 | 143146.04 | WELD | [8 empty] | 39.78 | 42.64069127 | -89.13000117 | Girth Weld
37860 | 143185.82 | WELD | [8 empty] | 39.78 | 42.64078762 | -89.13001153 | Girth Weld
40004296 | 143219.35 | METAL LOSS | 33.53 | 0.25 | 10% | 0.26 | 0.333 | 224 | 1428 | 1580 | 39.78 | 42.64087927 | -89.13002138 | Metal Loss External
37870 | 143225.6 | WELD | [8 empty] | 39.77 | 42.64088397 | -89.13002189 | Girth Weld
37880 | 143265.37 | WELD | [8 empty] | 39.8 | 42.64098029 | -89.13003224 | Girth Weld
37890 | 143305.16 | WELD | [8 empty] | 39.84 | 42.64107669 | -89.13004261 | Girth Weld
37900 | 143345 | WELD | [8 empty] | 39.82 | 42.6411732 | -89.13005298 | Girth Weld
37910 | 143384.82 | WELD | [8 empty] | 39.8 | 42.64126966 | -89.13006335 | Girth Weld
37920 | 143424.62 | WELD | [8 empty] | 39.82 | 42.64136606 | -89.13007372 | Girth Weld
37930 | 143464.43 | WELD | [8 empty] | 39.77 | 42.64146251 | -89.13008408 | Girth Weld
37940 | 143504.2 | WELD | [8 empty] | 39.81 | 42.64155883 | -89.13009444 | Girth Weld
37950 | 143544.01 | WELD | [8 empty] | 39.79 | 42.64165526 | -89.13010481 | Girth Weld
37960 | 143583.79 | WELD | [8 empty] | 39.74 | 42.64175163 | -89.13011517 | Girth Weld
40004297 | 143595.63 | METAL LOSS | 11.84 | 0.25 | 6% | 0.47 | 0.646 | 90 | 1427 | 1579 | 39.74 | 42.64178395 | -89.13011864 | Metal Loss External
37970 | 143623.53 | WELD | [8 empty] | 39.76 | 42.64184787 | -89.13012551 | Girth Weld
40004298 | 143662.91 | METAL LOSS | 39.38 | 0.25 | 7% | 0.41 | 0.333 | 177 | 1427 | 1580 | 39.76 | 42.64195549 | -89.13013708 | Metal Loss External
37980 | 143663.29 | WELD | [8 empty] | 39.81 | 42.64194416 | -89.13013586 | Girth Weld
37990 | 143703.1 | WELD | [8 empty] | 39.84 | 42.64204059 | -89.13014623 | Girth Weld
38000 | 143742.94 | WELD | [8 empty] | 39.76 | 42.64213712 | -89.13015661 | Girth Weld
38010 | 143782.7 | WELD | [8 empty] | 39.87 | 42.64223341 | -89.13016696 | Girth Weld
38020 | 143822.57 | WELD | [8 empty] | 39.79 | 42.64233 | -89.13017734 | Girth Weld
38030 | 143862.35 | WELD | [8 empty] | 39.83 | 42.64242637 | -89.1301877 | Girth Weld
38040 | 143902.18 | WELD | [8 empty] | 39.54 | 42.64252285 | -89.13019808 | Girth Weld
38050 | 143941.72 | WELD | [8 empty] | 39.75 | 42.64261856 | -89.13020837 | Girth Weld
38060 | 143981.47 | WELD | [8 empty] | 39.78 | 42.64271482 | -89.13021872 | Girth Weld
38070 | 144021.25 | WELD | [8 empty] | 39.8 | 42.64281117 | -89.13022907 | Girth Weld
38080 | 144061.04 | WELD | [8 empty] | 39.86 | 42.64290757 | -89.13023944 | Girth Weld
13000050 | 144068.47 | GAIN | 7.42 |  |  | 17.317 | 15.721 | 192 |  |  | 39.86 | 42.64292589 | -89.13024141 | GAIN - 148 Gauss
38090 | 144100.9 | WELD | [8 empty] | 39.79 | 42.64300413 | -89.13024982 | Girth Weld
38100 | 144140.69 | WELD | [8 empty] | 39.81 | 42.6431005 | -89.13026018 | Girth Weld
38110 | 144180.5 | WELD | [8 empty] | 37.9 | 42.64319693 | -89.13027055 | Girth Weld
38120 | 144218.4 | WELD | [8 empty] | 39.77 | 42.64328816 | -89.13028035 | Girth Weld
38130 | 144258.17 | WELD | [8 empty] | 39.82 | 42.64338448 | -89.13029071 | Girth Weld
38140 | 144297.99 | WELD | [8 empty] | 39.85 | 42.64348094 | -89.13030108 | Girth Weld
38150 | 144337.83 | WELD | [8 empty] | 39.81 | 42.64357747 | -89.13031146 | Girth Weld
38160 | 144377.64 | WELD | [8 empty] | 39.81 | 42.6436739 | -89.13032182 | Girth Weld
38170 | 144417.45 | WELD | [8 empty] | 39.78 | 42.64377033 | -89.13033219 | Girth Weld
38180 | 144457.22 | WELD | [8 empty] | 39.76 | 42.64386667 | -89.13034255 | Girth Weld
38190 | 144496.98 | WELD | [8 empty] | 39.77 | 42.64396296 | -89.1303529 | Girth Weld
40004299 | 144535.09 | METAL LOSS | 38.1 | 0.25 | 4% | 0.51 | 1.056 | 146 | 1427 | 1580 | 39.77 | 42.6440671 | -89.1303641 | Metal Loss External
40004300 | 144535.45 | METAL LOSS | 38.47 | 0.25 | 5% | 0.77 | 1.125 | 140 | 1425 | 1577 | 39.77 | 42.64406806 | -89.1303642 | Metal Loss External
38200 | 144536.75 | WELD | [8 empty] | 39.77 | 42.64405928 | -89.13036326 | Girth Weld
38210 | 144576.52 | WELD | [8 empty] | 39.74 | 42.6441556 | -89.13037361 | Girth Weld
40004301 | 144576.85 | METAL LOSS | 0.33 | 0.25 | 5% | 2.66 | 2.289 | 144 | 1407 | 1555 | 39.74 | 42.6441562 | -89.13037368 | Metal Loss External
38220 | 144616.26 | WELD | [8 empty] | 39.76 | 42.64425184 | -89.13038396 | Girth Weld
38230 | 144656.01 | WELD | [8 empty] | 39.73 | 42.64434814 | -89.13039431 | Girth Weld
38240 | 144695.74 | WELD | [8 empty] | 39.81 | 42.64444435 | -89.13040465 | Girth Weld
38250 | 144735.56 | WELD | [8 empty] | 39.82 | 42.6445408 | -89.13041502 | Girth Weld
38260 | 144775.37 | WELD | [8 empty] | 33.31 | 42.64463725 | -89.13042539 | Girth Weld
38270 | 144808.68 | WELD | [8 empty] | 39.72 | 42.64471591 | -89.13043385 | Girth Weld
10000196 | 144813.56 | LOCATION | 4.87 | [7 empty] | 39.72 | 42.64472923 | -89.13043528 | Casing Begin - 104.70 ft.
38280 | 144848.4 | WELD | [8 empty] | 39.72 | 42.64481209 | -89.13044419 | Girth Weld
40004302 | 144850.34 | METAL LOSS | 1.94 | 0.25 | 10% | 0.67 | 0.798 | 228 | 1423 | 1575 | 39.72 | 42.64481732 | -89.13044475 | Metal Loss External
38290 | 144888.12 | WELD | [8 empty] | 39.79 | 42.64490828 | -89.13045453 | Girth Weld
40004303 | 144916.84 | METAL LOSS | 28.72 | 0.25 | 13% | 1.01 | 0.754 | 248 | 1414 | 1564 | 39.79 | 42.6449867 | -89.13046296 | Metal Loss External
10000197 | 144918.26 | LOCATION | 30.14 | [7 empty] | 39.79 | 42.64499068 | -89.13046339 | Casing End
38300 | 144927.91 | WELD | [8 empty] | 39.82 | 42.64500465 | -89.13046489 | Girth Weld
40004304 | 144965.32 | METAL LOSS | 37.42 | 0.25 | 7% | 1.68 | 1.633 | 119 | 1413 | 1562 | 39.82 | 42.64510677 | -89.13047587 | Metal Loss External
38310 | 144967.72 | WELD | [8 empty] | 39.84 | 42.6451011 | -89.13047526 | Girth Weld
40004305 | 144972.36 | METAL LOSS | 4.64 | 0.25 | 11% | 0.62 | 0.333 | 301 | 1424 | 1576 | 39.84 | 42.64511371 | -89.13047662 | Metal Loss External
38320 | 145007.56 | WELD | [8 empty] | 39.29 | 42.64519761 | -89.13048564 | Girth Weld
38330 | 145046.85 | WELD | [8 empty] | 39.78 | 42.64529264 | -89.13049585 | Girth Weld
38340 | 145086.63 | WELD | [8 empty] | 39.82 | 42.64538899 | -89.13050621 | Girth Weld
38350 | 145126.45 | WELD | [8 empty] | 39.8 | 42.64548544 | -89.13051658 | Girth Weld
38360 | 145166.25 | WELD | [8 empty] | 39.79 | 42.64558185 | -89.13052695 | Girth Weld
38370 | 145206.04 | WELD | [8 empty] | 39.76 | 42.64567822 | -89.13053731 | Girth Weld
38380 | 145245.8 | WELD | [8 empty] | 39.79 | 42.64577452 | -89.13054766 | Girth Weld
38390 | 145285.59 | WELD | [8 empty] | 39.78 | 42.6458709 | -89.13055802 | Girth Weld
40004306 | 145320.4 | METAL LOSS | 34.81 | 0.25 | 8% | 1.61 | 0.909 | 287 | 1410 | 1559 | 39.78 | 42.64596591 | -89.13056824 | Metal Loss External
38400 | 145325.36 | WELD | [8 empty] | 39.82 | 42.64596725 | -89.13056838 | Girth Weld
38410 | 145365.18 | WELD | [8 empty] | 39.75 | 42.6460637 | -89.13057875 | Girth Weld
38420 | 145404.93 | WELD | [8 empty] | 39.8 | 42.64615996 | -89.1305891 | Girth Weld
38430 | 145444.73 | WELD | [8 empty] | 39.75 | 42.64625636 | -89.13059947 | Girth Weld
40004307 | 145448.28 | METAL LOSS | 3.56 | 0.25 | 10% | 0.59 | 0.547 | 236 | 1424 | 1576 | 39.75 | 42.64626602 | -89.1306005 | Metal Loss External
38440 | 145484.47 | WELD | [8 empty] | 39.79 | 42.64635263 | -89.13060982 | Girth Weld
38450 | 145524.26 | WELD | [8 empty] | 39.37 | 42.646449 | -89.13062018 | Girth Weld
38460 | 145563.63 | WELD | [8 empty] | 39.81 | 42.64654422 | -89.13063041 | Girth Weld
38470 | 145603.43 | WELD | [8 empty] | 39.82 | 42.64664065 | -89.13064078 | Girth Weld
38480 | 145643.25 | WELD | [8 empty] | 39.83 | 42.6467371 | -89.13065115 | Girth Weld
40004308 | 145659.72 | METAL LOSS | 16.47 | 0.25 | 11% | 0.56 | 0.57 | 172 | 1424 | 1576 | 39.83 | 42.64678207 | -89.13065599 | Metal Loss External
38490 | 145683.08 | WELD | [8 empty] | 39.76 | 42.64683358 | -89.13066152 | Girth Weld
10000198 | 145690.89 | LOCATION | 7.81 |  |  |  |  | 0 |  |  | 39.76 | 42.64685355 | -89.13066367 | Stopple
10000199 | 145694.7 | LOCATION | 11.62 |  |  |  |  | 0 |  |  | 39.76 | 42.64686515 | -89.13066492 | Fitting on top of pipe
38500 | 145722.83 | WELD | [8 empty] | 39.79 | 42.64692987 | -89.13067188 | Girth Weld
38510 | 145762.62 | WELD | [8 empty] | 7.81 | 42.64702625 | -89.13068224 | Girth Weld
38520 | 145770.44 | WELD | [8 empty] | 20.44 | 42.64703519 | -89.1306832 | Girth Weld
38530 | 145790.88 | WELD | [8 empty] | 28.25 | 42.64707866 | -89.13068787 | Girth Weld
38540 | 145819.13 | WELD | [8 empty] | 29.96 | 42.64714349 | -89.13069484 | Girth Weld
38550 | 145849.09 | WELD | [8 empty] | 28.15 | 42.647213 | -89.13070232 | Girth Weld
38560 | 145877.24 | WELD | [8 empty] | 30.36 | 42.64727754 | -89.13070926 | Girth Weld
40004309 | 145877.42 | METAL LOSS | 0.19 | 0.25 | 6% | 0.72 | 2.69 | 169 | 1425 | 1577 | 30.36 | 42.64727797 | -89.1307093 | Metal Loss External
38570 | 145907.6 | WELD | [8 empty] | 40.7 | 42.64734815 | -89.13071685 | Girth Weld
40004310 | 145907.79 | METAL LOSS | 0.19 | 0.25 | 5% | 1.03 | 1.686 | 358 | 1424 | 1575 | 40.7 | 42.64734855 | -89.13071689 | Metal Loss External
38580 | 145948.3 | WELD | [8 empty] | 39.31 | 42.64744702 | -89.13072748 | Girth Weld
38590 | 145987.61 | WELD | [8 empty] | 30.41 | 42.64754208 | -89.1307377 | Girth Weld
40004311 | 145987.79 | METAL LOSS | 0.18 | 0.25 | 7% | 1.17 | 1.692 | 139 | 1419 | 1570 | 30.41 | 42.64754245 | -89.13073774 | Metal Loss External
38600 | 146018.02 | WELD | [8 empty] | 27.55 | 42.64761282 | -89.1307453 | Girth Weld
40004312 | 146018.19 | METAL LOSS | 0.17 | 0.25 | 5% | 0.57 | 1.067 | 324 | 1427 | 1579 | 27.55 | 42.64761323 | -89.13074535 | Metal Loss External
38610 | 146045.58 | WELD | [8 empty] | 44.26 | 42.64767574 | -89.13075207 | Girth Weld
10000200 | 146048.38 | LOCATION | 20.87 | [7 empty] | 44.26 | 42.64768333 | -89.13075038 | Bend right - 47 deg., 44D
40004313 | 146089.64 | METAL LOSS | 44.06 | 0.25 | 8% | 0.71 | 1.093 | 25 | 1424 | 1576 | 44.26 | 42.64779493 | -89.13072548 | Metal Loss External
38620 | 146089.83 | WELD | [8 empty] | 30.3 | 42.64778277 | -89.13072819 | Girth Weld
38630 | 146120.13 | WELD | [8 empty] | 21.23 | 42.64785213 | -89.13071144 | Girth Weld
10000201 | 146128.14 | LOCATION | 10.35 | [7 empty] | 21.23 | 42.64787369 | -89.13070562 | Bend up - 14 deg., 19D
38640 | 146141.36 | WELD | [8 empty] | 19.3 | 42.64789702 | -89.13069933 | Girth Weld
10000202 | 146144.47 | LOCATION | 9.67 | [7 empty] | 19.3 | 42.64790552 | -89.13070018 | Bend left - 47 deg., 15D
40004314 | 146145.22 | METAL LOSS | 3.86 | 0.25 | 8% | 1.07 | 0.747 | 14 | 1419 | 1570 | 19.3 | 42.64790746 | -89.13070038 | Metal Loss External
40004315 | 146146.61 | METAL LOSS | 5.25 | 0.25 | 10% | 2.02 | 1.485 | 192 | 1398 | 1543 | 19.3 | 42.64791115 | -89.13070075 | Metal Loss External
40004316 | 146147.15 | METAL LOSS | 5.79 | 0.25 | 8% | 0.62 | 0.488 | 162 | 1425 | 1577 | 19.3 | 42.64791278 | -89.13070091 | Metal Loss External
38650 | 146160.66 | WELD | [8 empty] | 3.18 | 42.64793739 | -89.13070338 | Girth Weld
10000203 | 146162.27 | LOCATION | 1.61 |  |  |  |  | 0 |  |  | 3.18 | 42.64793317 | -89.13070295 | Fitting on top of pipe
38660 | 146163.84 | WELD | [8 empty] | 1.67 | 42.64793367 | -89.130703 | Girth Weld
10000204 | 146164.69 | LOCATION | 0.85 |  |  |  |  | 90 |  |  | 1.67 | 42.64793327 | -89.13070296 | Tee at 90 deg.
38670 | 146165.51 | WELD | [8 empty] | 2.62 | 42.6479258 | -89.1307022 | Girth Weld
38670 | 146165.53 | PIPE |  | 0.375 | [6 empty] | 2.62 | 42.6479258 | -89.1307022 | WT CHANGE
38680 | 146168.13 | WELD | [8 empty] | 3.77 | 42.64792054 | -89.13070166 | Girth Weld
10000205 | 146168.64 | LOCATION | 0.51 | [7 empty] | 3.77 | 42.64791914 | -89.13070151 | Flange
10000206 | 146170.01 | LOCATION | 1.88 | [7 empty] | 3.77 | 42.6479154 | -89.13070112 | Valve
10000207 | 146171.36 | LOCATION | 3.23 | [7 empty] | 3.77 | 42.64791171 | -89.13070073 | Flange
38690 | 146171.9 | WELD | [8 empty] | 2.58 | 42.64791842 | -89.13070144 | Girth Weld
38700 | 146174.48 | WELD | [8 empty] | 1.66 | 42.64791305 | -89.13070089 | Girth Weld
10000208 | 146175.34 | LOCATION | 0.86 |  |  |  |  | 90 |  |  | 1.66 | 42.64791259 | -89.13070084 | Tee at 90 deg.
38710 | 146176.14 | WELD | [8 empty] | 2.89 | 42.64790517 | -89.13070004 | Girth Weld
38710 | 146176.16 | PIPE |  | 0.25 | [6 empty] | 2.89 | 42.64790517 | -89.13070004 | WT CHANGE
10000209 | 146177.3 | LOCATION | 1.16 |  |  |  |  | 0 |  |  | 2.89 | 42.64790219 | -89.13069969 | Fitting on top of pipe
10000210 | 146178.44 | LOCATION | 2.3 |  |  |  |  | 0 |  |  | 2.89 | 42.64789908 | -89.13069933 | Fitting on top of pipe
38720 | 146179.03 | WELD | [8 empty] | 1.05 | 42.64790065 | -89.13069951 | Girth Weld
10000211 | 146179.53 | LOCATION | 0.5 | [7 empty] | 1.05 | 42.64789928 | -89.13069937 | Flange
38730 | 146180.08 | WELD | [8 empty] | 20.73 | 42.6478911 | -89.13069852 | Girth Weld
10000212 | 146180.58 | LOCATION | 0.5 |  |  |  |  | 0 |  |  | 20.73 | 42.64789208 | -89.13069943 | Fitting on top of pipe
10000213 | 146181.94 | LOCATION | 1.86 |  |  |  |  | 90 |  |  | 20.73 | 42.64789514 | -89.13070229 | Fitting at 90 deg.
40004317 | 146182.94 | METAL LOSS | 2.86 | 0.25 | 7% | 1.15 | 0.791 | 138 | 1419 | 1570 | 20.73 | 42.64789745 | -89.13070445 | Metal Loss External
10000214 | 146185.33 | LOCATION | 12.26 | [7 empty] | 20.73 | 42.64790297 | -89.13070961 | Bend left - 91 deg., 8D
40004318 | 146191.4 | METAL LOSS | 11.32 | 0.25 | 8% | 1.61 | 0.791 | 100 | 1411 | 1560 | 20.73 | 42.64791654 | -89.13072228 | Metal Loss External
40004319 | 146191.49 | METAL LOSS | 11.41 | 0.25 | 5% | 1.86 | 2.026 | 175 | 1417 | 1567 | 20.73 | 42.64791672 | -89.13072245 | Metal Loss External
38740 | 146200.81 | WELD | [8 empty] | 14.65 | 42.64792767 | -89.13073268 | Girth Weld
10000215 | 146203.84 | LOCATION | 7.27 | [7 empty] | 14.65 | 42.64793252 | -89.13074184 | Bend left - 47 deg., 10D
38750 | 146215.46 | WELD | [8 empty] | 37.9 | 42.6479446 | -89.13076468 | Girth Weld
38760 | 146253.36 | WELD | [8 empty] | 42.9 | 42.64800815 | -89.13084951 | Girth Weld
38770 | 146296.27 | WELD | [8 empty] | 43.58 | 42.64808177 | -89.1309457 | Girth Weld
40004320 | 146296.47 | METAL LOSS | 0.21 | 0.25 | 6% | 1.25 | 1.443 | 358 | 1419 | 1570 | 43.58 | 42.648082 | -89.13094619 | Metal Loss External
10000216 | 146300.26 | LOCATION | 22.09 | [7 empty] | 43.58 | 42.64808766 | -89.13095825 | Bend left - 42 deg., 49D
40004321 | 146334.67 | METAL LOSS | 38.4 | 0.25 | 11% | 0.49 | 0.575 | 211 | 1425 | 1577 | 43.58 | 42.64813843 | -89.13106633 | Metal Loss External
38780 | 146339.84 | WELD | [8 empty] | 27.73 | 42.64813695 | -89.13106318 | Girth Weld
40004322 | 146340.04 | METAL LOSS | 0.2 | 0.25 | 5% | 1.69 | 1.673 | 179 | 1416 | 1566 | 27.73 | 42.64813712 | -89.13106361 | Metal Loss External
38790 | 146367.57 | WELD | [8 empty] | 26.41 | 42.64816759 | -89.13113732 | Girth Weld
40004323 | 146382.87 | METAL LOSS | 15.3 | 0.25 | 3% | 1.54 | 3.31 | 304 | 1422 | 1573 | 26.41 | 42.64818779 | -89.13118705 | Metal Loss External
38800 | 146393.98 | WELD | [8 empty] | 15.66 | 42.64819622 | -89.13120778 | Girth Weld
40004324 | 146396.51 | METAL LOSS | 2.53 | 0.25 | 7% | 1.04 | 1.165 | 133 | 1421 | 1572 | 15.66 | 42.64819872 | -89.1312164 | Metal Loss External
40004325 | 146397.81 | METAL LOSS | 3.82 | 0.25 | 13% | 1.54 | 1.387 | 118 | 1402 | 1549 | 15.66 | 42.64820001 | -89.13122082 | Metal Loss External
38810 | 146409.64 | WELD | [8 empty] | 44.42 | 42.64820816 | -89.13124881 | Girth Weld
38820 | 146454.06 | WELD | [8 empty] | 37.61 | 42.64826486 | -89.13136836 | Girth Weld
38830 | 146491.67 | WELD | [8 empty] | 44.33 | 42.64831103 | -89.13146925 | Girth Weld
38840 | 146536 | WELD | [8 empty] | 26.49 | 42.64836774 | -89.13158849 | Girth Weld
10000217 | 146536.52 | LOCATION | 13.1 | [7 empty] | 26.49 | 42.64836912 | -89.131589 | Bend right - 140 deg., 10D
38850 | 146562.49 | WELD | [8 empty] | 5.49 | 42.64842582 | -89.13160968 | Girth Weld
38860 | 146567.97 | WELD | [8 empty] | 36.11 | 42.64842805 | -89.13161242 | Girth Weld
38870 | 146604.08 | WELD | [8 empty] | 39.66 | 42.64851172 | -89.13164204 | Girth Weld
40004326 | 146605.08 | METAL LOSS | 1 | 0.25 | 7% | 0.93 | 2.965 | 182 | 1422 | 1574 | 39.66 | 42.64851427 | -89.13164294 | Metal Loss External
40004327 | 146605.25 | METAL LOSS | 1.17 | 0.25 | 6% | 0.5 | 0.462 | 182 | 1427 | 1579 | 39.66 | 42.64851477 | -89.13164311 | Metal Loss External
40004328 | 146606.14 | METAL LOSS | 2.06 | 0.25 | 9% | 0.39 | 0.517 | 125 | 1427 | 1579 | 39.66 | 42.64851715 | -89.13164395 | Metal Loss External
40004329 | 146607.15 | METAL LOSS | 3.07 | 0.25 | 7% | 0.46 | 0.53 | 161 | 1427 | 1579 | 39.66 | 42.64851983 | -89.13164489 | Metal Loss External
40004330 | 146608.53 | METAL LOSS | 4.45 | 0.25 | 15% | 0.99 | 0.548 | 164 | 1412 | 1561 | 39.66 | 42.64852344 | -89.13164616 | Metal Loss External
40004331 | 146610.7 | METAL LOSS | 6.62 | 0.25 | 7% | 0.8 | 0.776 | 167 | 1424 | 1575 | 39.66 | 42.64852922 | -89.1316482 | Metal Loss External
40004332 | 146612.92 | METAL LOSS | 8.85 | 0.25 | 9% | 0.44 | 0.399 | 175 | 1427 | 1579 | 39.66 | 42.64853516 | -89.13165028 | Metal Loss External
40004333 | 146613.24 | METAL LOSS | 9.16 | 0.25 | 14% | 0.87 | 0.472 | 163 | 1416 | 1566 | 39.66 | 42.64853595 | -89.13165056 | Metal Loss External
40004334 | 146613.51 | METAL LOSS | 9.43 | 0.25 | 7% | 0.25 | 0.445 | 181 | 1428 | 1581 | 39.66 | 42.64853674 | -89.13165084 | Metal Loss External
40004335 | 146613.96 | METAL LOSS | 9.88 | 0.25 | 13% | 0.73 | 0.412 | 163 | 1421 | 1572 | 39.66 | 42.64853787 | -89.13165124 | Metal Loss External
40004336 | 146615.07 | METAL LOSS | 10.99 | 0.25 | 12% | 0.63 | 0.441 | 163 | 1423 | 1575 | 39.66 | 42.64854084 | -89.13165228 | Metal Loss External
40004337 | 146615.71 | METAL LOSS | 11.63 | 0.25 | 10% | 0.56 | 0.563 | 238 | 1425 | 1577 | 39.66 | 42.64854255 | -89.13165288 | Metal Loss External
38880 | 146643.74 | WELD | [8 empty] | 39.76 | 42.64860485 | -89.13167478 | Girth Weld
40004338 | 146672.91 | METAL LOSS | 29.17 | 0.25 | 5% | 0.9 | 1.054 | 14 | 1424 | 1576 | 39.76 | 42.64868221 | -89.13170199 | Metal Loss External
38890 | 146683.5 | WELD | [8 empty] | 33.31 | 42.64869823 | -89.13170762 | Girth Weld
10000218 | 146705.24 | LOCATION | 21.75 |  |  |  |  | 0 |  |  | 33.31 | 42.64875577 | -89.13172812 | Fitting on top of pipe
10000219 | 146709.25 | LOCATION | 25.75 |  |  |  |  | 0 |  |  | 33.31 | 42.64876523 | -89.13173149 | Stopple
40004339 | 146715.12 | METAL LOSS | 31.62 | 0.25 | 8% | 1.48 | 0.793 | 114 | 1413 | 1563 | 33.31 | 42.64878197 | -89.13173745 | Metal Loss External
40004340 | 146716.12 | METAL LOSS | 32.62 | 0.25 | 4% | 0.49 | 0.788 | 210 | 1428 | 1580 | 33.31 | 42.64878474 | -89.13173844 | Metal Loss External
40004341 | 146716.15 | METAL LOSS | 32.65 | 0.25 | 2% | 0.98 | 3.961 | 114 | 1426 | 1579 | 33.31 | 42.64878476 | -89.13173845 | Metal Loss External
38900 | 146716.8 | WELD | [8 empty] | 39.62 | 42.64877447 | -89.13173478 | Girth Weld
40004342 | 146717.54 | METAL LOSS | 0.73 | 0.25 | 6% | 0.8 | 0.975 | 227 | 1425 | 1577 | 39.62 | 42.64877633 | -89.13173544 | Metal Loss External
38910 | 146756.43 | WELD | [8 empty] | 39.75 | 42.64886749 | -89.1317675 | Girth Weld
38920 | 146796.18 | WELD | [8 empty] | 39.57 | 42.64896086 | -89.13180033 | Girth Weld
38930 | 146835.75 | WELD | [8 empty] | 39.75 | 42.64905376 | -89.13183302 | Girth Weld
40004343 | 146836.49 | METAL LOSS | 0.74 | 0.25 | 7% | 0.65 | 0.659 | 145 | 1425 | 1577 | 39.75 | 42.64905567 | -89.13183369 | Metal Loss External
38940 | 146875.5 | WELD | [8 empty] | 39.69 | 42.64914713 | -89.13186586 | Girth Weld
40004344 | 146876.23 | METAL LOSS | 0.74 | 0.25 | 10% | 0.49 | 0.918 | 215 | 1426 | 1578 | 39.69 | 42.64914903 | -89.13186653 | Metal Loss External
38950 | 146915.19 | WELD | [8 empty] | 39.75 | 42.64924035 | -89.13189866 | Girth Weld
38960 | 146954.94 | WELD | [8 empty] | 39.72 | 42.64933372 | -89.13193151 | Girth Weld
40004345 | 146957.51 | METAL LOSS | 2.57 | 0.25 | 15% | 2.48 | 0.994 | 237 | 1373 | 1510 | 39.72 | 42.64934028 | -89.13193381 | Metal Loss External
38970 | 146994.66 | WELD | [8 empty] | 39.74 | 42.64942702 | -89.13196434 | Girth Weld
40004346 | 147014.26 | METAL LOSS | 19.6 | 0.25 | 13% | 0.8 | 0.458 | 333 | 1419 | 1570 | 39.74 | 42.64947898 | -89.13198262 | Metal Loss External
38980 | 147034.39 | WELD | [8 empty] | 38.56 | 42.64952036 | -89.13199718 | Girth Weld
38990 | 147072.96 | WELD | [8 empty] | 39.72 | 42.64961058 | -89.132029 | Girth Weld
40004347 | 147073.13 | METAL LOSS | 0.18 | 0.25 | 6% | 0.75 | 0.795 | 75 | 1425 | 1577 | 39.72 | 42.64961097 | -89.13202913 | Metal Loss External
39000 | 147112.67 | WELD | [8 empty] | 39.7 | 42.64970388 | -89.13206184 | Girth Weld
39010 | 147152.38 | WELD | [8 empty] | 39.64 | 42.64979713 | -89.13209466 | Girth Weld
39020 | 147192.02 | WELD | [8 empty] | 39.77 | 42.64989022 | -89.13212744 | Girth Weld
40004348 | 147211.18 | METAL LOSS | 19.16 | 0.25 | 4% | 1.49 | 2.423 | 98 | 1421 | 1572 | 39.77 | 42.64994093 | -89.13214529 | Metal Loss External
40004349 | 147211.18 | METAL LOSS | 19.16 | 0.25 | 7% | 1.03 | 0.792 | 158 | 1421 | 1572 | 39.77 | 42.64994098 | -89.13214531 | Metal Loss External
40004350 | 147211.19 | METAL LOSS | 19.17 | 0.25 | 2% | 1.27 | 4.881 | 41 | 1426 | 1577 | 39.77 | 42.64994099 | -89.13214531 | Metal Loss External
40004351 | 147211.19 | METAL LOSS | 19.17 | 0.25 | 4% | 0.82 | 1.051 | 245 | 1425 | 1577 | 39.77 | 42.64994103 | -89.13214533 | Metal Loss External
39030 | 147231.79 | WELD | [8 empty] | 32.83 | 42.64998365 | -89.13216033 | Girth Weld
39040 | 147264.61 | WELD | [8 empty] | 39.7 | 42.65005862 | -89.13218708 | Girth Weld
39050 | 147304.31 | WELD | [8 empty] | 39.73 | 42.65015188 | -89.13221992 | Girth Weld
39060 | 147344.04 | WELD | [8 empty] | 39.78 | 42.6502452 | -89.13225278 | Girth Weld
40004352 | 147344.76 | METAL LOSS | 0.72 | 0.25 | 7% | 0.77 | 1.134 | 269 | 1424 | 1576 | 39.78 | 42.65024333 | -89.13225248 | Metal Loss External
10000220 | 147346.61 | LOCATION | 2.56 | [7 empty] | 39.78 | 42.650215 | -89.132248 | AGM #35, STA 7680+61
39070 | 147383.82 | WELD | [8 empty] | 39.73 | 42.6503154 | -89.13225812 | Girth Weld
39080 | 147423.55 | WELD | [8 empty] | 39.68 | 42.65042338 | -89.132269 | Girth Weld
39090 | 147463.23 | WELD | [8 empty] | 39.66 | 42.65053123 | -89.13227987 | Girth Weld
39100 | 147502.89 | WELD | [8 empty] | 13.06 | 42.65063902 | -89.13229073 | Girth Weld
39110 | 147515.94 | WELD | [8 empty] | 39.82 | 42.65067404 | -89.13229426 | Girth Weld
10000221 | 147537.96 | LOCATION | 27.85 | [7 empty] | 39.82 | 42.65073426 | -89.13230033 | Bend right - 17 deg., 39D
40004353 | 147544.03 | METAL LOSS | 28.08 | 0.25 | 8% | 0.5 | 0.426 | 220 | 1426 | 1579 | 39.82 | 42.6507508 | -89.13230199 | Metal Loss External
39120 | 147555.76 | WELD | [8 empty] | 39.62 | 42.65078226 | -89.13230516 | Girth Weld
40004354 | 147556.01 | METAL LOSS | 0.25 | 0.25 | 8% | 1.23 | 0.794 | 18 | 1416 | 1567 | 39.62 | 42.6507828 | -89.13230522 | Metal Loss External
10000222 | 147579.7 | LOCATION | 28.78 | [7 empty] | 39.62 | 42.65084776 | -89.13231176 | Bend right - 17 deg., 31D
40004355 | 147581.53 | METAL LOSS | 25.77 | 0.25 | 7% | 0.47 | 0.613 | 156 | 1427 | 1579 | 39.62 | 42.65085269 | -89.13231226 | Metal Loss External
39130 | 147595.38 | WELD | [8 empty] | 39.86 | 42.65088994 | -89.13231601 | Girth Weld
40004356 | 147617.09 | METAL LOSS | 21.71 | 0.25 | 8% | 0.56 | 0.534 | 154 | 1426 | 1578 | 39.86 | 42.65094926 | -89.13232199 | Metal Loss External
40004357 | 147617.28 | METAL LOSS | 21.9 | 0.25 | 7% | 0.52 | 0.61 | 157 | 1426 | 1579 | 39.86 | 42.65094978 | -89.13232204 | Metal Loss External
40004358 | 147617.7 | METAL LOSS | 22.32 | 0.25 | 11% | 0.62 | 0.483 | 154 | 1424 | 1575 | 39.86 | 42.65095092 | -89.13232216 | Metal Loss External
40004359 | 147618.21 | METAL LOSS | 22.83 | 0.25 | 11% | 1.02 | 0.678 | 150 | 1416 | 1567 | 39.86 | 42.65095227 | -89.13232229 | Metal Loss External
10000223 | 147620.01 | LOCATION | 29.37 | [7 empty] | 39.86 | 42.6509573 | -89.1323228 | Bend right - 17 deg., 31D
40004360 | 147620.23 | METAL LOSS | 24.85 | 0.25 | 8% | 1.79 | 1.067 | 125 | 1407 | 1555 | 39.86 | 42.65095773 | -89.13232284 | Metal Loss External
40004361 | 147620.49 | METAL LOSS | 25.11 | 0.25 | 9% | 0.49 | 0.448 | 134 | 1426 | 1578 | 39.86 | 42.65095858 | -89.13232293 | Metal Loss External
40004362 | 147620.91 | METAL LOSS | 25.53 | 0.25 | 19% | 0.47 | 0.432 | 137 | 1423 | 1575 | 39.86 | 42.65095971 | -89.13232304 | Metal Loss External
40004363 | 147621.07 | METAL LOSS | 25.69 | 0.25 | 11% | 0.58 | 0.333 | 140 | 1424 | 1576 | 39.86 | 42.65096016 | -89.13232309 | Metal Loss External
40004364 | 147621.36 | METAL LOSS | 25.98 | 0.25 | 8% | 0.96 | 1.794 | 151 | 1421 | 1572 | 39.86 | 42.6509609 | -89.13232316 | Metal Loss External
40004365 | 147621.59 | METAL LOSS | 26.21 | 0.25 | 11% | 0.64 | 1.356 | 155 | 1423 | 1575 | 39.86 | 42.65096156 | -89.13232323 | Metal Loss External
40004366 | 147621.85 | METAL LOSS | 26.47 | 0.25 | 15% | 1.53 | 0.716 | 163 | 1396 | 1541 | 39.86 | 42.65096218 | -89.13232329 | Metal Loss External
40004367 | 147622.14 | METAL LOSS | 26.76 | 0.25 | 6% | 0.22 | 0.406 | 157 | 1428 | 1581 | 39.86 | 42.65096311 | -89.13232339 | Metal Loss External
40004368 | 147623.68 | METAL LOSS | 28.3 | 0.25 | 7% | 0.41 | 0.353 | 156 | 1427 | 1579 | 39.86 | 42.65096732 | -89.13232381 | Metal Loss External
40004369 | 147623.92 | METAL LOSS | 28.55 | 0.25 | 20% | 2.9 | 1.314 | 144 | 1340 | 1467 | 39.86 | 42.65096769 | -89.13232385 | Metal Loss External
40004370 | 147624.27 | METAL LOSS | 28.89 | 0.25 | 14% | 0.76 | 0.641 | 153 | 1419 | 1570 | 39.86 | 42.65096888 | -89.13232397 | Metal Loss External
40004371 | 147625.79 | METAL LOSS | 30.41 | 0.25 | 9% | 0.51 | 0.514 | 168 | 1426 | 1578 | 39.86 | 42.65097306 | -89.13232439 | Metal Loss External
40004372 | 147627.43 | METAL LOSS | 32.05 | 0.25 | 10% | 0.69 | 0.475 | 135 | 1423 | 1575 | 39.86 | 42.65097754 | -89.13232484 | Metal Loss External
39140 | 147635.24 | WELD | [8 empty] | 26.38 | 42.65099827 | -89.13232693 | Girth Weld
40004373 | 147660.04 | METAL LOSS | 24.81 | 0.25 | 7% | 1.15 | 2.649 | 93 | 1420 | 1571 | 26.38 | 42.651066 | -89.13233375 | Metal Loss External
39150 | 147661.61 | WELD | [8 empty] | 39.67 | 42.65106973 | -89.13233413 | Girth Weld
39160 | 147701.28 | WELD | [8 empty] | 39.73 | 42.65117754 | -89.13234499 | Girth Weld
39170 | 147741.01 | WELD | [8 empty] | 32.21 | 42.65128552 | -89.13235588 | Girth Weld
39180 | 147773.22 | WELD | [8 empty] | 39.74 | 42.65137294 | -89.13236468 | Girth Weld
39190 | 147812.96 | WELD | [8 empty] | 39.55 | 42.65148095 | -89.13237557 | Girth Weld
39200 | 147852.51 | WELD | [8 empty] | 39.5 | 42.65158845 | -89.1323864 | Girth Weld
40004374 | 147852.7 | METAL LOSS | 0.18 | 0.25 | 4% | 0.94 | 1.682 | 313 | 1425 | 1577 | 39.5 | 42.65158884 | -89.13238644 | Metal Loss External
40004375 | 147891.37 | METAL LOSS | 38.85 | 0.25 | 7% | 0.42 | 1.229 | 140 | 1427 | 1580 | 39.5 | 42.65169467 | -89.13239711 | Metal Loss External
40004376 | 147891.38 | METAL LOSS | 38.86 | 0.25 | 6% | 0.41 | 0.718 | 95 | 1428 | 1580 | 39.5 | 42.6516947 | -89.13239711 | Metal Loss External
39210 | 147892.02 | WELD | [8 empty] | 39.76 | 42.65169581 | -89.13239722 | Girth Weld
40004377 | 147910.67 | METAL LOSS | 18.65 | 0.25 | 22% | 1.11 | 0.586 | 92 | 1398 | 1544 | 39.76 | 42.65174671 | -89.13240235 | Metal Loss External
39220 | 147931.78 | WELD | [8 empty] | 37.78 | 42.65180387 | -89.13240811 | Girth Weld
39230 | 147969.55 | WELD | [8 empty] | 39.6 | 42.65190651 | -89.13241845 | Girth Weld
39240 | 148009.15 | WELD | [8 empty] | 39.65 | 42.65201414 | -89.1324293 | Girth Weld
40004378 | 148009.82 | METAL LOSS | 0.67 | 0.25 | 6% | 1.02 | 1.057 | 325 | 1422 | 1574 | 39.65 | 42.65201584 | -89.13242947 | Metal Loss External
40004379 | 148009.85 | METAL LOSS | 0.69 | 0.25 | 23% | 0.57 | 3.01 | 257 | 1419 | 1569 | 39.65 | 42.65201597 | -89.13242948 | Metal Loss External
40004380 | 148009.86 | METAL LOSS | 0.71 | 0.25 | 8% | 0.53 | 0.456 | 142 | 1426 | 1578 | 39.65 | 42.65201601 | -89.13242949 | Metal Loss External
40004381 | 148010.17 | METAL LOSS | 1.01 | 0.25 | 5% | 0.42 | 0.909 | 239 | 1428 | 1580 | 39.65 | 42.65201687 | -89.13242957 | Metal Loss External
40004382 | 148010.24 | METAL LOSS | 1.09 | 0.25 | 10% | 0.78 | 0.595 | 152 | 1422 | 1573 | 39.65 | 42.65201702 | -89.13242959 | Metal Loss External
40004383 | 148010.24 | METAL LOSS | 1.09 | 0.25 | 5% | 0.65 | 1.094 | 317 | 1426 | 1578 | 39.65 | 42.65201704 | -89.13242959 | Metal Loss External
40004384 | 148011.02 | METAL LOSS | 1.86 | 0.25 | 18% | 0.73 | 0.519 | 151 | 1417 | 1567 | 39.65 | 42.65201916 | -89.1324298 | Metal Loss External
40004385 | 148011.36 | METAL LOSS | 2.2 | 0.25 | 14% | 0.53 | 0.365 | 325 | 1424 | 1576 | 39.65 | 42.65202011 | -89.1324299 | Metal Loss External
39250 | 148048.8 | WELD | [8 empty] | 39.78 | 42.6521219 | -89.13244016 | Girth Weld
39260 | 148088.58 | WELD | [8 empty] | 39.69 | 42.65223002 | -89.13245105 | Girth Weld
40004386 | 148089.3 | METAL LOSS | 0.72 | 0.25 | 8% | 0.9 | 1.882 | 254 | 1422 | 1573 | 39.69 | 42.65223188 | -89.13245124 | Metal Loss External
40004387 | 148089.56 | METAL LOSS | 0.98 | 0.25 | 20% | 1.7 | 0.492 | 236 | 1377 | 1517 | 39.69 | 42.65223251 | -89.1324513 | Metal Loss External
40004388 | 148090.56 | METAL LOSS | 1.98 | 0.25 | 9% | 0.4 | 0.508 | 227 | 1427 | 1579 | 39.69 | 42.6522354 | -89.1324516 | Metal Loss External
40004389 | 148090.95 | METAL LOSS | 2.37 | 0.25 | 8% | 0.63 | 0.465 | 227 | 1425 | 1577 | 39.69 | 42.65223643 | -89.1324517 | Metal Loss External
40004390 | 148091.26 | METAL LOSS | 2.68 | 0.25 | 14% | 0.76 | 0.562 | 230 | 1419 | 1570 | 39.69 | 42.65223725 | -89.13245178 | Metal Loss External
40004391 | 148091.93 | METAL LOSS | 3.35 | 0.25 | 14% | 0.82 | 0.61 | 229 | 1418 | 1569 | 39.69 | 42.65223908 | -89.13245197 | Metal Loss External
40004392 | 148093.11 | METAL LOSS | 4.53 | 0.25 | 10% | 0.67 | 0.56 | 226 | 1423 | 1575 | 39.69 | 42.65224234 | -89.13245229 | Metal Loss External
40004393 | 148111.86 | METAL LOSS | 23.28 | 0.25 | 7% | 0.56 | 0.535 | 347 | 1426 | 1578 | 39.69 | 42.65229363 | -89.13245746 | Metal Loss External
40004394 | 148127.47 | METAL LOSS | 38.89 | 0.25 | 9% | 0.58 | 0.504 | 295 | 1425 | 1577 | 39.69 | 42.65233634 | -89.13246177 | Metal Loss External
40004395 | 148127.59 | METAL LOSS | 39.01 | 0.25 | 3% | 0.73 | 4.623 | 118 | 1427 | 1579 | 39.69 | 42.65233664 | -89.1324618 | Metal Loss External
39270 | 148128.27 | WELD | [8 empty] | 39.61 | 42.65233789 | -89.13246192 | Girth Weld
40004396 | 148159.27 | METAL LOSS | 31 | 0.25 | 6% | 1.01 | 1.059 | 163 | 1422 | 1574 | 39.61 | 42.65242256 | -89.13247046 | Metal Loss External
39280 | 148167.88 | WELD | [8 empty] | 39.55 | 42.65244555 | -89.13247277 | Girth Weld
39290 | 148207.43 | WELD | [8 empty] | 39.63 | 42.65255304 | -89.1324836 | Girth Weld
40004397 | 148214.11 | METAL LOSS | 6.68 | 0.25 | 9% | 0.68 | 0.509 | 194 | 1424 | 1576 | 39.63 | 42.65257124 | -89.13248544 | Metal Loss External
40004398 | 148244.98 | METAL LOSS | 37.55 | 0.25 | 10% | 0.74 | 0.427 | 150 | 1422 | 1574 | 39.63 | 42.65265568 | -89.13249395 | Metal Loss External
39300 | 148247.06 | WELD | [8 empty] | 39.58 | 42.65266075 | -89.13249446 | Girth Weld
39310 | 148286.64 | WELD | [8 empty] | 39.72 | 42.65276833 | -89.1325053 | Girth Weld
39320 | 148326.36 | WELD | [8 empty] | 39.76 | 42.65287628 | -89.13251618 | Girth Weld
40004399 | 148327.08 | METAL LOSS | 0.72 | 0.25 | 6% | 0.54 | 1.329 | 142 | 1427 | 1579 | 39.76 | 42.65287819 | -89.13251637 | Metal Loss External
40004400 | 148328.32 | METAL LOSS | 1.96 | 0.25 | 6% | 0.51 | 0.929 | 223 | 1427 | 1579 | 39.76 | 42.65288158 | -89.13251671 | Metal Loss External
40004401 | 148328.75 | METAL LOSS | 2.39 | 0.25 | 6% | 1.05 | 1.13 | 216 | 1422 | 1573 | 39.76 | 42.6528827 | -89.13251682 | Metal Loss External
40004402 | 148329.09 | METAL LOSS | 2.73 | 0.25 | 10% | 0.63 | 0.767 | 213 | 1424 | 1576 | 39.76 | 42.65288367 | -89.13251692 | Metal Loss External
40004403 | 148332.02 | METAL LOSS | 5.66 | 0.25 | 9% | 0.37 | 0.759 | 243 | 1427 | 1579 | 39.76 | 42.65289173 | -89.13251773 | Metal Loss External
40004404 | 148335 | METAL LOSS | 8.64 | 0.25 | 7% | 0.55 | 1.25 | 246 | 1426 | 1578 | 39.76 | 42.65289985 | -89.13251855 | Metal Loss External
40004405 | 148335.3 | METAL LOSS | 8.94 | 0.25 | 11% | 0.54 | 0.37 | 231 | 1425 | 1577 | 39.76 | 42.65290067 | -89.13251864 | Metal Loss External
40004406 | 148336.13 | METAL LOSS | 9.77 | 0.25 | 7% | 0.36 | 0.528 | 207 | 1428 | 1580 | 39.76 | 42.65290295 | -89.13251887 | Metal Loss External
40004407 | 148337.48 | METAL LOSS | 11.11 | 0.25 | 9% | 0.6 | 0.558 | 231 | 1425 | 1577 | 39.76 | 42.65290662 | -89.13251923 | Metal Loss External
40004408 | 148341.34 | METAL LOSS | 14.98 | 0.25 | 17% | 1.04 | 0.538 | 186 | 1408 | 1557 | 39.76 | 42.65291714 | -89.1325203 | Metal Loss External
39330 | 148366.12 | WELD | [8 empty] | 39.67 | 42.65298433 | -89.13252707 | Girth Weld
39340 | 148405.79 | WELD | [8 empty] | 39.67 | 42.65309215 | -89.13253793 | Girth Weld
39350 | 148445.46 | WELD | [8 empty] | 39.78 | 42.65319997 | -89.1325488 | Girth Weld
39360 | 148485.23 | WELD | [8 empty] | 39.74 | 42.65330808 | -89.13255969 | Girth Weld
39370 | 148524.97 | WELD | [8 empty] | 39.74 | 42.65341609 | -89.13257058 | Girth Weld
39380 | 148564.71 | WELD | [8 empty] | 39.69 | 42.6535241 | -89.13258146 | Girth Weld
39390 | 148604.4 | WELD | [8 empty] | 39.71 | 42.65363197 | -89.13259233 | Girth Weld
39400 | 148644.11 | WELD | [8 empty] | 39.74 | 42.65373989 | -89.13260321 | Girth Weld
39410 | 148683.85 | WELD | [8 empty] | 39.7 | 42.6538479 | -89.13261409 | Girth Weld
39420 | 148723.55 | WELD | [8 empty] | 39.66 | 42.6539558 | -89.13262496 | Girth Weld
39430 | 148763.21 | WELD | [8 empty] | 39.8 | 42.65406359 | -89.13263583 | Girth Weld
39440 | 148803 | WELD | [8 empty] | 39.76 | 42.65417176 | -89.13264673 | Girth Weld
10000224 | 148814.34 | LOCATION | 22.18 | [7 empty] | 39.76 | 42.65420277 | -89.13264985 | Bend down - 11 deg., 114D
39450 | 148842.76 | WELD | [8 empty] | 39.68 | 42.65427983 | -89.13265762 | Girth Weld
39460 | 148882.44 | WELD | [8 empty] | 39.63 | 42.65438767 | -89.13266849 | Girth Weld
40004409 | 148882.68 | METAL LOSS | 0.23 | 0.25 | 9% | 1.24 | 0.799 | 69 | 1415 | 1565 | 39.63 | 42.65438817 | -89.13266854 | Metal Loss External
10000225 | 148894.65 | LOCATION | 21.36 | [7 empty] | 39.63 | 42.65442105 | -89.13267185 | Bend up - 9 deg., 114D
39470 | 148922.08 | WELD | [8 empty] | 39.68 | 42.65449539 | -89.13267934 | Girth Weld
39480 | 148961.76 | WELD | [8 empty] | 30.26 | 42.65460324 | -89.13269021 | Girth Weld
39490 | 148992.02 | WELD | [8 empty] | 35.72 | 42.65468533 | -89.13269848 | Girth Weld
39500 | 149027.74 | WELD | [8 empty] | 39.67 | 42.65478235 | -89.13270826 | Girth Weld
40004410 | 149037.21 | METAL LOSS | 9.47 | 0.25 | 22% | 0.49 | 0.333 | 278 | 1422 | 1573 | 39.67 | 42.65480819 | -89.13271086 | Metal Loss External
40004411 | 149037.33 | METAL LOSS | 9.59 | 0.25 | 12% | 0.35 | 0.333 | 278 | 1427 | 1579 | 39.67 | 42.65480853 | -89.1327109 | Metal Loss External
39510 | 149067.41 | WELD | [8 empty] | 39.74 | 42.65489017 | -89.13271913 | Girth Weld
40004412 | 149074 | METAL LOSS | 6.58 | 0.25 | 8% | 0.27 | 0.333 | 123 | 1428 | 1580 | 39.74 | 42.65490814 | -89.13272094 | Metal Loss External
10000226 | 149092.47 | LOCATION | 29.26 | [7 empty] | 39.74 | 42.65495872 | -89.13272603 | Bend up - 10 deg., 48D
40004413 | 149100.5 | METAL LOSS | 33.09 | 0.25 | 8% | 0.56 | 0.796 | 57 | 1426 | 1578 | 39.74 | 42.65498061 | -89.13272824 | Metal Loss External
39520 | 149107.15 | WELD | [8 empty] | 39.61 | 42.65499817 | -89.13273001 | Girth Weld
39530 | 149146.76 | WELD | [8 empty] | 39.67 | 42.65510583 | -89.13274086 | Girth Weld
40004414 | 149176.09 | METAL LOSS | 29.33 | 0.25 | 12% | 0.34 | 0.333 | 240 | 1427 | 1579 | 39.67 | 42.65518602 | -89.13274894 | Metal Loss External
39540 | 149186.43 | WELD | [8 empty] | 39.65 | 42.65521365 | -89.13275172 | Girth Weld
39550 | 149226.08 | WELD | [8 empty] | 39.72 | 42.65532141 | -89.13276258 | Girth Weld
39560 | 149265.8 | WELD | [8 empty] | 39.65 | 42.65542936 | -89.13277346 | Girth Weld
40004415 | 149275.1 | METAL LOSS | 9.3 | 0.25 | 11% | 0.5 | 0.333 | 299 | 1425 | 1577 | 39.65 | 42.65545475 | -89.13277602 | Metal Loss External
40004416 | 149275.39 | METAL LOSS | 9.59 | 0.25 | 13% | 1.46 | 0.39 | 298 | 1404 | 1551 | 39.65 | 42.65545542 | -89.13277609 | Metal Loss External
40004417 | 149294.82 | METAL LOSS | 29.02 | 0.25 | 11% | 0.48 | 0.333 | 298 | 1426 | 1578 | 39.65 | 42.6555087 | -89.13278146 | Metal Loss External
40004418 | 149295.04 | METAL LOSS | 29.24 | 0.25 | 22% | 2.68 | 0.38 | 298 | 1334 | 1459 | 39.65 | 42.65550905 | -89.13278149 | Metal Loss External
40004419 | 149296.02 | METAL LOSS | 30.22 | 0.25 | 19% | 2.45 | 0.358 | 298 | 1355 | 1488 | 39.65 | 42.65551175 | -89.13278177 | Metal Loss External
39570 | 149305.45 | WELD | [8 empty] | 39.62 | 42.65553713 | -89.13278432 | Girth Weld
40004420 | 149305.97 | METAL LOSS | 0.52 | 0.25 | 8% | 0.24 | 0.342 | 187 | 1428 | 1581 | 39.62 | 42.65553853 | -89.13278447 | Metal Loss External
39580 | 149345.07 | WELD | [8 empty] | 39.68 | 42.65564481 | -89.13279518 | Girth Weld
40004421 | 149370.22 | METAL LOSS | 25.15 | 0.25 | 12% | 1.05 | 0.446 | 318 | 1414 | 1564 | 39.68 | 42.65571348 | -89.1328021 | Metal Loss External
39590 | 149384.75 | WELD | [8 empty] | 39.68 | 42.65575265 | -89.13280604 | Girth Weld
39600 | 149424.43 | WELD | [8 empty] | 39.57 | 42.6558605 | -89.13281691 | Girth Weld
39610 | 149464 | WELD | [8 empty] | 39.46 | 42.65596805 | -89.13282775 | Girth Weld
39620 | 149503.46 | WELD | [8 empty] | 39.5 | 42.6560753 | -89.13283856 | Girth Weld
40004422 | 149503.64 | METAL LOSS | 0.18 | 0.25 | 6% | 1 | 1.367 | 100 | 1422 | 1574 | 39.5 | 42.65607568 | -89.1328386 | Metal Loss External
39630 | 149542.96 | WELD | [8 empty] | 39.63 | 42.65618266 | -89.13284938 | Girth Weld
39640 | 149582.59 | WELD | [8 empty] | 39.52 | 42.65629037 | -89.13286023 | Girth Weld
40004423 | 149612.87 | METAL LOSS | 30.28 | 0.25 | 13% | 0.11 | 0.333 | 208 | 1429 | 1581 | 39.52 | 42.65637319 | -89.13286858 | Metal Loss External
39650 | 149622.12 | WELD | [8 empty] | 39.54 | 42.65639779 | -89.13287106 | Girth Weld
39660 | 149661.66 | WELD | [8 empty] | 39.61 | 42.65650525 | -89.13288189 | Girth Weld
39670 | 149701.27 | WELD | [8 empty] | 39.56 | 42.65661291 | -89.13289274 | Girth Weld
39680 | 149740.83 | WELD | [8 empty] | 39.58 | 42.65672044 | -89.13290358 | Girth Weld
39690 | 149780.41 | WELD | [8 empty] | 39.57 | 42.65682802 | -89.13291442 | Girth Weld
40004424 | 149811.7 | METAL LOSS | 31.29 | 0.25 | 14% | 0.37 | 0.333 | 143 | 1426 | 1578 | 39.57 | 42.65691357 | -89.13292304 | Metal Loss External
39700 | 149819.99 | WELD | [8 empty] | 39.6 | 42.65693557 | -89.13292526 | Girth Weld
39710 | 149859.59 | WELD | [8 empty] | 39.56 | 42.65704321 | -89.1329361 | Girth Weld
39720 | 149899.15 | WELD | [8 empty] | 39.58 | 42.65715073 | -89.13294694 | Girth Weld
40004425 | 149938.53 | METAL LOSS | 39.38 | 0.25 | 10% | 1.23 | 1.044 | 344 | 1413 | 1563 | 39.58 | 42.65725831 | -89.13295778 | Metal Loss External
39730 | 149938.73 | WELD | [8 empty] | 2.34 | 42.65725831 | -89.13295778 | Girth Weld
39740 | 149941.07 | WELD | [8 empty] | 1.08 | 42.65726402 | -89.13295836 | Girth Weld
10000227 | 149941.62 | LOCATION | 0.54 | [7 empty] | 1.08 | 42.6572655 | -89.13295851 | Flange
39750 | 149942.15 | WELD | [8 empty] | 2.31 | 42.65726627 | -89.13295858 | Girth Weld
40004426 | 149942.34 | METAL LOSS | 0.19 | 0.25 | 9% | 0.83 | 0.808 | 148 | 1422 | 1573 | 2.31 | 42.6572667 | -89.13295863 | Metal Loss External
40004427 | 149942.5 | METAL LOSS | 0.35 | 0.25 | 8% | 0.78 | 0.6 | 118 | 1423 | 1575 | 2.31 | 42.65726714 | -89.13295867 | Metal Loss External
39760 | 149944.47 | WELD | [8 empty] | 15.09 | 42.6572719 | -89.13295915 | Girth Weld
40004428 | 149955.34 | METAL LOSS | 10.88 | 0.25 | 24% | 0.96 | 0.379 | 251 | 1403 | 1550 | 15.09 | 42.65730155 | -89.13296214 | Metal Loss External
39770 | 149959.56 | WELD | [8 empty] | 39.61 | 42.65731248 | -89.13296324 | Girth Weld
10000228 | 149973.17 | LOCATION | 13.62 | [7 empty] | 39.61 | 42.65734973 | -89.13296699 | Casing Begin - 57.15 ft.
39780 | 149999.16 | WELD | [8 empty] | 39.66 | 42.65742013 | -89.13297409 | Girth Weld
10000229 | 150030.32 | LOCATION | 31.16 | [7 empty] | 39.66 | 42.65750537 | -89.13298268 | Casing End
39790 | 150038.82 | WELD | [8 empty] | 21.09 | 42.65752793 | -89.13298495 | Girth Weld
39800 | 150059.91 | WELD | [8 empty] | 39.61 | 42.65758491 | -89.1329907 | Girth Weld
39810 | 150099.52 | WELD | [8 empty] | 38.79 | 42.65769257 | -89.13300155 | Girth Weld
10000230 | 150105.56 | LOCATION | 6.04 | [7 empty] | 38.79 | 42.657707 | -89.133003 | AGM #36, STA 7708+73
40004429 | 150112.81 | METAL LOSS | 13.28 | 0.25 | 10% | 0.33 | 0.333 | 155 | 1427 | 1580 | 38.79 | 42.65772683 | -89.1330033 | Metal Loss External
39820 | 150138.31 | WELD | [8 empty] | 39.54 | 42.65779724 | -89.13300437 | Girth Weld
39830 | 150177.85 | WELD | [8 empty] | 39.6 | 42.65790591 | -89.13300603 | Girth Weld
39840 | 150217.45 | WELD | [8 empty] | 39.59 | 42.65801474 | -89.13300768 | Girth Weld
39850 | 150257.04 | WELD | [8 empty] | 39.59 | 42.65812354 | -89.13300933 | Girth Weld
40004430 | 150257.22 | METAL LOSS | 0.18 | 0.25 | 7% | 0.79 | 1.082 | 82 | 1423 | 1575 | 39.59 | 42.65812394 | -89.13300934 | Metal Loss External
40004431 | 150294.78 | METAL LOSS | 37.74 | 0.25 | 19% | 0.5 | 0.333 | 287 | 1422 | 1574 | 39.59 | 42.65822699 | -89.13301091 | Metal Loss External
39860 | 150296.63 | WELD | [8 empty] | 39.52 | 42.65823234 | -89.13301099 | Girth Weld
39870 | 150336.15 | WELD | [8 empty] | 39.61 | 42.65834096 | -89.13301264 | Girth Weld
39880 | 150375.77 | WELD | [8 empty] | 39.66 | 42.65844982 | -89.1330143 | Girth Weld
39890 | 150415.43 | WELD | [8 empty] | 37.11 | 42.65855881 | -89.13301595 | Girth Weld
39900 | 150452.53 | WELD | [8 empty] | 22.03 | 42.65866081 | -89.13301751 | Girth Weld
39900 | 150452.56 | PIPE |  | 0.375 | [6 empty] | 22.03 | 42.65866081 | -89.13301751 | WT CHANGE
39910 | 150474.56 | WELD | [8 empty] | 17.68 | 42.65872144 | -89.13301843 | Girth Weld
39920 | 150492.24 | WELD | [8 empty] | 39.7 | 42.65877015 | -89.13301917 | Girth Weld
39920 | 150492.27 | PIPE |  | 0.25 | [6 empty] | 39.7 | 42.65877015 | -89.13301917 | WT CHANGE
39930 | 150531.95 | WELD | [8 empty] | 39.69 | 42.65887925 | -89.13302083 | Girth Weld
40004432 | 150532.14 | METAL LOSS | 0.2 | 0.25 | 5% | 0.68 | 0.791 | 6 | 1426 | 1578 | 39.69 | 42.65887972 | -89.13302084 | Metal Loss External
40004433 | 150571 | METAL LOSS | 39.06 | 0.25 | 9% | 0.58 | 0.621 | 68 | 1425 | 1577 | 39.69 | 42.65898632 | -89.13302246 | Metal Loss External
39940 | 150571.64 | WELD | [8 empty] | 39.64 | 42.65898833 | -89.13302249 | Girth Weld
39950 | 150611.28 | WELD | [8 empty] | 39.74 | 42.65909727 | -89.13302414 | Girth Weld
40004434 | 150611.46 | METAL LOSS | 0.19 | 0.25 | 7% | 1.33 | 1.235 | 348 | 1417 | 1567 | 39.74 | 42.65909763 | -89.13302415 | Metal Loss External
13000051 | 150615.82 | GAIN | 4.54 |  |  | 16.216 | 15.465 | 185 |  |  | 39.74 | 42.65910788 | -89.1330243 | GAIN - 136 Gauss
39960 | 150651.01 | WELD | [8 empty] | 39.66 | 42.65920648 | -89.1330258 | Girth Weld
13000052 | 150657.72 | GAIN | 6.71 |  |  | 16.843 | 17.436 | 195 |  |  | 39.66 | 42.65922295 | -89.13302606 | GAIN - 151 Gauss
39970 | 150690.68 | WELD | [8 empty] | 39.71 | 42.65931547 | -89.13302746 | Girth Weld
40004435 | 150728.79 | METAL LOSS | 38.12 | 0.25 | 19% | 0.61 | 0.715 | 134 | 1420 | 1571 | 39.71 | 42.65941995 | -89.13302905 | Metal Loss External
40004436 | 150728.87 | METAL LOSS | 38.2 | 0.25 | 24% | 0.86 | 0.545 | 155 | 1407 | 1556 | 39.71 | 42.65942014 | -89.13302905 | Metal Loss External
40004437 | 150729.15 | METAL LOSS | 38.47 | 0.25 | 17% | 1.87 | 1.974 | 146 | 1380 | 1521 | 39.71 | 42.65942077 | -89.13302906 | Metal Loss External
40004438 | 150729.74 | METAL LOSS | 39.06 | 0.25 | 12% | 0.58 | 0.433 | 272 | 1424 | 1576 | 39.71 | 42.65942255 | -89.13302909 | Metal Loss External
39980 | 150730.39 | WELD | [8 empty] | 39.66 | 42.6594246 | -89.13302912 | Girth Weld
39990 | 150770.05 | WELD | [8 empty] | 39.57 | 42.65953359 | -89.13303078 | Girth Weld
40004439 | 150770.22 | METAL LOSS | 0.17 | 0.25 | 6% | 0.66 | 0.799 | 320 | 1426 | 1578 | 39.57 | 42.65953399 | -89.13303079 | Metal Loss External
40000 | 150809.62 | WELD | [8 empty] | 39.73 | 42.65964235 | -89.13303243 | Girth Weld
40004440 | 150809.81 | METAL LOSS | 0.19 | 0.25 | 6% | 0.89 | 0.793 | 13 | 1423 | 1575 | 39.73 | 42.65964276 | -89.13303244 | Metal Loss External
40010 | 150849.35 | WELD | [8 empty] | 39.68 | 42.65975153 | -89.13303409 | Girth Weld
40004441 | 150856.42 | METAL LOSS | 7.07 | 0.25 | 6% | 0.16 | 0.669 | 240 | 1428 | 1581 | 39.68 | 42.6597709 | -89.13303439 | Metal Loss External
40020 | 150889.03 | WELD | [8 empty] | 39.69 | 42.65986058 | -89.13303575 | Girth Weld
40004442 | 150889.21 | METAL LOSS | 0.18 | 0.25 | 8% | 1.03 | 0.798 | 5 | 1420 | 1571 | 39.69 | 42.65986097 | -89.13303576 | Metal Loss External
40004443 | 150896.57 | METAL LOSS | 7.55 | 0.25 | 8% | 0.44 | 0.58 | 154 | 1427 | 1579 | 39.69 | 42.65988123 | -89.13303607 | Metal Loss External
40030 | 150928.72 | WELD | [8 empty] | 39.58 | 42.65996966 | -89.13303741 | Girth Weld
40004444 | 150967.69 | METAL LOSS | 38.97 | 0.25 | 16% | 0.39 | 0.333 | 264 | 1426 | 1578 | 39.58 | 42.66007649 | -89.13303904 | Metal Loss External
40040 | 150968.3 | WELD | [8 empty] | 39.65 | 42.66007843 | -89.13303907 | Girth Weld
40004445 | 150969.13 | METAL LOSS | 0.84 | 0.25 | 5% | 0.85 | 1.451 | 114 | 1425 | 1577 | 39.65 | 42.66008062 | -89.1330391 | Metal Loss External
40004446 | 150969.24 | METAL LOSS | 0.94 | 0.25 | 15% | 0.54 | 0.333 | 147 | 1423 | 1575 | 39.65 | 42.66008094 | -89.1330391 | Metal Loss External
40004447 | 150969.81 | METAL LOSS | 1.51 | 0.25 | 20% | 2.53 | 0.732 | 150 | 1350 | 1480 | 39.65 | 42.66008228 | -89.13303912 | Metal Loss External
40004448 | 150970.13 | METAL LOSS | 1.84 | 0.25 | 5% | 0.79 | 1.436 | 126 | 1426 | 1578 | 39.65 | 42.66008337 | -89.13303914 | Metal Loss External
40050 | 151007.95 | WELD | [8 empty] | 39.57 | 42.66018739 | -89.13304072 | Girth Weld
40060 | 151047.52 | WELD | [8 empty] | 39.66 | 42.66029614 | -89.13304238 | Girth Weld
40070 | 151087.18 | WELD | [8 empty] | 39.67 | 42.66040513 | -89.13304403 | Girth Weld
40080 | 151126.85 | WELD | [8 empty] | 39.65 | 42.66051415 | -89.13304569 | Girth Weld
40090 | 151166.5 | WELD | [8 empty] | 39.69 | 42.66062312 | -89.13304735 | Girth Weld
40100 | 151206.19 | WELD | [8 empty] | 39.66 | 42.66073219 | -89.13304901 | Girth Weld
40110 | 151245.85 | WELD | [8 empty] | 39.69 | 42.66084118 | -89.13305067 | Girth Weld
40120 | 151285.54 | WELD | [8 empty] | 39.72 | 42.66095025 | -89.13305233 | Girth Weld
40130 | 151325.26 | WELD | [8 empty] | 39.6 | 42.66105941 | -89.13305399 | Girth Weld
40140 | 151364.86 | WELD | [8 empty] | 39.63 | 42.66116824 | -89.13305564 | Girth Weld
40004449 | 151366.48 | METAL LOSS | 1.62 | 0.25 | 5% | 0.51 | 1.786 | 123 | 1427 | 1579 | 39.63 | 42.66117262 | -89.13305571 | Metal Loss External
40150 | 151404.49 | WELD | [8 empty] | 39.61 | 42.66127715 | -89.1330573 | Girth Weld
40160 | 151444.1 | WELD | [8 empty] | 39.64 | 42.66138601 | -89.13305895 | Girth Weld
40004450 | 151482.47 | METAL LOSS | 38.37 | 0.25 | 13% | 1.73 | 1.788 | 167 | 1396 | 1542 | 39.64 | 42.66149105 | -89.13306055 | Metal Loss External
40170 | 151483.74 | WELD | [8 empty] | 39.7 | 42.66149495 | -89.13306061 | Girth Weld
40180 | 151523.44 | WELD | [8 empty] | 39.62 | 42.66160406 | -89.13306227 | Girth Weld
40190 | 151563.06 | WELD | [8 empty] | 39.69 | 42.66171294 | -89.13306392 | Girth Weld
40200 | 151602.75 | WELD | [8 empty] | 39.64 | 42.66182202 | -89.13306558 | Girth Weld
13000053 | 151608.86 | GAIN | 6.11 |  |  | 16.295 | 7.026 | 178 |  |  | 39.64 | 42.66183691 | -89.13306581 | GAIN - 56 Gauss
40210 | 151642.39 | WELD | [8 empty] | 23.62 | 42.66193095 | -89.13306724 | Girth Weld
40220 | 151666.01 | WELD | [8 empty] | 28.39 | 42.66199595 | -89.13306823 | Girth Weld
40230 | 151694.4 | WELD | [8 empty] | 15.96 | 42.66207403 | -89.13306942 | Girth Weld
40004451 | 151694.59 | METAL LOSS | 0.19 | 0.25 | 8% | 1.7 | 1.054 | 111 | 1410 | 1559 | 15.96 | 42.66207436 | -89.13306942 | Metal Loss External
40240 | 151710.36 | WELD | [8 empty] | 39.57 | 42.66211802 | -89.13307009 | Girth Weld
40250 | 151749.93 | WELD | [8 empty] | 39.66 | 42.66222677 | -89.13307174 | Girth Weld
40260 | 151789.59 | WELD | [8 empty] | 39.65 | 42.66233577 | -89.1330734 | Girth Weld
40270 | 151829.24 | WELD | [8 empty] | 39.65 | 42.66244473 | -89.13307505 | Girth Weld
40280 | 151868.89 | WELD | [8 empty] | 39.69 | 42.66255369 | -89.13307671 | Girth Weld
40290 | 151908.58 | WELD | [8 empty] | 39.64 | 42.66266277 | -89.13307837 | Girth Weld
40004452 | 151908.76 | METAL LOSS | 0.18 | 0.25 | 9% | 0.79 | 0.811 | 87 | 1423 | 1574 | 39.64 | 42.66266317 | -89.13307838 | Metal Loss External
40300 | 151948.22 | WELD | [8 empty] | 39.71 | 42.6627717 | -89.13308003 | Girth Weld
40004453 | 151969.01 | METAL LOSS | 20.78 | 0.25 | 9% | 0.43 | 0.333 | 98 | 1427 | 1579 | 39.71 | 42.66282866 | -89.13308089 | Metal Loss External
40004454 | 151969.15 | METAL LOSS | 20.93 | 0.25 | 9% | 0.34 | 0.333 | 95 | 1427 | 1580 | 39.71 | 42.66282907 | -89.1330809 | Metal Loss External
40310 | 151987.93 | WELD | [8 empty] | 39.74 | 42.66288083 | -89.13308169 | Girth Weld
40320 | 152027.67 | WELD | [8 empty] | 39.72 | 42.66299003 | -89.13308335 | Girth Weld
40330 | 152067.39 | WELD | [8 empty] | 39.63 | 42.66309919 | -89.13308501 | Girth Weld
40004455 | 152085.37 | METAL LOSS | 17.98 | 0.25 | 20% | 1.72 | 0.785 | 94 | 1376 | 1516 | 39.63 | 42.66314831 | -89.13308576 | Metal Loss External
40004456 | 152085.91 | METAL LOSS | 18.52 | 0.25 | 16% | 0.55 | 0.481 | 85 | 1423 | 1574 | 39.63 | 42.66314993 | -89.13308578 | Metal Loss External
40004457 | 152106.83 | METAL LOSS | 39.44 | 0.25 | 10% | 1.15 | 0.801 | 55 | 1416 | 1566 | 39.63 | 42.66320723 | -89.13308665 | Metal Loss External
40340 | 152107.02 | WELD | [8 empty] | 39.75 | 42.6632081 | -89.13308667 | Girth Weld
40004458 | 152135.9 | METAL LOSS | 28.88 | 0.25 | 20% | 1.81 | 0.431 | 343 | 1373 | 1512 | 39.75 | 42.66328711 | -89.13308787 | Metal Loss External
40350 | 152146.77 | WELD | [8 empty] | 39.64 | 42.66331733 | -89.13308833 | Girth Weld
40360 | 152186.41 | WELD | [8 empty] | 39.63 | 42.66342627 | -89.13308998 | Girth Weld
40370 | 152226.04 | WELD | [8 empty] | 39.66 | 42.66353518 | -89.13309164 | Girth Weld
40004459 | 152248.23 | METAL LOSS | 22.2 | 0.25 | 10% | 0.76 | 0.441 | 93 | 1422 | 1573 | 39.66 | 42.66359597 | -89.13309256 | Metal Loss External
40380 | 152265.69 | WELD | [8 empty] | 39.64 | 42.66364417 | -89.1330933 | Girth Weld
40390 | 152305.34 | WELD | [8 empty] | 39.68 | 42.66375311 | -89.13309495 | Girth Weld
40400 | 152345.02 | WELD | [8 empty] | 39.73 | 42.66386216 | -89.13309661 | Girth Weld
40004460 | 152383.6 | METAL LOSS | 38.58 | 0.25 | 8% | 0.63 | 0.934 | 356 | 1425 | 1577 | 39.73 | 42.66396792 | -89.13309822 | Metal Loss External
40410 | 152384.75 | WELD | [8 empty] | 39.64 | 42.66397134 | -89.13309827 | Girth Weld
40004461 | 152385.31 | METAL LOSS | 0.56 | 0.25 | 8% | 0.45 | 0.651 | 78 | 1427 | 1579 | 39.64 | 42.66397283 | -89.1330983 | Metal Loss External
40004462 | 152401.72 | METAL LOSS | 16.97 | 0.25 | 15% | 0.42 | 0.333 | 83 | 1425 | 1577 | 39.64 | 42.66401785 | -89.13309898 | Metal Loss External
40420 | 152424.39 | WELD | [8 empty] | 39.65 | 42.66408028 | -89.13309993 | Girth Weld
40004463 | 152427.82 | METAL LOSS | 3.44 | 0.25 | 8% | 0.45 | 0.333 | 221 | 1427 | 1579 | 39.65 | 42.66408966 | -89.13310007 | Metal Loss External
40430 | 152464.04 | WELD | [8 empty] | 39.64 | 42.66418925 | -89.13310159 | Girth Weld
40004464 | 152469.33 | METAL LOSS | 5.29 | 0.25 | 15% | 2.07 | 0.81 | 143 | 1383 | 1525 | 39.64 | 42.66420352 | -89.13310181 | Metal Loss External
40004465 | 152471.71 | METAL LOSS | 7.67 | 0.25 | 4% | 0.57 | 1.213 | 258 | 1427 | 1580 | 39.64 | 42.66421022 | -89.13310191 | Metal Loss External
40440 | 152503.68 | WELD | [8 empty] | 15.9 | 42.66429819 | -89.13310325 | Girth Weld
40450 | 152519.58 | WELD | [8 empty] | 21.54 | 42.66434202 | -89.13310391 | Girth Weld
40460 | 152541.12 | WELD | [8 empty] | 39.71 | 42.66440131 | -89.13310481 | Girth Weld
40004466 | 152570.44 | METAL LOSS | 29.32 | 0.25 | 19% | 0.62 | 0.333 | 103 | 1420 | 1570 | 39.71 | 42.66448167 | -89.13310604 | Metal Loss External
40470 | 152580.83 | WELD | [8 empty] | 39.71 | 42.66451044 | -89.13310647 | Girth Weld
40480 | 152620.54 | WELD | [8 empty] | 39.7 | 42.66461956 | -89.13310813 | Girth Weld
40490 | 152660.24 | WELD | [8 empty] | 39.66 | 42.66472866 | -89.13310979 | Girth Weld
40500 | 152699.9 | WELD | [8 empty] | 39.61 | 42.66483766 | -89.13311145 | Girth Weld
40510 | 152739.51 | WELD | [8 empty] | 39.66 | 42.66494651 | -89.13311311 | Girth Weld
40520 | 152779.17 | WELD | [8 empty] | 39.74 | 42.6650555 | -89.13311476 | Girth Weld
40530 | 152818.91 | WELD | [8 empty] | 39.59 | 42.66516471 | -89.13311642 | Girth Weld
40540 | 152858.5 | WELD | [8 empty] | 39.67 | 42.66527352 | -89.13311808 | Girth Weld
40550 | 152898.17 | WELD | [8 empty] | 32.2 | 42.66538253 | -89.13311974 | Girth Weld
40004467 | 152899 | METAL LOSS | 0.83 | 0.25 | 6% | 0.58 | 0.629 | 128 | 1426 | 1579 | 32.2 | 42.66538475 | -89.13311977 | Metal Loss External
40560 | 152930.36 | WELD | [8 empty] | 39.71 | 42.66547106 | -89.13312108 | Girth Weld
40570 | 152970.07 | WELD | [8 empty] | 39.68 | 42.66558018 | -89.13312274 | Girth Weld
40580 | 153009.75 | WELD | [8 empty] | 39.74 | 42.66568923 | -89.1331244 | Girth Weld
40004468 | 153013.8 | METAL LOSS | 4.05 | 0.25 | 6% | 0.59 | 0.683 | 160 | 1426 | 1578 | 39.74 | 42.66570028 | -89.13312457 | Metal Loss External
40590 | 153049.49 | WELD | [8 empty] | 39.79 | 42.66579844 | -89.13312606 | Girth Weld
40600 | 153089.28 | WELD | [8 empty] | 39.75 | 42.66590778 | -89.13312773 | Girth Weld
40610 | 153129.02 | WELD | [8 empty] | 39.71 | 42.66601701 | -89.13312939 | Girth Weld
40620 | 153168.73 | WELD | [8 empty] | 39.7 | 42.66612614 | -89.13313105 | Girth Weld
40630 | 153208.43 | WELD | [8 empty] | 39.67 | 42.66623524 | -89.13313271 | Girth Weld
40640 | 153248.1 | WELD | [8 empty] | 39.75 | 42.66634426 | -89.13313437 | Girth Weld
40650 | 153287.85 | WELD | [8 empty] | 39.67 | 42.66645349 | -89.13313603 | Girth Weld
40660 | 153327.52 | WELD | [8 empty] | 39.68 | 42.66656251 | -89.13313769 | Girth Weld
40670 | 153367.2 | WELD | [8 empty] | 39.7 | 42.66667156 | -89.13313934 | Girth Weld
40680 | 153406.9 | WELD | [8 empty] | 39.75 | 42.66678066 | -89.133141 | Girth Weld
40690 | 153446.65 | WELD | [8 empty] | 39.78 | 42.6668899 | -89.13314267 | Girth Weld
40004469 | 153472.07 | METAL LOSS | 25.42 | 0.25 | 10% | 0.64 | 0.528 | 118 | 1424 | 1575 | 39.78 | 42.66695954 | -89.13314372 | Metal Loss External
40004470 | 153472.92 | METAL LOSS | 26.27 | 0.25 | 7% | 1.38 | 1.228 | 124 | 1416 | 1566 | 39.78 | 42.66696178 | -89.13314376 | Metal Loss External
40004471 | 153473.16 | METAL LOSS | 26.51 | 0.25 | 9% | 0.45 | 0.422 | 145 | 1426 | 1579 | 39.78 | 42.66696256 | -89.13314377 | Metal Loss External
40004472 | 153474.24 | METAL LOSS | 27.59 | 0.25 | 10% | 2.14 | 2.768 | 151 | 1398 | 1543 | 39.78 | 42.66696533 | -89.13314381 | Metal Loss External
40004473 | 153474.83 | METAL LOSS | 28.18 | 0.25 | 8% | 0.99 | 0.696 | 161 | 1421 | 1572 | 39.78 | 42.66696708 | -89.13314384 | Metal Loss External
40004474 | 153475.22 | METAL LOSS | 28.57 | 0.25 | 19% | 0.73 | 0.83 | 158 | 1416 | 1567 | 39.78 | 42.66696817 | -89.13314386 | Metal Loss External
40004475 | 153475.55 | METAL LOSS | 28.9 | 0.25 | 22% | 0.98 | 0.884 | 161 | 1404 | 1551 | 39.78 | 42.66696905 | -89.13314387 | Metal Loss External
40004476 | 153475.69 | METAL LOSS | 29.04 | 0.25 | 13% | 0.45 | 0.444 | 173 | 1425 | 1577 | 39.78 | 42.66696951 | -89.13314388 | Metal Loss External
40004477 | 153476.1 | METAL LOSS | 29.45 | 0.25 | 15% | 0.92 | 0.882 | 173 | 1414 | 1564 | 39.78 | 42.66697058 | -89.13314389 | Metal Loss External
40700 | 153486.43 | WELD | [8 empty] | 39.69 | 42.66699922 | -89.13314433 | Girth Weld
40710 | 153526.12 | WELD | [8 empty] | 39.66 | 42.66710829 | -89.13314599 | Girth Weld
40720 | 153565.78 | WELD | [8 empty] | 39.66 | 42.66721729 | -89.13314764 | Girth Weld
40730 | 153605.44 | WELD | [8 empty] | 39.73 | 42.66732627 | -89.1331493 | Girth Weld
40740 | 153645.17 | WELD | [8 empty] | 39.72 | 42.66743545 | -89.13315096 | Girth Weld
40004478 | 153645.35 | METAL LOSS | 0.18 | 0.25 | 4% | 0.72 | 1.353 | 59 | 1426 | 1578 | 39.72 | 42.66743587 | -89.13315097 | Metal Loss External
40750 | 153684.89 | WELD | [8 empty] | 39.68 | 42.66754461 | -89.13315262 | Girth Weld
40004479 | 153722.73 | METAL LOSS | 37.85 | 0.25 | 8% | 0.63 | 0.47 | 265 | 1425 | 1577 | 39.68 | 42.66764834 | -89.1331542 | Metal Loss External
40004480 | 153723.8 | METAL LOSS | 38.92 | 0.25 | 5% | 0.85 | 1.102 | 247 | 1425 | 1577 | 39.68 | 42.66765125 | -89.13315425 | Metal Loss External
40760 | 153724.56 | WELD | [8 empty] | 39.65 | 42.66765365 | -89.13315428 | Girth Weld
40770 | 153764.21 | WELD | [8 empty] | 39.72 | 42.66776262 | -89.13315594 | Girth Weld
40004481 | 153764.92 | METAL LOSS | 0.7 | 0.25 | 6% | 0.9 | 0.793 | 261 | 1423 | 1575 | 39.72 | 42.66776444 | -89.13315597 | Metal Loss External
40780 | 153803.93 | WELD | [8 empty] | 39.76 | 42.66787177 | -89.1331576 | Girth Weld
40790 | 153843.69 | WELD | [8 empty] | 39.73 | 42.66798103 | -89.13315926 | Girth Weld
40004482 | 153843.87 | METAL LOSS | 0.18 | 0.25 | 6% | 0.93 | 1.057 | 348 | 1424 | 1575 | 39.73 | 42.66798142 | -89.13315927 | Metal Loss External
40800 | 153883.42 | WELD | [8 empty] | 39.75 | 42.66809021 | -89.13316092 | Girth Weld
40810 | 153923.17 | WELD | [8 empty] | 39.72 | 42.66819944 | -89.13316258 | Girth Weld
40820 | 153962.89 | WELD | [8 empty] | 39.75 | 42.6683086 | -89.13316424 | Girth Weld
40004483 | 154001.23 | METAL LOSS | 38.34 | 0.25 | 15% | 0.11 | 0.333 | 171 | 1428 | 1581 | 39.75 | 42.66841375 | -89.13316584 | Metal Loss External
40830 | 154002.64 | WELD | [8 empty] | 39.71 | 42.66841784 | -89.13316591 | Girth Weld
40840 | 154042.35 | WELD | [8 empty] | 39.33 | 42.66852697 | -89.13316757 | Girth Weld
40850 | 154081.67 | WELD | [8 empty] | 39.28 | 42.66863505 | -89.13316921 | Girth Weld
40004484 | 154120.69 | METAL LOSS | 39.01 | 0.25 | 8% | 0.99 | 0.934 | 347 | 1420 | 1572 | 39.28 | 42.66874194 | -89.13317084 | Metal Loss External
40860 | 154120.95 | WELD | [8 empty] | 39.77 | 42.66874299 | -89.13317085 | Girth Weld
40870 | 154160.72 | WELD | [8 empty] | 30.38 | 42.66885228 | -89.13317251 | Girth Weld
40880 | 154191.1 | WELD | [8 empty] | 21.48 | 42.66893583 | -89.13317378 | Girth Weld
40890 | 154212.58 | WELD | [8 empty] | 39.67 | 42.66899496 | -89.13317468 | Girth Weld
40004485 | 154222.35 | METAL LOSS | 9.77 | 0.25 | 13% | 0.47 | 0.333 | 46 | 1425 | 1577 | 39.67 | 42.66902171 | -89.13317509 | Metal Loss External
40900 | 154252.25 | WELD | [8 empty] | 39.75 | 42.66910398 | -89.13317634 | Girth Weld
40004486 | 154253.86 | METAL LOSS | 1.61 | 0.25 | 8% | 0.5 | 0.609 | 122 | 1426 | 1579 | 39.75 | 42.66910833 | -89.13317641 | Metal Loss External
40910 | 154292 | WELD | [8 empty] | 39.75 | 42.66921321 | -89.133178 | Girth Weld
40920 | 154331.75 | WELD | [8 empty] | 39.77 | 42.66932245 | -89.13317967 | Girth Weld
40930 | 154371.52 | WELD | [8 empty] | 39.79 | 42.66943174 | -89.13318133 | Girth Weld
40004487 | 154384.37 | METAL LOSS | 12.85 | 0.25 | 12% | 0.35 | 0.333 | 235 | 1427 | 1579 | 39.79 | 42.66946695 | -89.13318186 | Metal Loss External
40940 | 154411.31 | WELD | [8 empty] | 39.83 | 42.66954109 | -89.13318299 | Girth Weld
40950 | 154451.14 | WELD | [8 empty] | 39.74 | 42.66965054 | -89.13318466 | Girth Weld
40960 | 154490.87 | WELD | [8 empty] | 39.79 | 42.66975975 | -89.13318632 | Girth Weld
40970 | 154530.66 | WELD | [8 empty] | 39.75 | 42.66986909 | -89.13318798 | Girth Weld
40980 | 154570.41 | WELD | [8 empty] | 39.71 | 42.66997833 | -89.13318964 | Girth Weld
40990 | 154610.12 | WELD | [8 empty] | 39.75 | 42.67008745 | -89.1331913 | Girth Weld
41000 | 154649.87 | WELD | [8 empty] | 39.71 | 42.67019669 | -89.13319296 | Girth Weld
41010 | 154689.58 | WELD | [8 empty] | 39.71 | 42.67030581 | -89.13319462 | Girth Weld
41020 | 154729.28 | WELD | [8 empty] | 39.74 | 42.67041494 | -89.13319628 | Girth Weld
41030 | 154769.02 | WELD | [8 empty] | 39.71 | 42.67052415 | -89.13319794 | Girth Weld
41040 | 154808.73 | WELD | [8 empty] | 39.75 | 42.67063327 | -89.1331996 | Girth Weld
41050 | 154848.48 | WELD | [8 empty] | 39.78 | 42.67074251 | -89.13320127 | Girth Weld
41060 | 154888.26 | WELD | [8 empty] | 39.69 | 42.67085182 | -89.13320293 | Girth Weld
41070 | 154927.95 | WELD | [8 empty] | 39.74 | 42.67096089 | -89.13320459 | Girth Weld
41080 | 154967.68 | WELD | [8 empty] | 39.75 | 42.6710701 | -89.13320625 | Girth Weld
40004488 | 154967.86 | METAL LOSS | 0.17 | 0.25 | 5% | 0.77 | 1.06 | 283 | 1425 | 1577 | 39.75 | 42.67107049 | -89.13320626 | Metal Loss External
41090 | 155007.43 | WELD | [8 empty] | 39.74 | 42.67117934 | -89.13320791 | Girth Weld
41100 | 155047.17 | WELD | [8 empty] | 39.79 | 42.67128855 | -89.13320957 | Girth Weld
41110 | 155086.96 | WELD | [8 empty] | 39.72 | 42.67139789 | -89.13321124 | Girth Weld
40004489 | 155116.19 | METAL LOSS | 29.23 | 0.25 | 18% | 1.18 | 0.346 | 67 | 1402 | 1550 | 39.72 | 42.67147794 | -89.13321245 | Metal Loss External
41120 | 155126.68 | WELD | [8 empty] | 39.74 | 42.67150705 | -89.1332129 | Girth Weld
40004490 | 155126.87 | METAL LOSS | 0.19 | 0.25 | 5% | 0.98 | 1.358 | 313 | 1423 | 1575 | 39.74 | 42.67150745 | -89.1332129 | Metal Loss External
41130 | 155166.42 | WELD | [8 empty] | 39.8 | 42.67161626 | -89.13321456 | Girth Weld
41140 | 155206.22 | WELD | [8 empty] | 19.42 | 42.67172563 | -89.13321622 | Girth Weld
41150 | 155225.64 | WELD | [8 empty] | 39.77 | 42.6717791 | -89.13321703 | Girth Weld
40004491 | 155225.86 | METAL LOSS | 0.23 | 0.25 | 7% | 2.06 | 2.043 | 44 | 1409 | 1557 | 39.77 | 42.67177949 | -89.13321704 | Metal Loss External
40004492 | 155234.94 | METAL LOSS | 9.3 | 0.25 | 11% | 1.67 | 0.342 | 44 | 1403 | 1550 | 39.77 | 42.67180443 | -89.13321742 | Metal Loss External
40004493 | 155235.32 | METAL LOSS | 9.68 | 0.25 | 11% | 0.67 | 0.333 | 44 | 1423 | 1574 | 39.77 | 42.67180557 | -89.13321744 | Metal Loss External
41160 | 155265.4 | WELD | [8 empty] | 39.27 | 42.67188839 | -89.1332187 | Girth Weld
10000231 | 155279.05 | LOCATION | 13.64 | [7 empty] | 39.27 | 42.67192581 | -89.13321927 | Casing Begin - 61.64 ft.
41170 | 155304.67 | WELD | [8 empty] | 39.31 | 42.6719963 | -89.13322034 | Girth Weld
10000232 | 155340.69 | LOCATION | 36.02 | [7 empty] | 39.31 | 42.67209509 | -89.13322184 | Casing End
41180 | 155343.98 | WELD | [8 empty] | 32.27 | 42.67210433 | -89.13322198 | Girth Weld
40004494 | 155344.16 | METAL LOSS | 0.19 | 0.25 | 5% | 1.19 | 1.348 | 319 | 1422 | 1573 | 32.27 | 42.6721047 | -89.13322199 | Metal Loss External
40004495 | 155345.18 | METAL LOSS | 1.2 | 0.25 | 13% | 0.77 | 0.746 | 289 | 1419 | 1570 | 32.27 | 42.67210754 | -89.13322203 | Metal Loss External
40004496 | 155345.25 | METAL LOSS | 1.28 | 0.25 | 27% | 0.89 | 0.588 | 262 | 1402 | 1549 | 32.27 | 42.67210773 | -89.13322203 | Metal Loss External
40004497 | 155345.35 | METAL LOSS | 1.37 | 0.25 | 8% | 0.66 | 0.526 | 310 | 1424 | 1576 | 32.27 | 42.67210801 | -89.13322204 | Metal Loss External
40004498 | 155345.86 | METAL LOSS | 1.88 | 0.25 | 7% | 0.81 | 0.783 | 249 | 1424 | 1576 | 32.27 | 42.67210939 | -89.13322206 | Metal Loss External
40004499 | 155346.12 | METAL LOSS | 2.14 | 0.25 | 5% | 0.61 | 1.333 | 298 | 1426 | 1579 | 32.27 | 42.67211013 | -89.13322207 | Metal Loss External
40004500 | 155346.32 | METAL LOSS | 2.34 | 0.25 | 12% | 1.06 | 0.883 | 291 | 1414 | 1564 | 32.27 | 42.67211062 | -89.13322208 | Metal Loss External
40004501 | 155346.4 | METAL LOSS | 2.42 | 0.25 | 6% | 0.8 | 0.729 | 246 | 1424 | 1576 | 32.27 | 42.67211087 | -89.13322208 | Metal Loss External
41190 | 155376.24 | WELD | [8 empty] | 39.78 | 42.67219304 | -89.13322333 | Girth Weld
10000233 | 155392.04 | LOCATION | 15.79 | [7 empty] | 39.78 | 42.672237 | -89.133224 | AGM #37, STA 7761+67
41200 | 155416.02 | WELD | [8 empty] | 21.78 | 42.67230204 | -89.13322825 | Girth Weld
41210 | 155437.81 | WELD | [8 empty] | 39.72 | 42.67236139 | -89.13323213 | Girth Weld
41220 | 155477.52 | WELD | [8 empty] | 39.67 | 42.67246988 | -89.13323921 | Girth Weld
40004502 | 155516.1 | METAL LOSS | 38.57 | 0.25 | 7% | 0.69 | 0.911 | 113 | 1425 | 1577 | 39.67 | 42.67257548 | -89.13324611 | Metal Loss External
40004503 | 155516.5 | METAL LOSS | 38.98 | 0.25 | 8% | 0.41 | 0.481 | 170 | 1427 | 1579 | 39.67 | 42.67257663 | -89.13324618 | Metal Loss External
41230 | 155517.19 | WELD | [8 empty] | 39.74 | 42.67257823 | -89.13324629 | Girth Weld
41240 | 155556.93 | WELD | [8 empty] | 39.75 | 42.67268677 | -89.13325338 | Girth Weld
40004504 | 155558.03 | METAL LOSS | 1.1 | 0.25 | 8% | 1.49 | 2.934 | 22 | 1413 | 1562 | 39.75 | 42.6726896 | -89.13325356 | Metal Loss External
41250 | 155596.68 | WELD | [8 empty] | 39.76 | 42.67279534 | -89.13326047 | Girth Weld
41260 | 155636.44 | WELD | [8 empty] | 39.79 | 42.67290393 | -89.13326757 | Girth Weld
41270 | 155676.22 | WELD | [8 empty] | 39.75 | 42.67301261 | -89.13327466 | Girth Weld
41280 | 155715.97 | WELD | [8 empty] | 39.77 | 42.67312117 | -89.13328176 | Girth Weld
40004505 | 155744.77 | METAL LOSS | 28.8 | 0.25 | 8% | 0.61 | 0.606 | 129 | 1425 | 1577 | 39.77 | 42.67320002 | -89.13328691 | Metal Loss External
40004506 | 155745.52 | METAL LOSS | 29.55 | 0.25 | 11% | 0.9 | 1.081 | 99 | 1419 | 1570 | 39.77 | 42.67320202 | -89.13328704 | Metal Loss External
41290 | 155755.74 | WELD | [8 empty] | 39.77 | 42.6732298 | -89.13328885 | Girth Weld
41300 | 155795.51 | WELD | [8 empty] | 39.7 | 42.67333842 | -89.13329595 | Girth Weld
41310 | 155835.21 | WELD | [8 empty] | 39.82 | 42.67344685 | -89.13330303 | Girth Weld
41320 | 155875.03 | WELD | [8 empty] | 39.71 | 42.67355563 | -89.13331014 | Girth Weld
40004507 | 155878.8 | METAL LOSS | 3.77 | 0.25 | 6% | 0.68 | 0.707 | 253 | 1425 | 1577 | 39.71 | 42.67356587 | -89.1333108 | Metal Loss External
40004508 | 155883.25 | METAL LOSS | 8.22 | 0.25 | 12% | 0.67 | 0.375 | 120 | 1422 | 1574 | 39.71 | 42.67357807 | -89.1333116 | Metal Loss External
40004509 | 155910.47 | METAL LOSS | 35.44 | 0.25 | 6% | 0.62 | 0.854 | 149 | 1426 | 1578 | 39.71 | 42.67365266 | -89.13331647 | Metal Loss External
40004510 | 155910.76 | METAL LOSS | 35.73 | 0.25 | 11% | 0.81 | 0.744 | 146 | 1421 | 1572 | 39.71 | 42.67365343 | -89.13331652 | Metal Loss External
40004511 | 155911.61 | METAL LOSS | 36.58 | 0.25 | 14% | 0.66 | 0.883 | 125 | 1421 | 1572 | 39.71 | 42.67365577 | -89.13331668 | Metal Loss External
41330 | 155914.74 | WELD | [8 empty] | 39.73 | 42.67366409 | -89.13331722 | Girth Weld
41340 | 155954.47 | WELD | [8 empty] | 34.57 | 42.67377261 | -89.13332431 | Girth Weld
41350 | 155989.04 | WELD | [8 empty] | 34 | 42.67386698 | -89.13333047 | Girth Weld
40004512 | 156015.39 | METAL LOSS | 26.36 | 0.25 | 6% | 0.81 | 1.174 | 106 | 1424 | 1576 | 34 | 42.67393911 | -89.13333519 | Metal Loss External
40004513 | 156021.96 | METAL LOSS | 32.93 | 0.25 | 10% | 0.8 | 0.691 | 256 | 1421 | 1573 | 34 | 42.6739571 | -89.13333636 | Metal Loss External
41360 | 156023.03 | WELD | [8 empty] | 39.82 | 42.67395979 | -89.13333654 | Girth Weld
41370 | 156062.85 | WELD | [8 empty] | 39.75 | 42.67406855 | -89.13334364 | Girth Weld
40004514 | 156102.42 | METAL LOSS | 39.57 | 0.25 | 11% | 0.84 | 0.825 | 57 | 1420 | 1571 | 39.75 | 42.67417688 | -89.13335072 | Metal Loss External
41380 | 156102.6 | WELD | [8 empty] | 39.76 | 42.67417712 | -89.13335073 | Girth Weld
41390 | 156142.36 | WELD | [8 empty] | 18.59 | 42.67428572 | -89.13335783 | Girth Weld
41400 | 156160.95 | WELD | [8 empty] | 39.71 | 42.67433633 | -89.13336113 | Girth Weld
40004515 | 156169.51 | METAL LOSS | 8.56 | 0.25 | 24% | 1.23 | 0.341 | 320 | 1390 | 1534 | 39.71 | 42.67435964 | -89.13336266 | Metal Loss External
41410 | 156200.66 | WELD | [8 empty] | 39.81 | 42.67444479 | -89.13336822 | Girth Weld
41420 | 156240.48 | WELD | [8 empty] | 39.75 | 42.67455354 | -89.13337532 | Girth Weld
41430 | 156280.22 | WELD | [8 empty] | 39.72 | 42.67466211 | -89.13338241 | Girth Weld
41440 | 156319.94 | WELD | [8 empty] | 39.84 | 42.6747706 | -89.1333895 | Girth Weld
41450 | 156359.78 | WELD | [8 empty] | 39.77 | 42.67487941 | -89.13339661 | Girth Weld
41460 | 156399.55 | WELD | [8 empty] | 39.8 | 42.67498803 | -89.13340371 | Girth Weld
41470 | 156439.34 | WELD | [8 empty] | 39.7 | 42.67509673 | -89.13341081 | Girth Weld
40004516 | 156447.24 | METAL LOSS | 7.89 | 0.25 | 7% | 0.55 | 0.753 | 126 | 1426 | 1578 | 39.7 | 42.67511829 | -89.13341221 | Metal Loss External
41480 | 156479.04 | WELD | [8 empty] | 39.68 | 42.67520517 | -89.13341789 | Girth Weld
40004517 | 156488.18 | METAL LOSS | 9.13 | 0.25 | 10% | 0.39 | 0.333 | 192 | 1427 | 1579 | 39.68 | 42.67523015 | -89.13341952 | Metal Loss External
41490 | 156518.72 | WELD | [8 empty] | 39.72 | 42.67531355 | -89.13342497 | Girth Weld
40004518 | 156547.64 | METAL LOSS | 28.92 | 0.25 | 15% | 0.46 | 0.461 | 138 | 1425 | 1577 | 39.72 | 42.67539273 | -89.13343014 | Metal Loss External
40004519 | 156548.13 | METAL LOSS | 29.4 | 0.25 | 6% | 1.11 | 1.414 | 143 | 1422 | 1573 | 39.72 | 42.67539398 | -89.13343022 | Metal Loss External
40004520 | 156548.23 | METAL LOSS | 29.51 | 0.25 | 16% | 0.64 | 0.609 | 176 | 1421 | 1572 | 39.72 | 42.67539432 | -89.13343025 | Metal Loss External
40004521 | 156548.29 | METAL LOSS | 29.56 | 0.25 | 13% | 0.73 | 0.561 | 95 | 1421 | 1572 | 39.72 | 42.67539446 | -89.13343025 | Metal Loss External
40004522 | 156548.44 | METAL LOSS | 29.72 | 0.25 | 8% | 1.26 | 1.353 | 140 | 1416 | 1566 | 39.72 | 42.67539482 | -89.13343028 | Metal Loss External
40004523 | 156548.52 | METAL LOSS | 29.8 | 0.25 | 13% | 1.29 | 0.641 | 179 | 1407 | 1555 | 39.72 | 42.67539504 | -89.13343029 | Metal Loss External
40004524 | 156548.7 | METAL LOSS | 29.98 | 0.25 | 8% | 2.44 | 1.8 | 143 | 1400 | 1546 | 39.72 | 42.6753954 | -89.13343032 | Metal Loss External
40004525 | 156548.8 | METAL LOSS | 30.08 | 0.25 | 27% | 1.38 | 0.989 | 173 | 1375 | 1514 | 39.72 | 42.6753958 | -89.13343034 | Metal Loss External
40004526 | 156548.97 | METAL LOSS | 30.25 | 0.25 | 16% | 0.48 | 0.579 | 176 | 1424 | 1576 | 39.72 | 42.67539637 | -89.13343038 | Metal Loss External
40004527 | 156549.08 | METAL LOSS | 30.35 | 0.25 | 11% | 0.82 | 2.016 | 134 | 1421 | 1572 | 39.72 | 42.67539661 | -89.1334304 | Metal Loss External
40004528 | 156549.26 | METAL LOSS | 30.54 | 0.25 | 13% | 0.64 | 0.497 | 224 | 1422 | 1574 | 39.72 | 42.67539714 | -89.13343043 | Metal Loss External
40004529 | 156549.33 | METAL LOSS | 30.6 | 0.25 | 21% | 1.06 | 0.841 | 116 | 1402 | 1549 | 39.72 | 42.67539728 | -89.13343044 | Metal Loss External
41500 | 156558.44 | WELD | [8 empty] | 39.73 | 42.67542203 | -89.13343206 | Girth Weld
41510 | 156598.17 | WELD | [8 empty] | 39.71 | 42.67553054 | -89.13343914 | Girth Weld
41520 | 156637.88 | WELD | [8 empty] | 39.67 | 42.67563901 | -89.13344623 | Girth Weld
40004530 | 156665.39 | METAL LOSS | 27.51 | 0.25 | 10% | 0.16 | 0.333 | 335 | 1428 | 1581 | 39.67 | 42.67571436 | -89.13345115 | Metal Loss External
41530 | 156677.55 | WELD | [8 empty] | 39.75 | 42.67574736 | -89.13345331 | Girth Weld
41540 | 156717.29 | WELD | [8 empty] | 39.69 | 42.67585593 | -89.1334604 | Girth Weld
40004531 | 156718.41 | METAL LOSS | 1.12 | 0.25 | 8% | 0.5 | 0.343 | 170 | 1426 | 1579 | 39.69 | 42.67585894 | -89.1334606 | Metal Loss External
41550 | 156756.98 | WELD | [8 empty] | 39.68 | 42.67596433 | -89.13346748 | Girth Weld
40004532 | 156771.17 | METAL LOSS | 14.18 | 0.25 | 9% | 0.36 | 0.333 | 273 | 1427 | 1579 | 39.68 | 42.67600315 | -89.13347002 | Metal Loss External
41560 | 156796.66 | WELD | [8 empty] | 21.47 | 42.67607271 | -89.13347456 | Girth Weld
41570 | 156818.13 | WELD | [8 empty] | 21.47 | 42.6761312 | -89.13347838 | Girth Weld
41580 | 156839.6 | WELD | [8 empty] | 39.7 | 42.67618969 | -89.1334822 | Girth Weld
41590 | 156879.3 | WELD | [8 empty] | 39.69 | 42.67629812 | -89.13348929 | Girth Weld
40004533 | 156881.49 | METAL LOSS | 2.19 | 0.25 | 15% | 0.39 | 0.351 | 272 | 1426 | 1578 | 39.69 | 42.67630407 | -89.13348968 | Metal Loss External
40004534 | 156918.3 | METAL LOSS | 39 | 0.25 | 6% | 0.66 | 0.881 | 118 | 1426 | 1578 | 39.69 | 42.67640489 | -89.13349626 | Metal Loss External
41600 | 156918.99 | WELD | [8 empty] | 39.8 | 42.67640653 | -89.13349637 | Girth Weld
41610 | 156958.79 | WELD | [8 empty] | 39.75 | 42.67651523 | -89.13350347 | Girth Weld
40004535 | 156964.57 | METAL LOSS | 5.78 | 0.25 | 15% | 0.38 | 0.333 | 275 | 1426 | 1578 | 39.75 | 42.67653103 | -89.1335045 | Metal Loss External
40004536 | 156979.89 | METAL LOSS | 21.1 | 0.25 | 10% | 0.68 | 0.401 | 64 | 1423 | 1575 | 39.75 | 42.67657298 | -89.13350724 | Metal Loss External
41620 | 156998.54 | WELD | [8 empty] | 39.69 | 42.67662381 | -89.13351056 | Girth Weld
41630 | 157038.23 | WELD | [8 empty] | 39.79 | 42.67673222 | -89.13351764 | Girth Weld
41640 | 157078.02 | WELD | [8 empty] | 39.68 | 42.67684089 | -89.13352474 | Girth Weld
41650 | 157117.7 | WELD | [8 empty] | 39.68 | 42.67694928 | -89.13353182 | Girth Weld
40004537 | 157146.26 | METAL LOSS | 28.57 | 0.25 | 6% | 1.01 | 0.962 | 203 | 1422 | 1574 | 39.68 | 42.67702743 | -89.13353693 | Metal Loss External
41660 | 157157.38 | WELD | [8 empty] | 39.65 | 42.67705766 | -89.1335389 | Girth Weld
41670 | 157197.03 | WELD | [8 empty] | 32.61 | 42.67716596 | -89.13354598 | Girth Weld
41680 | 157229.64 | WELD | [8 empty] | 39.66 | 42.67725497 | -89.13355179 | Girth Weld
41690 | 157269.3 | WELD | [8 empty] | 37.2 | 42.6773633 | -89.13355887 | Girth Weld
41700 | 157306.49 | WELD | [8 empty] | 39.79 | 42.67746487 | -89.13356551 | Girth Weld
41710 | 157346.28 | WELD | [8 empty] | 39.63 | 42.67757355 | -89.13357261 | Girth Weld
41720 | 157385.91 | WELD | [8 empty] | 39.68 | 42.67768179 | -89.13357968 | Girth Weld
41730 | 157425.59 | WELD | [8 empty] | 39.79 | 42.67779017 | -89.13358676 | Girth Weld
41740 | 157465.38 | WELD | [8 empty] | 37.89 | 42.67789885 | -89.13359386 | Girth Weld
41750 | 157503.27 | WELD | [8 empty] | 39.73 | 42.67800233 | -89.13360062 | Girth Weld
41760 | 157543 | WELD | [8 empty] | 39.76 | 42.67811084 | -89.13360771 | Girth Weld
41770 | 157582.75 | WELD | [8 empty] | 39.65 | 42.67821944 | -89.1336148 | Girth Weld
41780 | 157622.4 | WELD | [8 empty] | 39.75 | 42.67832774 | -89.13362187 | Girth Weld
41790 | 157662.15 | WELD | [8 empty] | 39.74 | 42.67843631 | -89.13362897 | Girth Weld
41800 | 157701.89 | WELD | [8 empty] | 39.85 | 42.67854485 | -89.13363606 | Girth Weld
41810 | 157741.74 | WELD | [8 empty] | 39.81 | 42.67865368 | -89.13364317 | Girth Weld
41820 | 157781.54 | WELD | [8 empty] | 39.65 | 42.67876241 | -89.13365027 | Girth Weld
41830 | 157821.19 | WELD | [8 empty] | 39.3 | 42.67887071 | -89.13365735 | Girth Weld
40004538 | 157831.83 | METAL LOSS | 10.64 | 0.25 | 18% | 0.36 | 0.333 | 54 | 1426 | 1578 | 39.3 | 42.67889981 | -89.13365925 | Metal Loss External
41840 | 157860.5 | WELD | [8 empty] | 39.79 | 42.67897807 | -89.13366436 | Girth Weld
40004539 | 157883.74 | METAL LOSS | 23.25 | 0.25 | 15% | 0.87 | 0.481 | 228 | 1416 | 1566 | 39.79 | 42.67904166 | -89.13366851 | Metal Loss External
40004540 | 157892 | METAL LOSS | 31.5 | 0.25 | 13% | 0.75 | 0.422 | 72 | 1420 | 1571 | 39.79 | 42.67906428 | -89.13366999 | Metal Loss External
40004541 | 157899.55 | METAL LOSS | 39.06 | 0.25 | 15% | 0.88 | 0.333 | 81 | 1415 | 1566 | 39.79 | 42.67908497 | -89.13367134 | Metal Loss External
41850 | 157900.29 | WELD | [8 empty] | 39.77 | 42.67908675 | -89.13367146 | Girth Weld
41860 | 157940.06 | WELD | [8 empty] | 39.65 | 42.67919537 | -89.13367856 | Girth Weld
41870 | 157979.71 | WELD | [8 empty] | 39.74 | 42.67930367 | -89.13368563 | Girth Weld
41880 | 158019.45 | WELD | [8 empty] | 39.8 | 42.67941222 | -89.13369272 | Girth Weld
40004542 | 158022.14 | METAL LOSS | 2.7 | 0.25 | 8% | 2.23 | 1.336 | 344 | 1402 | 1548 | 39.8 | 42.67941935 | -89.13369319 | Metal Loss External
41890 | 158059.24 | WELD | [8 empty] | 39.77 | 42.67952092 | -89.13369982 | Girth Weld
41900 | 158099.01 | WELD | [8 empty] | 39.71 | 42.67962955 | -89.13370692 | Girth Weld
41910 | 158138.72 | WELD | [8 empty] | 39.72 | 42.67973801 | -89.13371401 | Girth Weld
41920 | 158178.44 | WELD | [8 empty] | 39.72 | 42.6798465 | -89.13372109 | Girth Weld
41930 | 158218.16 | WELD | [8 empty] | 39.73 | 42.67995498 | -89.13372818 | Girth Weld
41940 | 158257.89 | WELD | [8 empty] | 39.7 | 42.6800635 | -89.13373527 | Girth Weld
41950 | 158297.59 | WELD | [8 empty] | 39.7 | 42.68017193 | -89.13374235 | Girth Weld
41960 | 158337.29 | WELD | [8 empty] | 39.64 | 42.68028037 | -89.13374944 | Girth Weld
41970 | 158376.93 | WELD | [8 empty] | 39.65 | 42.68038864 | -89.13375651 | Girth Weld
41980 | 158416.58 | WELD | [8 empty] | 39.64 | 42.68049694 | -89.13376359 | Girth Weld
40004543 | 158440.83 | METAL LOSS | 24.25 | 0.25 | 13% | 0.39 | 0.345 | 133 | 1426 | 1578 | 39.64 | 42.68056333 | -89.13376792 | Metal Loss External
40004544 | 158442.2 | METAL LOSS | 25.62 | 0.25 | 6% | 0.95 | 1.195 | 25 | 1423 | 1575 | 39.64 | 42.68056703 | -89.13376817 | Metal Loss External
41990 | 158456.22 | WELD | [8 empty] | 39.78 | 42.68060521 | -89.13377066 | Girth Weld
40004545 | 158489.82 | METAL LOSS | 33.61 | 0.25 | 9% | 0.46 | 0.487 | 160 | 1427 | 1579 | 39.78 | 42.68069724 | -89.13377667 | Metal Loss External
42000 | 158495.99 | WELD | [8 empty] | 18.2 | 42.68071386 | -89.13377776 | Girth Weld
42010 | 158514.19 | WELD | [8 empty] | 39.69 | 42.68076339 | -89.13378099 | Girth Weld
42020 | 158553.88 | WELD | [8 empty] | 39.68 | 42.6808718 | -89.13378808 | Girth Weld
42030 | 158593.56 | WELD | [8 empty] | 39.71 | 42.68098018 | -89.13379516 | Girth Weld
40004546 | 158627.56 | METAL LOSS | 34 | 0.25 | 8% | 0.37 | 0.333 | 92 | 1427 | 1580 | 39.71 | 42.68107329 | -89.13380124 | Metal Loss External
42040 | 158633.27 | WELD | [8 empty] | 39.71 | 42.68108864 | -89.13380224 | Girth Weld
42050 | 158672.98 | WELD | [8 empty] | 39.75 | 42.68119711 | -89.13380933 | Girth Weld
40004547 | 158712.55 | METAL LOSS | 39.57 | 0.25 | 8% | 0.82 | 0.926 | 53 | 1423 | 1575 | 39.75 | 42.68130542 | -89.1338164 | Metal Loss External
42060 | 158712.73 | WELD | [8 empty] | 39.74 | 42.68130568 | -89.13381642 | Girth Weld
42070 | 158752.47 | WELD | [8 empty] | 39.72 | 42.68141422 | -89.13382351 | Girth Weld
42080 | 158792.19 | WELD | [8 empty] | 39.63 | 42.68152271 | -89.1338306 | Girth Weld
42090 | 158831.82 | WELD | [8 empty] | 39.69 | 42.68163096 | -89.13383767 | Girth Weld
42100 | 158871.51 | WELD | [8 empty] | 39.76 | 42.68173937 | -89.13384476 | Girth Weld
42110 | 158911.27 | WELD | [8 empty] | 20.2 | 42.68184796 | -89.13385185 | Girth Weld
42120 | 158931.47 | WELD | [8 empty] | 16.65 | 42.68190298 | -89.13385544 | Girth Weld
42130 | 158948.12 | WELD | [8 empty] | 39.69 | 42.68194827 | -89.1338584 | Girth Weld
42140 | 158987.81 | WELD | [8 empty] | 39.7 | 42.68205668 | -89.13386549 | Girth Weld
42150 | 159027.51 | WELD | [8 empty] | 39.72 | 42.68216511 | -89.13387257 | Girth Weld
42160 | 159067.23 | WELD | [8 empty] | 39.71 | 42.6822736 | -89.13387966 | Girth Weld
42170 | 159106.94 | WELD | [8 empty] | 39.72 | 42.68238207 | -89.13388674 | Girth Weld
42180 | 159146.66 | WELD | [8 empty] | 39.7 | 42.68249056 | -89.13389383 | Girth Weld
42190 | 159186.36 | WELD | [8 empty] | 39.7 | 42.68259899 | -89.13390092 | Girth Weld
42200 | 159226.06 | WELD | [8 empty] | 39.71 | 42.68270742 | -89.133908 | Girth Weld
42210 | 159265.77 | WELD | [8 empty] | 39.7 | 42.68281588 | -89.13391509 | Girth Weld
40004548 | 159270.82 | METAL LOSS | 5.05 | 0.25 | 10% | 0.3 | 0.333 | 256 | 1428 | 1580 | 39.7 | 42.68282969 | -89.13391599 | Metal Loss External
42220 | 159305.47 | WELD | [8 empty] | 39.7 | 42.68292432 | -89.13392217 | Girth Weld
42230 | 159345.17 | WELD | [8 empty] | 39.75 | 42.68303275 | -89.13392925 | Girth Weld
42240 | 159384.91 | WELD | [8 empty] | 39.75 | 42.68314132 | -89.13393635 | Girth Weld
42250 | 159424.66 | WELD | [8 empty] | 39.74 | 42.68324989 | -89.13394344 | Girth Weld
42260 | 159464.4 | WELD | [8 empty] | 39.8 | 42.68335843 | -89.13395053 | Girth Weld
42270 | 159504.2 | WELD | [8 empty] | 39.74 | 42.68346713 | -89.13395763 | Girth Weld
42280 | 159543.94 | WELD | [8 empty] | 39.77 | 42.68357567 | -89.13396473 | Girth Weld
40004549 | 159560.95 | METAL LOSS | 17.02 | 0.25 | 23% | 1.41 | 2.163 | 216 | 1383 | 1525 | 39.77 | 42.68362213 | -89.13396776 | Metal Loss External
40004550 | 159572.61 | METAL LOSS | 28.67 | 0.25 | 6% | 1.25 | 1.219 | 205 | 1419 | 1570 | 39.77 | 42.68365408 | -89.13396985 | Metal Loss External
42290 | 159583.71 | WELD | [8 empty] | 39.62 | 42.6836843 | -89.13397182 | Girth Weld
42300 | 159623.33 | WELD | [8 empty] | 39.78 | 42.68379252 | -89.13397889 | Girth Weld
40004551 | 159653.69 | METAL LOSS | 30.36 | 0.25 | 8% | 0.19 | 0.333 | 52 | 1428 | 1581 | 39.78 | 42.68387569 | -89.13398433 | Metal Loss External
42310 | 159663.11 | WELD | [8 empty] | 39.61 | 42.68390117 | -89.13398599 | Girth Weld
42320 | 159702.72 | WELD | [8 empty] | 39.61 | 42.68400936 | -89.13399306 | Girth Weld
40004552 | 159742.15 | METAL LOSS | 39.43 | 0.25 | 10% | 0.66 | 0.576 | 39 | 1423 | 1575 | 39.61 | 42.68411732 | -89.13400011 | Metal Loss External
42330 | 159742.33 | WELD | [8 empty] | 39.67 | 42.68411756 | -89.13400013 | Girth Weld
42340 | 159782 | WELD | [8 empty] | 32.04 | 42.68422592 | -89.13400721 | Girth Weld
42350 | 159814.04 | WELD | [8 empty] | 39.57 | 42.68431337 | -89.13401292 | Girth Weld
40004553 | 159849.94 | METAL LOSS | 35.9 | 0.25 | 15% | 0.31 | 0.351 | 115 | 1427 | 1579 | 39.57 | 42.68441169 | -89.13401935 | Metal Loss External
42360 | 159853.61 | WELD | [8 empty] | 39.63 | 42.68442145 | -89.13401998 | Girth Weld
40004554 | 159867.99 | METAL LOSS | 14.38 | 0.25 | 9% | 0.44 | 0.628 | 238 | 1427 | 1579 | 39.63 | 42.6844608 | -89.13402255 | Metal Loss External
40004555 | 159891.61 | METAL LOSS | 38 | 0.25 | 16% | 0.42 | 0.333 | 130 | 1425 | 1577 | 39.63 | 42.68452551 | -89.13402678 | Metal Loss External
42370 | 159893.24 | WELD | [8 empty] | 39.36 | 42.6845297 | -89.13402706 | Girth Weld
42380 | 159932.6 | WELD | [8 empty] | 39.61 | 42.68463719 | -89.13403408 | Girth Weld
42390 | 159972.21 | WELD | [8 empty] | 39.51 | 42.68474538 | -89.13404115 | Girth Weld
40004556 | 159999.48 | METAL LOSS | 27.27 | 0.25 | 10% | 0.37 | 0.333 | 239 | 1427 | 1579 | 39.51 | 42.68482005 | -89.13404603 | Metal Loss External
42400 | 160011.72 | WELD | [8 empty] | 39.64 | 42.6848533 | -89.1340482 | Girth Weld
42410 | 160051.36 | WELD | [8 empty] | 39.65 | 42.68496158 | -89.13405527 | Girth Weld
40004557 | 160051.53 | METAL LOSS | 0.17 | 0.25 | 4% | 0.59 | 1.054 | 34 | 1427 | 1579 | 39.65 | 42.68496198 | -89.1340553 | Metal Loss External
42420 | 160091.01 | WELD | [8 empty] | 39.68 | 42.68506987 | -89.13406235 | Girth Weld
42430 | 160130.69 | WELD | [8 empty] | 39.74 | 42.68517825 | -89.13406943 | Girth Weld
42440 | 160170.43 | WELD | [8 empty] | 32.78 | 42.68528679 | -89.13407652 | Girth Weld
42450 | 160203.2 | WELD | [8 empty] | 39.68 | 42.68537626 | -89.13408237 | Girth Weld
42460 | 160242.88 | WELD | [8 empty] | 39.63 | 42.68548464 | -89.13408945 | Girth Weld
42470 | 160282.51 | WELD | [8 empty] | 39.65 | 42.68559289 | -89.13409652 | Girth Weld
42480 | 160322.16 | WELD | [8 empty] | 39.69 | 42.68570119 | -89.13410359 | Girth Weld
42490 | 160361.85 | WELD | [8 empty] | 39.65 | 42.68580959 | -89.13411068 | Girth Weld
42500 | 160401.5 | WELD | [8 empty] | 39.67 | 42.68591789 | -89.13411775 | Girth Weld
42510 | 160441.17 | WELD | [8 empty] | 37.97 | 42.68602625 | -89.13412483 | Girth Weld
40004558 | 160471.92 | METAL LOSS | 30.75 | 0.25 | 4% | 1 | 3.289 | 354 | 1425 | 1576 | 37.97 | 42.68611037 | -89.13413033 | Metal Loss External
42520 | 160479.14 | WELD | [8 empty] | 38.89 | 42.68612994 | -89.13413161 | Girth Weld
40004559 | 160513.84 | METAL LOSS | 34.7 | 0.25 | 8% | 0.27 | 0.333 | 132 | 1428 | 1580 | 38.89 | 42.68622498 | -89.13413782 | Metal Loss External
42530 | 160518.03 | WELD | [8 empty] | 39.71 | 42.68623615 | -89.13413855 | Girth Weld
42540 | 160557.74 | WELD | [8 empty] | 10.1 | 42.68634461 | -89.13414563 | Girth Weld
42550 | 160567.84 | WELD | [8 empty] | 39.69 | 42.68637195 | -89.13414742 | Girth Weld
40004560 | 160568.01 | METAL LOSS | 0.18 | 0.25 | 6% | 0.83 | 1.069 | 313 | 1424 | 1576 | 39.69 | 42.68637234 | -89.13414744 | Metal Loss External
42560 | 160607.53 | WELD | [8 empty] | 39.7 | 42.68648036 | -89.1341545 | Girth Weld
10000234 | 160614.36 | LOCATION | 6.83 | [7 empty] | 39.7 | 42.68649908 | -89.13415573 | Casing Begin - 71.87 ft.
40004561 | 160617.74 | METAL LOSS | 10.21 | 0.25 | 17% | 0.52 | 0.453 | 303 | 1423 | 1574 | 39.7 | 42.68650827 | -89.13415633 | Metal Loss External
42570 | 160647.23 | WELD | [8 empty] | 22.04 | 42.6865888 | -89.13416159 | Girth Weld
42580 | 160669.27 | WELD | [8 empty] | 20.27 | 42.68664885 | -89.13416551 | Girth Weld
10000235 | 160686.23 | LOCATION | 16.96 | [7 empty] | 20.27 | 42.68669532 | -89.13416855 | Casing End
40004562 | 160686.5 | METAL LOSS | 17.23 | 0.25 | 9% | 0.65 | 1.056 | 170 | 1425 | 1576 | 20.27 | 42.686696 | -89.13416859 | Metal Loss External
40004563 | 160687.46 | METAL LOSS | 18.19 | 0.25 | 11% | 1.57 | 3.126 | 227 | 1405 | 1553 | 20.27 | 42.68669852 | -89.13416876 | Metal Loss External
40004564 | 160687.65 | METAL LOSS | 18.38 | 0.25 | 13% | 0.69 | 0.383 | 207 | 1421 | 1573 | 20.27 | 42.68669914 | -89.1341688 | Metal Loss External
40004565 | 160688.09 | METAL LOSS | 18.82 | 0.25 | 18% | 2.06 | 0.794 | 201 | 1371 | 1509 | 20.27 | 42.68670017 | -89.13416886 | Metal Loss External
40004566 | 160688.43 | METAL LOSS | 19.16 | 0.25 | 9% | 0.69 | 0.627 | 204 | 1424 | 1575 | 20.27 | 42.68670126 | -89.13416894 | Metal Loss External
40004567 | 160688.64 | METAL LOSS | 19.37 | 0.25 | 5% | 0.6 | 5.847 | 234 | 1426 | 1579 | 20.27 | 42.68670185 | -89.13416897 | Metal Loss External
42590 | 160689.54 | WELD | [8 empty] | 39.78 | 42.68670406 | -89.13416912 | Girth Weld
40004568 | 160719.57 | METAL LOSS | 30.02 | 0.25 | 25% | 0.25 | 0.333 | 321 | 1427 | 1579 | 39.78 | 42.68678629 | -89.13417449 | Metal Loss External
42600 | 160729.32 | WELD | [8 empty] | 39.68 | 42.68681271 | -89.13417622 | Girth Weld
10000236 | 160739.65 | LOCATION | 10.33 | [7 empty] | 39.68 | 42.68684 | -89.134178 | AGM #38, STA 7815+17
42610 | 160769 | WELD | [8 empty] | 39.71 | 42.68692101 | -89.13418279 | Girth Weld
42620 | 160808.71 | WELD | [8 empty] | 39.18 | 42.68703011 | -89.13418925 | Girth Weld
40004569 | 160810.13 | METAL LOSS | 1.42 | 0.25 | 4% | 1.65 | 9.747 | 149 | 1420 | 1570 | 39.18 | 42.68703381 | -89.13418947 | Metal Loss External
40004570 | 160810.26 | METAL LOSS | 1.56 | 0.25 | 3% | 0.47 | 1.347 | 65 | 1428 | 1580 | 39.18 | 42.68703432 | -89.1341895 | Metal Loss External
40004571 | 160817.98 | METAL LOSS | 9.27 | 0.25 | 4% | 1 | 4.037 | 158 | 1424 | 1576 | 39.18 | 42.6870554 | -89.13419075 | Metal Loss External
40004572 | 160825.99 | METAL LOSS | 17.28 | 0.25 | 2% | 1.4 | 5.47 | 149 | 1425 | 1577 | 39.18 | 42.6870773 | -89.13419204 | Metal Loss External
42630 | 160847.89 | WELD | [8 empty] | 39.7 | 42.68713776 | -89.13419562 | Girth Weld
42640 | 160887.59 | WELD | [8 empty] | 39.64 | 42.68724683 | -89.13420208 | Girth Weld
42650 | 160927.23 | WELD | [8 empty] | 39.73 | 42.68735575 | -89.13420852 | Girth Weld
40004573 | 160964.94 | METAL LOSS | 37.71 | 0.25 | 5% | 0.96 | 1.916 | 137 | 1424 | 1576 | 39.73 | 42.68745899 | -89.13421463 | Metal Loss External
42660 | 160966.95 | WELD | [8 empty] | 39.69 | 42.6874649 | -89.13421498 | Girth Weld
42670 | 161006.64 | WELD | [8 empty] | 39.67 | 42.68757395 | -89.13422144 | Girth Weld
40004574 | 161006.83 | METAL LOSS | 0.18 | 0.25 | 5% | 0.9 | 1.35 | 70 | 1425 | 1577 | 39.67 | 42.68757436 | -89.13422146 | Metal Loss External
42680 | 161046.31 | WELD | [8 empty] | 39.47 | 42.68768295 | -89.13422789 | Girth Weld
42690 | 161085.79 | WELD | [8 empty] | 39.69 | 42.6877914 | -89.13423431 | Girth Weld
42700 | 161125.47 | WELD | [8 empty] | 39.74 | 42.68790045 | -89.13424076 | Girth Weld
42710 | 161165.21 | WELD | [8 empty] | 39.72 | 42.68800963 | -89.13424722 | Girth Weld
42720 | 161204.93 | WELD | [8 empty] | 39.63 | 42.68811876 | -89.13425368 | Girth Weld
42730 | 161244.56 | WELD | [8 empty] | 39.6 | 42.68822765 | -89.13426013 | Girth Weld
40004575 | 161282.85 | METAL LOSS | 38.29 | 0.25 | 7% | 2.43 | 5.709 | 239 | 1405 | 1552 | 39.6 | 42.68833229 | -89.13426632 | Metal Loss External
42740 | 161284.16 | WELD | [8 empty] | 39.63 | 42.68833645 | -89.13426657 | Girth Weld
42750 | 161323.79 | WELD | [8 empty] | 39.7 | 42.68844534 | -89.13427301 | Girth Weld
40004576 | 161354.63 | METAL LOSS | 30.84 | 0.25 | 13% | 0.2 | 0.333 | 205 | 1428 | 1580 | 39.7 | 42.68852982 | -89.13427801 | Metal Loss External
40004577 | 161361.78 | METAL LOSS | 37.99 | 0.25 | 6% | 2.63 | 2.735 | 203 | 1404 | 1550 | 39.7 | 42.68854915 | -89.13427916 | Metal Loss External
42760 | 161363.49 | WELD | [8 empty] | 39.62 | 42.68855441 | -89.13427947 | Girth Weld
42770 | 161403.11 | WELD | [8 empty] | 39.62 | 42.68866328 | -89.13428591 | Girth Weld
42780 | 161442.73 | WELD | [8 empty] | 39.75 | 42.68877214 | -89.13429235 | Girth Weld
42790 | 161482.48 | WELD | [8 empty] | 39.71 | 42.68888134 | -89.13429882 | Girth Weld
42800 | 161522.19 | WELD | [8 empty] | 39.65 | 42.68899045 | -89.13430528 | Girth Weld
42810 | 161561.84 | WELD | [8 empty] | 39.7 | 42.68909939 | -89.13431172 | Girth Weld
42820 | 161601.54 | WELD | [8 empty] | 39.69 | 42.68920847 | -89.13431818 | Girth Weld
42830 | 161641.23 | WELD | [8 empty] | 39.69 | 42.68931752 | -89.13432463 | Girth Weld
42840 | 161680.92 | WELD | [8 empty] | 21.44 | 42.68942657 | -89.13433109 | Girth Weld
42850 | 161702.36 | WELD | [8 empty] | 16.45 | 42.68948561 | -89.13433458 | Girth Weld
42860 | 161718.81 | WELD | [8 empty] | 21.54 | 42.68953099 | -89.13433727 | Girth Weld
40004578 | 161720.92 | METAL LOSS | 2.11 | 0.25 | 3% | 0.95 | 2.03 | 1 | 1425 | 1577 | 21.54 | 42.68953666 | -89.1343376 | Metal Loss External
40004579 | 161721.09 | METAL LOSS | 2.28 | 0.25 | 3% | 0.49 | 1.347 | 67 | 1428 | 1580 | 21.54 | 42.68953717 | -89.13433763 | Metal Loss External
40004580 | 161728.8 | METAL LOSS | 9.99 | 0.25 | 4% | 1.34 | 2.424 | 2 | 1422 | 1574 | 21.54 | 42.68955821 | -89.13433888 | Metal Loss External
42870 | 161740.35 | WELD | [8 empty] | 37.74 | 42.6895903 | -89.13434078 | Girth Weld
42880 | 161778.09 | WELD | [8 empty] | 39.76 | 42.68969399 | -89.13434692 | Girth Weld
42890 | 161817.85 | WELD | [8 empty] | 39.68 | 42.68980323 | -89.13435338 | Girth Weld
42900 | 161857.52 | WELD | [8 empty] | 39.68 | 42.68991225 | -89.13435983 | Girth Weld
40004581 | 161883.28 | METAL LOSS | 25.76 | 0.25 | 10% | 0.88 | 0.555 | 202 | 1420 | 1571 | 39.68 | 42.68998274 | -89.13436401 | Metal Loss External
40004582 | 161884.34 | METAL LOSS | 26.81 | 0.25 | 14% | 0.58 | 0.38 | 177 | 1423 | 1575 | 39.68 | 42.68998566 | -89.13436418 | Metal Loss External
40004583 | 161894.56 | METAL LOSS | 37.04 | 0.25 | 8% | 0.54 | 0.895 | 71 | 1426 | 1578 | 39.68 | 42.69001368 | -89.13436584 | Metal Loss External
40004584 | 161895.16 | METAL LOSS | 37.64 | 0.25 | 8% | 0.42 | 0.458 | 134 | 1427 | 1579 | 39.68 | 42.69001535 | -89.13436594 | Metal Loss External
40004585 | 161895.63 | METAL LOSS | 38.1 | 0.25 | 14% | 0.89 | 0.517 | 143 | 1416 | 1567 | 39.68 | 42.69001656 | -89.13436601 | Metal Loss External
40004586 | 161895.96 | METAL LOSS | 38.44 | 0.25 | 16% | 1.87 | 1.038 | 140 | 1384 | 1526 | 39.68 | 42.69001737 | -89.13436606 | Metal Loss External
40004587 | 161896.27 | METAL LOSS | 38.74 | 0.25 | 10% | 1.61 | 1.237 | 140 | 1406 | 1554 | 39.68 | 42.69001823 | -89.13436611 | Metal Loss External
40004588 | 161896.49 | METAL LOSS | 38.97 | 0.25 | 25% | 0.77 | 0.86 | 113 | 1410 | 1559 | 39.68 | 42.69001894 | -89.13436615 | Metal Loss External
42910 | 161897.2 | WELD | [8 empty] | 39.73 | 42.69002127 | -89.13436629 | Girth Weld
40004589 | 161935.69 | METAL LOSS | 38.49 | 0.25 | 12% | 0.55 | 0.441 | 128 | 1424 | 1576 | 39.73 | 42.69012668 | -89.13437253 | Metal Loss External
40004590 | 161936.07 | METAL LOSS | 38.86 | 0.25 | 12% | 0.57 | 0.386 | 143 | 1424 | 1576 | 39.73 | 42.6901277 | -89.13437259 | Metal Loss External
40004591 | 161936.25 | METAL LOSS | 39.05 | 0.25 | 6% | 0.47 | 0.681 | 113 | 1427 | 1579 | 39.73 | 42.69012822 | -89.13437262 | Metal Loss External
42920 | 161936.93 | WELD | [8 empty] | 39.7 | 42.69013043 | -89.13437275 | Girth Weld
40004592 | 161960.19 | METAL LOSS | 23.26 | 0.25 | 16% | 0.3 | 0.344 | 236 | 1427 | 1579 | 39.7 | 42.69019414 | -89.13437652 | Metal Loss External
42930 | 161976.63 | WELD | [8 empty] | 26.59 | 42.6902395 | -89.1343792 | Girth Weld
42940 | 162003.23 | WELD | [8 empty] | 39.69 | 42.69031266 | -89.13438353 | Girth Weld
40004593 | 162019.9 | METAL LOSS | 16.67 | 0.25 | 12% | 0.85 | 0.548 | 213 | 1419 | 1570 | 39.69 | 42.69035826 | -89.13438623 | Metal Loss External
40004594 | 162021.84 | METAL LOSS | 18.61 | 0.25 | 22% | 0.98 | 0.371 | 150 | 1404 | 1552 | 39.69 | 42.69036355 | -89.13438655 | Metal Loss External
40004595 | 162027.31 | METAL LOSS | 24.08 | 0.25 | 10% | 0.56 | 0.432 | 140 | 1425 | 1577 | 39.69 | 42.6903786 | -89.13438744 | Metal Loss External
40004596 | 162038.18 | METAL LOSS | 34.95 | 0.25 | 13% | 0.72 | 0.399 | 302 | 1420 | 1572 | 39.69 | 42.69040837 | -89.1343892 | Metal Loss External
42950 | 162042.91 | WELD | [8 empty] | 39.79 | 42.69042171 | -89.13438999 | Girth Weld
42960 | 162082.7 | WELD | [8 empty] | 39.66 | 42.69053103 | -89.13439646 | Girth Weld
42970 | 162122.36 | WELD | [8 empty] | 39.57 | 42.69063999 | -89.13440291 | Girth Weld
40004597 | 162148.83 | METAL LOSS | 26.47 | 0.25 | 8% | 0.36 | 0.333 | 169 | 1428 | 1580 | 39.57 | 42.69071248 | -89.1344072 | Metal Loss External
40004598 | 162150.98 | METAL LOSS | 28.62 | 0.25 | 19% | 0.3 | 0.344 | 163 | 1426 | 1578 | 39.57 | 42.69071838 | -89.13440755 | Metal Loss External
40004599 | 162154.71 | METAL LOSS | 32.35 | 0.25 | 12% | 0.38 | 0.333 | 163 | 1426 | 1579 | 39.57 | 42.69072859 | -89.13440815 | Metal Loss External
42980 | 162161.93 | WELD | [8 empty] | 39.73 | 42.69074872 | -89.13440934 | Girth Weld
40004600 | 162175.23 | METAL LOSS | 13.3 | 0.25 | 6% | 0.86 | 1.134 | 112 | 1423 | 1575 | 39.73 | 42.69078506 | -89.13441149 | Metal Loss External
42990 | 162201.66 | WELD | [8 empty] | 39.77 | 42.69085788 | -89.1344158 | Girth Weld
43000 | 162241.43 | WELD | [8 empty] | 39.78 | 42.69096715 | -89.13442227 | Girth Weld
43010 | 162281.21 | WELD | [8 empty] | 39.64 | 42.69107644 | -89.13442874 | Girth Weld
43020 | 162320.85 | WELD | [8 empty] | 39.72 | 42.69118536 | -89.13443519 | Girth Weld
43030 | 162360.57 | WELD | [8 empty] | 39.69 | 42.69129449 | -89.13444165 | Girth Weld
40004601 | 162360.79 | METAL LOSS | 0.22 | 0.25 | 4% | 1.43 | 2.43 | 54 | 1421 | 1572 | 39.69 | 42.69129494 | -89.13444167 | Metal Loss External
43040 | 162400.26 | WELD | [8 empty] | 39.7 | 42.69140354 | -89.1344481 | Girth Weld
43050 | 162439.96 | WELD | [8 empty] | 39.63 | 42.69151262 | -89.13445456 | Girth Weld
40004602 | 162463.91 | METAL LOSS | 23.95 | 0.25 | 10% | 0.13 | 0.333 | 199 | 1428 | 1581 | 39.63 | 42.69157824 | -89.13445844 | Metal Loss External
43060 | 162479.59 | WELD | [8 empty] | 39.68 | 42.69162151 | -89.134461 | Girth Weld
43070 | 162519.27 | WELD | [8 empty] | 39.74 | 42.69173053 | -89.13446746 | Girth Weld
43080 | 162559.01 | WELD | [8 empty] | 39.45 | 42.69183972 | -89.13447392 | Girth Weld
40004603 | 162559.18 | METAL LOSS | 0.17 | 0.25 | 7% | 0.71 | 1.075 | 50 | 1425 | 1577 | 39.45 | 42.69184011 | -89.13447394 | Metal Loss External
43090 | 162598.47 | WELD | [8 empty] | 39.69 | 42.69194812 | -89.13448034 | Girth Weld
40004604 | 162618.18 | METAL LOSS | 19.72 | 0.25 | 13% | 0.37 | 0.333 | 136 | 1426 | 1579 | 39.69 | 42.69200212 | -89.13448353 | Metal Loss External
40004605 | 162634.76 | METAL LOSS | 36.29 | 0.25 | 7% | 0.43 | 0.333 | 135 | 1427 | 1579 | 39.69 | 42.69204754 | -89.13448622 | Metal Loss External
43100 | 162638.16 | WELD | [8 empty] | 39.73 | 42.69205718 | -89.13448679 | Girth Weld
43110 | 162677.89 | WELD | [8 empty] | 39.71 | 42.69216633 | -89.13449325 | Girth Weld
43120 | 162717.6 | WELD | [8 empty] | 39.71 | 42.69227544 | -89.13449971 | Girth Weld
43130 | 162757.31 | WELD | [8 empty] | 39.78 | 42.69238455 | -89.13450617 | Girth Weld
40004606 | 162757.48 | METAL LOSS | 0.17 | 0.25 | 5% | 0.78 | 1.056 | 344 | 1425 | 1577 | 39.78 | 42.69238493 | -89.13450619 | Metal Loss External
43140 | 162797.08 | WELD | [8 empty] | 39.71 | 42.69249383 | -89.13451264 | Girth Weld
43150 | 162836.79 | WELD | [8 empty] | 39.72 | 42.69260293 | -89.13451909 | Girth Weld
43160 | 162876.51 | WELD | [8 empty] | 39.73 | 42.69271206 | -89.13452555 | Girth Weld
43170 | 162916.24 | WELD | [8 empty] | 39.65 | 42.69282122 | -89.13453201 | Girth Weld
40004607 | 162927.41 | METAL LOSS | 11.17 | 0.25 | 7% | 1.11 | 0.955 | 176 | 1420 | 1571 | 39.65 | 42.6928517 | -89.13453382 | Metal Loss External
40004608 | 162949.75 | METAL LOSS | 33.51 | 0.25 | 22% | 0.35 | 0.377 | 142 | 1425 | 1577 | 39.65 | 42.69291301 | -89.13453745 | Metal Loss External
43180 | 162955.89 | WELD | [8 empty] | 32.66 | 42.69293016 | -89.13453846 | Girth Weld
43190 | 162988.55 | WELD | [8 empty] | 33.94 | 42.69301995 | -89.13454378 | Girth Weld
43200 | 163022.48 | WELD | [8 empty] | 33.66 | 42.69311323 | -89.1345493 | Girth Weld
40004609 | 163027.39 | METAL LOSS | 4.91 | 0.25 | 7% | 0.64 | 1.086 | 33 | 1426 | 1578 | 33.66 | 42.69312661 | -89.13455009 | Metal Loss External
43210 | 163056.15 | WELD | [8 empty] | 39.76 | 42.69320576 | -89.13455478 | Girth Weld
43220 | 163095.9 | WELD | [8 empty] | 39.67 | 42.69331499 | -89.13456124 | Girth Weld
40004610 | 163122.82 | METAL LOSS | 26.91 | 0.25 | 9% | 1.24 | 0.826 | 220 | 1414 | 1564 | 39.67 | 42.69338861 | -89.1345656 | Metal Loss External
43230 | 163135.57 | WELD | [8 empty] | 39.68 | 42.69342399 | -89.13456769 | Girth Weld
43240 | 163175.25 | WELD | [8 empty] | 39.64 | 42.69353302 | -89.13457415 | Girth Weld
43250 | 163214.89 | WELD | [8 empty] | 39.74 | 42.69364193 | -89.13458059 | Girth Weld
43260 | 163254.63 | WELD | [8 empty] | 39.71 | 42.69375112 | -89.13458706 | Girth Weld
43270 | 163294.34 | WELD | [8 empty] | 39.71 | 42.69386023 | -89.13459351 | Girth Weld
43280 | 163334.05 | WELD | [8 empty] | 19.29 | 42.69396933 | -89.13459997 | Girth Weld
43290 | 163353.34 | WELD | [8 empty] | 16.91 | 42.69402248 | -89.13460312 | Girth Weld
43300 | 163370.26 | WELD | [8 empty] | 39.7 | 42.69406912 | -89.13460588 | Girth Weld
43310 | 163409.96 | WELD | [8 empty] | 39.73 | 42.6941782 | -89.13461233 | Girth Weld
43320 | 163449.69 | WELD | [8 empty] | 39.77 | 42.69428735 | -89.1346188 | Girth Weld
43330 | 163489.45 | WELD | [8 empty] | 39.64 | 42.69439661 | -89.13462526 | Girth Weld
43340 | 163529.09 | WELD | [8 empty] | 39.68 | 42.69450553 | -89.13463171 | Girth Weld
43350 | 163568.77 | WELD | [8 empty] | 39.71 | 42.69461455 | -89.13463816 | Girth Weld
43360 | 163608.48 | WELD | [8 empty] | 39.72 | 42.69472365 | -89.13464462 | Girth Weld
43370 | 163648.2 | WELD | [8 empty] | 39.74 | 42.69483278 | -89.13465108 | Girth Weld
40004611 | 163659.9 | METAL LOSS | 11.7 | 0.25 | 6% | 0.92 | 1.06 | 180 | 1423 | 1575 | 39.74 | 42.69486473 | -89.13465297 | Metal Loss External
43380 | 163687.94 | WELD | [8 empty] | 39.69 | 42.69494196 | -89.13465754 | Girth Weld
40004612 | 163688.12 | METAL LOSS | 0.18 | 0.25 | 9% | 1.08 | 1.071 | 61 | 1418 | 1569 | 39.69 | 42.69494234 | -89.13465757 | Metal Loss External
43390 | 163727.63 | WELD | [8 empty] | 39.8 | 42.69505101 | -89.134664 | Girth Weld
13000054 | 163739.53 | GAIN | 11.91 |  |  | 16.625 | 9.339 | 166 |  |  | 39.8 | 42.69508174 | -89.13466582 | GAIN - 82 Gauss
43400 | 163767.43 | WELD | [8 empty] | 39.7 | 42.69516038 | -89.13467047 | Girth Weld
13000055 | 163777.13 | GAIN | 9.7 |  |  | 16.568 | 14.865 | 152 |  |  | 39.7 | 42.69518505 | -89.13467193 | GAIN - 130 Gauss
43410 | 163807.13 | WELD | [8 empty] | 32.16 | 42.69526945 | -89.13467693 | Girth Weld
43420 | 163839.29 | WELD | [8 empty] | 29.53 | 42.69535787 | -89.13468216 | Girth Weld
40004613 | 163840.12 | METAL LOSS | 0.82 | 0.25 | 9% | 2.02 | 5.592 | 214 | 1403 | 1550 | 29.53 | 42.6953599 | -89.13468228 | Metal Loss External
40004614 | 163840.19 | METAL LOSS | 0.89 | 0.25 | 5% | 0.54 | 0.798 | 169 | 1427 | 1579 | 29.53 | 42.69536026 | -89.1346823 | Metal Loss External
40004615 | 163840.66 | METAL LOSS | 1.37 | 0.25 | 8% | 0.76 | 1.321 | 192 | 1423 | 1575 | 29.53 | 42.69536153 | -89.13468238 | Metal Loss External
40004616 | 163840.96 | METAL LOSS | 1.67 | 0.25 | 7% | 1.36 | 2.291 | 198 | 1416 | 1566 | 29.53 | 42.69536229 | -89.13468242 | Metal Loss External
40004617 | 163841.16 | METAL LOSS | 1.87 | 0.25 | 11% | 0.53 | 0.734 | 279 | 1425 | 1577 | 29.53 | 42.69536293 | -89.13468246 | Metal Loss External
43430 | 163868.82 | WELD | [8 empty] | 8.23 | 42.69543907 | -89.13468697 | Girth Weld
43440 | 163877.05 | WELD | [8 empty] | 39.67 | 42.6954619 | -89.13468832 | Girth Weld
43450 | 163916.72 | WELD | [8 empty] | 39.71 | 42.6955709 | -89.13469477 | Girth Weld
40004618 | 163922.81 | METAL LOSS | 6.09 | 0.25 | 7% | 0.63 | 0.468 | 338 | 1425 | 1577 | 39.71 | 42.69558752 | -89.13469576 | Metal Loss External
40004619 | 163930.72 | METAL LOSS | 14 | 0.25 | 7% | 0.74 | 0.688 | 332 | 1424 | 1576 | 39.71 | 42.69560919 | -89.13469704 | Metal Loss External
40004620 | 163931.1 | METAL LOSS | 14.39 | 0.25 | 7% | 0.48 | 0.581 | 338 | 1427 | 1579 | 39.71 | 42.69561026 | -89.1346971 | Metal Loss External
40004621 | 163944.92 | METAL LOSS | 28.2 | 0.25 | 6% | 0.99 | 0.792 | 338 | 1422 | 1574 | 39.71 | 42.69564806 | -89.13469934 | Metal Loss External
40004622 | 163945.37 | METAL LOSS | 28.65 | 0.25 | 4% | 0.64 | 1.301 | 341 | 1427 | 1579 | 39.71 | 42.69564935 | -89.13469942 | Metal Loss External
40004623 | 163945.6 | METAL LOSS | 28.89 | 0.25 | 4% | 0.84 | 1.469 | 35 | 1425 | 1577 | 39.71 | 42.69564996 | -89.13469945 | Metal Loss External
40004624 | 163945.73 | METAL LOSS | 29.02 | 0.25 | 5% | 0.48 | 1.071 | 335 | 1427 | 1580 | 39.71 | 42.69565036 | -89.13469948 | Metal Loss External
40004625 | 163945.87 | METAL LOSS | 29.15 | 0.25 | 10% | 0.41 | 0.494 | 266 | 1427 | 1579 | 39.71 | 42.69565073 | -89.1346995 | Metal Loss External
40004626 | 163945.97 | METAL LOSS | 29.26 | 0.25 | 7% | 1.72 | 4.794 | 332 | 1413 | 1562 | 39.71 | 42.69565087 | -89.13469951 | Metal Loss External
40004627 | 163946.91 | METAL LOSS | 30.19 | 0.25 | 7% | 0.45 | 0.646 | 338 | 1427 | 1579 | 39.71 | 42.69565359 | -89.13469967 | Metal Loss External
40004628 | 163948.71 | METAL LOSS | 31.99 | 0.25 | 9% | 0.47 | 0.491 | 344 | 1426 | 1578 | 39.71 | 42.69565851 | -89.13469996 | Metal Loss External
40004629 | 163952.83 | METAL LOSS | 36.12 | 0.25 | 11% | 0.51 | 0.376 | 338 | 1425 | 1577 | 39.71 | 42.69566982 | -89.13470063 | Metal Loss External
43460 | 163956.42 | WELD | [8 empty] | 39.71 | 42.69568 | -89.13470123 | Girth Weld
43470 | 163996.13 | WELD | [8 empty] | 39.65 | 42.6957891 | -89.13470769 | Girth Weld
43480 | 164035.78 | WELD | [8 empty] | 39.75 | 42.69589804 | -89.13471414 | Girth Weld
43490 | 164075.53 | WELD | [8 empty] | 39.72 | 42.69600724 | -89.1347206 | Girth Weld
43500 | 164115.25 | WELD | [8 empty] | 39.71 | 42.69611638 | -89.13472706 | Girth Weld
40004630 | 164154.77 | METAL LOSS | 39.52 | 0.25 | 12% | 1.05 | 0.561 | 296 | 1415 | 1565 | 39.71 | 42.69622456 | -89.13473346 | Metal Loss External
43510 | 164154.96 | WELD | [8 empty] | 39.71 | 42.69622548 | -89.13473352 | Girth Weld
43520 | 164194.67 | WELD | [8 empty] | 39.68 | 42.69633459 | -89.13473998 | Girth Weld
40004631 | 164195.65 | METAL LOSS | 0.98 | 0.25 | 6% | 0.68 | 1.134 | 170 | 1425 | 1577 | 39.68 | 42.6963372 | -89.13474013 | Metal Loss External
43530 | 164234.35 | WELD | [8 empty] | 39.68 | 42.69644361 | -89.13474643 | Girth Weld
40004632 | 164272.72 | METAL LOSS | 38.37 | 0.25 | 2% | 1.44 | 5.134 | 297 | 1425 | 1577 | 39.68 | 42.6965486 | -89.13475265 | Metal Loss External
43540 | 164274.03 | WELD | [8 empty] | 39.69 | 42.69655264 | -89.13475288 | Girth Weld
43550 | 164313.72 | WELD | [8 empty] | 39.7 | 42.69666169 | -89.13475934 | Girth Weld
43560 | 164353.42 | WELD | [8 empty] | 39.64 | 42.69677077 | -89.1347658 | Girth Weld
40004633 | 164391.77 | METAL LOSS | 38.35 | 0.25 | 5% | 0.82 | 1.184 | 80 | 1425 | 1577 | 39.64 | 42.69687577 | -89.13477201 | Metal Loss External
43570 | 164393.06 | WELD | [8 empty] | 39.68 | 42.69687969 | -89.13477224 | Girth Weld
40004634 | 164417.89 | METAL LOSS | 24.83 | 0.25 | 7% | 0.37 | 0.333 | 239 | 1428 | 1580 | 39.68 | 42.69694768 | -89.13477627 | Metal Loss External
43580 | 164432.74 | WELD | [8 empty] | 39.68 | 42.6969887 | -89.1347787 | Girth Weld
43590 | 164472.42 | WELD | [8 empty] | 39.74 | 42.69709772 | -89.13478515 | Girth Weld
40004635 | 164502.29 | METAL LOSS | 29.87 | 0.25 | 15% | 0.38 | 0.333 | 224 | 1426 | 1578 | 39.74 | 42.69717954 | -89.13478999 | Metal Loss External
43600 | 164512.16 | WELD | [8 empty] | 39.55 | 42.69720691 | -89.13479161 | Girth Weld
40004636 | 164550.26 | METAL LOSS | 38.1 | 0.25 | 10% | 0.26 | 0.333 | 248 | 1428 | 1580 | 39.55 | 42.6973113 | -89.13479779 | Metal Loss External
43610 | 164551.71 | WELD | [8 empty] | 39.68 | 42.69731558 | -89.13479805 | Girth Weld
40004637 | 164551.93 | METAL LOSS | 0.22 | 0.25 | 7% | 1.98 | 1.349 | 68 | 1409 | 1557 | 39.68 | 42.69731596 | -89.13479807 | Metal Loss External
43620 | 164591.39 | WELD | [8 empty] | 39.7 | 42.6974246 | -89.1348045 | Girth Weld
40004638 | 164622.2 | METAL LOSS | 30.81 | 0.25 | 15% | 0.67 | 0.514 | 232 | 1421 | 1572 | 39.7 | 42.69750896 | -89.13480949 | Metal Loss External
43630 | 164631.09 | WELD | [8 empty] | 39.69 | 42.69753368 | -89.13481096 | Girth Weld
40004639 | 164651.19 | METAL LOSS | 20.1 | 0.25 | 8% | 0.13 | 0.333 | 191 | 1429 | 1581 | 39.69 | 42.69758874 | -89.13481422 | Metal Loss External
43640 | 164670.78 | WELD | [8 empty] | 39.69 | 42.69764272 | -89.13481741 | Girth Weld
43650 | 164710.47 | WELD | [8 empty] | 39.68 | 42.69775177 | -89.13482387 | Girth Weld
43660 | 164750.14 | WELD | [8 empty] | 37.33 | 42.69786079 | -89.13483032 | Girth Weld
43670 | 164787.48 | WELD | [8 empty] | 39.66 | 42.69796338 | -89.13483639 | Girth Weld
43680 | 164827.14 | WELD | [8 empty] | 39.64 | 42.69807235 | -89.13484284 | Girth Weld
40004640 | 164833.7 | METAL LOSS | 6.56 | 0.25 | 12% | 0.38 | 0.386 | 260 | 1426 | 1579 | 39.64 | 42.69809029 | -89.13484391 | Metal Loss External
43690 | 164866.78 | WELD | [8 empty] | 39.67 | 42.69818126 | -89.13484929 | Girth Weld
43700 | 164906.45 | WELD | [8 empty] | 39.66 | 42.69829026 | -89.13485574 | Girth Weld
43710 | 164946.11 | WELD | [8 empty] | 39.38 | 42.69839923 | -89.13486219 | Girth Weld
43720 | 164985.49 | WELD | [8 empty] | 39.73 | 42.69850744 | -89.1348686 | Girth Weld
40004641 | 164999.61 | METAL LOSS | 14.12 | 0.25 | 22% | 0.42 | 0.333 | 231 | 1423 | 1575 | 39.73 | 42.69854608 | -89.13487089 | Metal Loss External
43730 | 165025.22 | WELD | [8 empty] | 39.75 | 42.6986166 | -89.13487506 | Girth Weld
43740 | 165064.96 | WELD | [8 empty] | 39.65 | 42.6987258 | -89.13488153 | Girth Weld
40004642 | 165066.41 | METAL LOSS | 1.45 | 0.25 | 9% | 2.27 | 2.637 | 280 | 1398 | 1543 | 39.65 | 42.69872951 | -89.13488174 | Metal Loss External
43750 | 165104.62 | WELD | [8 empty] | 21.5 | 42.69883475 | -89.13488797 | Girth Weld
43760 | 165126.12 | WELD | [8 empty] | 20.13 | 42.69889395 | -89.13489148 | Girth Weld
43770 | 165146.25 | WELD | [8 empty] | 39.74 | 42.69894941 | -89.13489476 | Girth Weld
43780 | 165185.99 | WELD | [8 empty] | 39.86 | 42.6990586 | -89.13490123 | Girth Weld
13000056 | 165191.54 | GAIN | 5.55 |  |  | 17.066 | 16.065 | 190 |  |  | 39.86 | 42.69907186 | -89.13490201 | GAIN - 151 Gauss
43790 | 165225.85 | WELD | [8 empty] | 39.82 | 42.6991681 | -89.13490771 | Girth Weld
43800 | 165265.66 | WELD | [8 empty] | 39.76 | 42.69927751 | -89.13491418 | Girth Weld
43810 | 165305.42 | WELD | [8 empty] | 39.8 | 42.69938675 | -89.13492065 | Girth Weld
40004643 | 165344.31 | METAL LOSS | 38.88 | 0.25 | 6% | 0.9 | 0.792 | 215 | 1423 | 1575 | 39.8 | 42.6994932 | -89.13492695 | Metal Loss External
43820 | 165345.22 | WELD | [8 empty] | 39.7 | 42.69949609 | -89.13492712 | Girth Weld
40004644 | 165345.42 | METAL LOSS | 0.19 | 0.25 | 3% | 1.41 | 2.419 | 260 | 1423 | 1574 | 39.7 | 42.69949647 | -89.13492715 | Metal Loss External
40004645 | 165383.22 | METAL LOSS | 38 | 0.25 | 10% | 0.54 | 0.556 | 251 | 1425 | 1577 | 39.7 | 42.69960016 | -89.13493328 | Metal Loss External
40004646 | 165383.9 | METAL LOSS | 38.68 | 0.25 | 9% | 0.54 | 0.484 | 215 | 1426 | 1578 | 39.7 | 42.69960204 | -89.1349334 | Metal Loss External
40004647 | 165384.24 | METAL LOSS | 39.02 | 0.25 | 16% | 0.56 | 0.822 | 287 | 1422 | 1574 | 39.7 | 42.69960295 | -89.13493345 | Metal Loss External
40004648 | 165384.28 | METAL LOSS | 39.06 | 0.25 | 25% | 0.61 | 0.919 | 245 | 1416 | 1567 | 39.7 | 42.69960307 | -89.13493346 | Metal Loss External
43830 | 165384.92 | WELD | [8 empty] | 39.73 | 42.69960517 | -89.13493358 | Girth Weld
40004649 | 165385.11 | METAL LOSS | 0.19 | 0.25 | 7% | 1.16 | 0.791 | 327 | 1419 | 1570 | 39.73 | 42.69960556 | -89.1349336 | Metal Loss External
40004650 | 165411.84 | METAL LOSS | 26.92 | 0.25 | 10% | 0.82 | 0.615 | 111 | 1421 | 1573 | 39.73 | 42.69967884 | -89.13493794 | Metal Loss External
43840 | 165424.65 | WELD | [8 empty] | 39.81 | 42.69971432 | -89.13494004 | Girth Weld
43850 | 165464.46 | WELD | [8 empty] | 21.63 | 42.69982369 | -89.13494652 | Girth Weld
43860 | 165486.08 | WELD | [8 empty] | 39.76 | 42.69988324 | -89.13495004 | Girth Weld
43870 | 165525.84 | WELD | [8 empty] | 39.74 | 42.69999248 | -89.13495651 | Girth Weld
43880 | 165565.58 | WELD | [8 empty] | 39.77 | 42.70010166 | -89.13496297 | Girth Weld
40004651 | 165603.05 | METAL LOSS | 37.47 | 0.25 | 7% | 0.5 | 0.542 | 217 | 1427 | 1579 | 39.77 | 42.70020429 | -89.13496905 | Metal Loss External
40004652 | 165604.01 | METAL LOSS | 38.43 | 0.25 | 3% | 0.54 | 2.573 | 182 | 1428 | 1580 | 39.77 | 42.70020691 | -89.1349692 | Metal Loss External
40004653 | 165604.16 | METAL LOSS | 38.58 | 0.25 | 9% | 1.03 | 2.758 | 167 | 1419 | 1569 | 39.77 | 42.70020727 | -89.13496922 | Metal Loss External
43890 | 165605.35 | WELD | [8 empty] | 39.71 | 42.70021093 | -89.13496944 | Girth Weld
43900 | 165645.05 | WELD | [8 empty] | 39.69 | 42.70032003 | -89.1349759 | Girth Weld
40004654 | 165654.74 | METAL LOSS | 9.69 | 0.25 | 10% | 0.34 | 0.333 | 276 | 1427 | 1580 | 39.69 | 42.70034654 | -89.13497747 | Metal Loss External
43910 | 165684.74 | WELD | [8 empty] | 39.79 | 42.70042908 | -89.13498235 | Girth Weld
43920 | 165724.53 | WELD | [8 empty] | 39.73 | 42.70053839 | -89.13498882 | Girth Weld
43930 | 165764.26 | WELD | [8 empty] | 39.74 | 42.70064755 | -89.13499529 | Girth Weld
43940 | 165804 | WELD | [8 empty] | 38.91 | 42.70075674 | -89.13500175 | Girth Weld
43950 | 165842.91 | WELD | [8 empty] | 39.7 | 42.70086366 | -89.13500808 | Girth Weld
40004655 | 165881.77 | METAL LOSS | 38.85 | 0.25 | 8% | 2.11 | 2.665 | 133 | 1403 | 1550 | 39.7 | 42.7009699 | -89.13501437 | Metal Loss External
43960 | 165882.61 | WELD | [8 empty] | 39.77 | 42.70097274 | -89.13501454 | Girth Weld
43970 | 165922.38 | WELD | [8 empty] | 39.71 | 42.70108201 | -89.13502101 | Girth Weld
43980 | 165962.09 | WELD | [8 empty] | 34.02 | 42.70119111 | -89.13502746 | Girth Weld
40004656 | 165963.69 | METAL LOSS | 1.59 | 0.25 | 10% | 0.15 | 0.333 | 172 | 1428 | 1581 | 34.02 | 42.70119547 | -89.13502772 | Metal Loss External
40004657 | 165965.74 | METAL LOSS | 3.65 | 0.25 | 15% | 0.44 | 0.459 | 154 | 1425 | 1577 | 34.02 | 42.70120107 | -89.13502805 | Metal Loss External
10000237 | 165972.72 | LOCATION | 10.63 | [7 empty] | 34.02 | 42.70122024 | -89.13502919 | Casing Begin - 57.85 ft.
43990 | 165996.11 | WELD | [8 empty] | 39.71 | 42.70128462 | -89.135033 | Girth Weld
10000238 | 166030.56 | LOCATION | 34.46 | [7 empty] | 39.71 | 42.70137904 | -89.13503859 | Casing End
44000 | 166035.82 | WELD | [8 empty] | 39.82 | 42.70139372 | -89.13503946 | Girth Weld
40004658 | 166075.43 | METAL LOSS | 39.61 | 0.25 | 10% | 1.16 | 0.967 | 71 | 1415 | 1565 | 39.82 | 42.70150213 | -89.13504588 | Metal Loss External
44010 | 166075.63 | WELD | [8 empty] | 39.77 | 42.70150312 | -89.13504594 | Girth Weld
10000239 | 166088.05 | LOCATION | 12.42 | [7 empty] | 39.77 | 42.701538 | -89.135048 | AGM #39, STA 7868+82
44020 | 166115.4 | WELD | [8 empty] | 39.66 | 42.70161351 | -89.13505227 | Girth Weld
40004659 | 166147.91 | METAL LOSS | 32.5 | 0.25 | 11% | 0.36 | 0.333 | 312 | 1427 | 1579 | 39.66 | 42.70170255 | -89.13505731 | Metal Loss External
44030 | 166155.06 | WELD | [8 empty] | 39.68 | 42.70172247 | -89.13505843 | Girth Weld
10000240 | 166187.87 | LOCATION | 32.8 | [7 empty] | 39.68 | 42.70181237 | -89.13506352 | Casing Begin - 69.02 ft.
44040 | 166194.74 | WELD | [8 empty] | 39.16 | 42.7018315 | -89.1350646 | Girth Weld
40004660 | 166197.43 | METAL LOSS | 2.69 | 0.25 | 11% | 1.46 | 0.956 | 358 | 1408 | 1556 | 39.16 | 42.7018387 | -89.13506501 | Metal Loss External
40004661 | 166198.97 | METAL LOSS | 4.23 | 0.25 | 9% | 1.17 | 1.054 | 352 | 1417 | 1567 | 39.16 | 42.70184295 | -89.13506525 | Metal Loss External
40004662 | 166203.03 | METAL LOSS | 8.28 | 0.25 | 9% | 0.63 | 1.053 | 253 | 1424 | 1576 | 39.16 | 42.70185412 | -89.13506588 | Metal Loss Internal
44050 | 166233.91 | WELD | [8 empty] | 39.18 | 42.70193909 | -89.13507069 | Girth Weld
10000241 | 166256.88 | LOCATION | 22.98 | [7 empty] | 39.18 | 42.70200206 | -89.13507425 | Casing End
44060 | 166273.09 | WELD | [8 empty] | 39.62 | 42.70204674 | -89.13507677 | Girth Weld
44070 | 166312.71 | WELD | [8 empty] | 39.67 | 42.7021556 | -89.13508293 | Girth Weld
44080 | 166352.38 | WELD | [8 empty] | 39.67 | 42.7022646 | -89.1350891 | Girth Weld
44090 | 166392.05 | WELD | [8 empty] | 22.32 | 42.70237358 | -89.13509526 | Girth Weld
44100 | 166414.37 | WELD | [8 empty] | 37.75 | 42.70243504 | -89.13509874 | Girth Weld
44110 | 166452.11 | WELD | [8 empty] | 39.65 | 42.70253875 | -89.1351046 | Girth Weld
44120 | 166491.76 | WELD | [8 empty] | 39.67 | 42.70264769 | -89.13511076 | Girth Weld
44130 | 166531.43 | WELD | [8 empty] | 39.65 | 42.70275668 | -89.13511693 | Girth Weld
44140 | 166571.08 | WELD | [8 empty] | 39.66 | 42.70286562 | -89.13512309 | Girth Weld
40004663 | 166572.11 | METAL LOSS | 1.03 | 0.25 | 5% | 0.91 | 2.738 | 261 | 1424 | 1576 | 39.66 | 42.70286833 | -89.13512324 | Metal Loss External
40004664 | 166580.41 | METAL LOSS | 9.33 | 0.25 | 14% | 0.22 | 0.333 | 265 | 1428 | 1580 | 39.66 | 42.70289116 | -89.13512454 | Metal Loss External
44150 | 166610.74 | WELD | [8 empty] | 39.63 | 42.70297459 | -89.13512925 | Girth Weld
44160 | 166650.37 | WELD | [8 empty] | 39.7 | 42.70308347 | -89.13513541 | Girth Weld
40004665 | 166650.56 | METAL LOSS | 0.19 | 0.25 | 5% | 0.44 | 0.706 | 81 | 1427 | 1580 | 39.7 | 42.70308394 | -89.13513544 | Metal Loss External
44170 | 166690.07 | WELD | [8 empty] | 39.62 | 42.70319254 | -89.13514158 | Girth Weld
44180 | 166729.69 | WELD | [8 empty] | 39.65 | 42.7033014 | -89.13514774 | Girth Weld
44190 | 166769.34 | WELD | [8 empty] | 39.56 | 42.70341034 | -89.1351539 | Girth Weld
44200 | 166808.91 | WELD | [8 empty] | 32.45 | 42.70351904 | -89.13516005 | Girth Weld
44210 | 166841.35 | WELD | [8 empty] | 39.8 | 42.70360823 | -89.13516509 | Girth Weld
44220 | 166881.15 | WELD | [8 empty] | 39.6 | 42.70371757 | -89.13517128 | Girth Weld
44230 | 166920.75 | WELD | [8 empty] | 39.71 | 42.70382638 | -89.13517743 | Girth Weld
40004666 | 166929.42 | METAL LOSS | 8.67 | 0.25 | 15% | 0.94 | 0.745 | 220 | 1414 | 1564 | 39.71 | 42.70385003 | -89.13517877 | Metal Loss External
40004667 | 166931.05 | METAL LOSS | 10.3 | 0.25 | 13% | 0.27 | 0.333 | 241 | 1428 | 1580 | 39.71 | 42.70385457 | -89.13517903 | Metal Loss External
44240 | 166960.46 | WELD | [8 empty] | 39.72 | 42.70393548 | -89.1351836 | Girth Weld
44250 | 167000.18 | WELD | [8 empty] | 39.74 | 42.70404461 | -89.13518978 | Girth Weld
40004668 | 167030.79 | METAL LOSS | 30.61 | 0.25 | 19% | 4.71 | 0.895 | 74 | 1310 | 1423 | 39.74 | 42.70412797 | -89.13519449 | Metal Loss External
44260 | 167039.92 | WELD | [8 empty] | 39.8 | 42.70415379 | -89.13519595 | Girth Weld
44270 | 167079.72 | WELD | [8 empty] | 39.69 | 42.70426313 | -89.13520214 | Girth Weld
44280 | 167119.4 | WELD | [8 empty] | 39.74 | 42.70437217 | -89.1352083 | Girth Weld
44290 | 167159.14 | WELD | [8 empty] | 39.64 | 42.70448135 | -89.13521448 | Girth Weld
44300 | 167198.78 | WELD | [8 empty] | 39.7 | 42.70459026 | -89.13522064 | Girth Weld
40004669 | 167199.76 | METAL LOSS | 0.98 | 0.25 | 5% | 1 | 1.467 | 289 | 1424 | 1575 | 39.7 | 42.70459283 | -89.13522078 | Metal Loss External
40004670 | 167204.31 | METAL LOSS | 5.53 | 0.25 | 11% | 0.53 | 0.333 | 159 | 1425 | 1577 | 39.7 | 42.70460535 | -89.13522149 | Metal Loss External
44310 | 167238.48 | WELD | [8 empty] | 33.79 | 42.70469934 | -89.13522681 | Girth Weld
44320 | 167272.27 | WELD | [8 empty] | 39.71 | 42.70479221 | -89.13523206 | Girth Weld
44330 | 167311.98 | WELD | [8 empty] | 39.77 | 42.70490131 | -89.13523823 | Girth Weld
40004671 | 167326.24 | METAL LOSS | 14.26 | 0.25 | 4% | 0.5 | 1.153 | 117 | 1428 | 1580 | 39.77 | 42.70494034 | -89.13524044 | Metal Loss External
40004672 | 167326.57 | METAL LOSS | 14.59 | 0.25 | 6% | 0.88 | 1.017 | 123 | 1423 | 1575 | 39.77 | 42.70494121 | -89.13524049 | Metal Loss External
40004673 | 167328.51 | METAL LOSS | 16.53 | 0.25 | 8% | 0.6 | 0.517 | 117 | 1425 | 1577 | 39.77 | 42.70494655 | -89.13524079 | Metal Loss External
40004674 | 167338.8 | METAL LOSS | 26.82 | 0.25 | 7% | 0.57 | 0.601 | 69 | 1426 | 1578 | 39.77 | 42.70497474 | -89.13524239 | Metal Loss External
40004675 | 167339.38 | METAL LOSS | 27.4 | 0.25 | 12% | 1.61 | 3.427 | 66 | 1401 | 1547 | 39.77 | 42.70497622 | -89.13524247 | Metal Loss External
40004676 | 167350.5 | METAL LOSS | 38.52 | 0.25 | 8% | 0.45 | 0.501 | 78 | 1427 | 1579 | 39.77 | 42.70500683 | -89.1352442 | Metal Loss External
40004677 | 167351.56 | METAL LOSS | 39.58 | 0.25 | 22% | 1.15 | 0.432 | 30 | 1397 | 1542 | 39.77 | 42.70500966 | -89.13524436 | Metal Loss External
44340 | 167351.75 | WELD | [8 empty] | 39.78 | 42.70501057 | -89.13524441 | Girth Weld
44350 | 167391.52 | WELD | [8 empty] | 39.69 | 42.70511985 | -89.13525059 | Girth Weld
44360 | 167431.21 | WELD | [8 empty] | 39.74 | 42.7052289 | -89.13525676 | Girth Weld
44370 | 167470.95 | WELD | [8 empty] | 39.75 | 42.70533808 | -89.13526294 | Girth Weld
40004678 | 167471.12 | METAL LOSS | 0.17 | 0.25 | 7% | 0.74 | 0.802 | 68 | 1424 | 1576 | 39.75 | 42.70533847 | -89.13526296 | Metal Loss External
44380 | 167510.7 | WELD | [8 empty] | 39.32 | 42.70544729 | -89.13526911 | Girth Weld
44390 | 167550.01 | WELD | [8 empty] | 39.64 | 42.70555531 | -89.13527523 | Girth Weld
40004679 | 167554.04 | METAL LOSS | 4.02 | 0.25 | 14% | 0.16 | 0.333 | 264 | 1428 | 1581 | 39.64 | 42.70556632 | -89.13527585 | Metal Loss External
44400 | 167589.66 | WELD | [8 empty] | 39.68 | 42.70566422 | -89.13528139 | Girth Weld
40004680 | 167595.22 | METAL LOSS | 5.57 | 0.25 | 13% | 0.3 | 0.333 | 181 | 1427 | 1580 | 39.68 | 42.70567944 | -89.13528225 | Metal Loss External
44410 | 167629.33 | WELD | [8 empty] | 39.76 | 42.70577324 | -89.13528755 | Girth Weld
44420 | 167669.09 | WELD | [8 empty] | 39.78 | 42.70588247 | -89.13529373 | Girth Weld
44430 | 167708.87 | WELD | [8 empty] | 39.77 | 42.70599176 | -89.13529991 | Girth Weld
44440 | 167748.64 | WELD | [8 empty] | 39.76 | 42.70610102 | -89.13530609 | Girth Weld
40004681 | 167767.03 | METAL LOSS | 18.39 | 0.25 | 8% | 1.69 | 1.053 | 49 | 1411 | 1560 | 39.76 | 42.70615124 | -89.13530893 | Metal Loss External
40004682 | 167781.8 | METAL LOSS | 33.16 | 0.25 | 7% | 0.47 | 0.433 | 199 | 1427 | 1579 | 39.76 | 42.70619185 | -89.13531123 | Metal Loss External
44450 | 167788.4 | WELD | [8 empty] | 39.77 | 42.70621026 | -89.13531227 | Girth Weld
40004683 | 167810.91 | METAL LOSS | 22.51 | 0.25 | 12% | 1.81 | 0.798 | 176 | 1398 | 1544 | 39.77 | 42.70627175 | -89.13531575 | Metal Loss External
40004684 | 167814.55 | METAL LOSS | 26.15 | 0.25 | 11% | 0.66 | 0.602 | 166 | 1423 | 1575 | 39.77 | 42.70628186 | -89.13531632 | Metal Loss External
44460 | 167828.17 | WELD | [8 empty] | 39.66 | 42.70631952 | -89.13531845 | Girth Weld
44470 | 167867.83 | WELD | [8 empty] | 39.7 | 42.70642849 | -89.13532462 | Girth Weld
44480 | 167907.53 | WELD | [8 empty] | 39.77 | 42.70653756 | -89.13533079 | Girth Weld
44490 | 167947.3 | WELD | [8 empty] | 39.78 | 42.70664683 | -89.13533697 | Girth Weld
40004685 | 167947.51 | METAL LOSS | 0.22 | 0.25 | 7% | 0.84 | 0.798 | 49 | 1423 | 1575 | 39.78 | 42.70664732 | -89.13533699 | Metal Loss External
40004686 | 167973.72 | METAL LOSS | 26.43 | 0.25 | 17% | 0.72 | 0.422 | 138 | 1418 | 1568 | 39.78 | 42.70671916 | -89.13534106 | Metal Loss External
44500 | 167987.07 | WELD | [8 empty] | 39.76 | 42.70675612 | -89.13534315 | Girth Weld
40004687 | 168003.87 | METAL LOSS | 16.8 | 0.25 | 23% | 0.66 | 0.8 | 60 | 1416 | 1566 | 39.76 | 42.70680208 | -89.13534575 | Metal Loss External
40004688 | 168004.25 | METAL LOSS | 17.18 | 0.25 | 12% | 0.15 | 0.333 | 183 | 1428 | 1581 | 39.76 | 42.70680317 | -89.13534581 | Metal Loss External
40004689 | 168005.27 | METAL LOSS | 18.19 | 0.25 | 9% | 0.55 | 0.414 | 72 | 1426 | 1578 | 39.76 | 42.70680592 | -89.13534596 | Metal Loss External
44510 | 168026.83 | WELD | [8 empty] | 18.06 | 42.70686535 | -89.13534933 | Girth Weld
40004690 | 168027.39 | METAL LOSS | 0.56 | 0.25 | 6% | 0.52 | 0.798 | 277 | 1427 | 1579 | 18.06 | 42.70686681 | -89.13534941 | Metal Loss External
44520 | 168044.89 | WELD | [8 empty] | 18.18 | 42.70691512 | -89.13535214 | Girth Weld
44530 | 168063.07 | WELD | [8 empty] | 39.71 | 42.70696522 | -89.13535498 | Girth Weld
44540 | 168102.78 | WELD | [8 empty] | 39.7 | 42.70707432 | -89.13536115 | Girth Weld
44550 | 168142.48 | WELD | [8 empty] | 39.74 | 42.70718339 | -89.13536732 | Girth Weld
44560 | 168182.22 | WELD | [8 empty] | 39.79 | 42.70729257 | -89.13537349 | Girth Weld
44570 | 168222.01 | WELD | [8 empty] | 39.65 | 42.70740189 | -89.13537968 | Girth Weld
44580 | 168261.66 | WELD | [8 empty] | 39.68 | 42.70751083 | -89.13538584 | Girth Weld
44590 | 168301.34 | WELD | [8 empty] | 39.74 | 42.70761984 | -89.135392 | Girth Weld
44600 | 168341.07 | WELD | [8 empty] | 37.85 | 42.70772902 | -89.13539818 | Girth Weld
44610 | 168378.93 | WELD | [8 empty] | 36.92 | 42.70783303 | -89.13540406 | Girth Weld
44620 | 168415.85 | WELD | [8 empty] | 39.72 | 42.70793449 | -89.1354098 | Girth Weld
40004691 | 168421.46 | METAL LOSS | 5.61 | 0.25 | 8% | 1.14 | 0.769 | 279 | 1418 | 1568 | 39.72 | 42.70794973 | -89.13541066 | Metal Loss External
44630 | 168455.57 | WELD | [8 empty] | 39.74 | 42.70804362 | -89.13541598 | Girth Weld
44640 | 168495.3 | WELD | [8 empty] | 39.77 | 42.7081528 | -89.13542215 | Girth Weld
44650 | 168535.07 | WELD | [8 empty] | 39.78 | 42.70826206 | -89.13542833 | Girth Weld
40004692 | 168550.01 | METAL LOSS | 14.94 | 0.25 | 10% | 0.56 | 0.454 | 176 | 1425 | 1577 | 39.78 | 42.70830294 | -89.13543064 | Metal Loss External
40004693 | 168571.28 | METAL LOSS | 36.2 | 0.25 | 18% | 0.6 | 0.333 | 80 | 1421 | 1572 | 39.78 | 42.70836121 | -89.13543394 | Metal Loss External
44660 | 168574.85 | WELD | [8 empty] | 38.14 | 42.70837134 | -89.13543451 | Girth Weld
44670 | 168612.99 | WELD | [8 empty] | 18.96 | 42.70847614 | -89.13544044 | Girth Weld
14000020 | 168620.54 | DENT | 7.55 | 0.25 | 0.14 | 3.18 |  | 257 |  |  | 18.96 | 42.70849647 | -89.13544159 | Dent - 0.14 inch TDW Correlated Deformation
40004694 | 168626.6 | METAL LOSS | 13.61 | 0.25 | 8% | 0.61 | 0.388 | 323 | 1425 | 1577 | 18.96 | 42.70851337 | -89.13544255 | Metal Loss External
40004695 | 168627.86 | METAL LOSS | 14.87 | 0.25 | 10% | 0.83 | 0.731 | 308 | 1421 | 1572 | 18.96 | 42.7085168 | -89.13544274 | Metal Loss External
44680 | 168631.94 | WELD | [8 empty] | 39.8 | 42.70852836 | -89.1354434 | Girth Weld
40004696 | 168632.13 | METAL LOSS | 0.19 | 0.25 | 10% | 0.45 | 0.36 | 132 | 1426 | 1578 | 39.8 | 42.70852883 | -89.13544342 | Metal Loss External
13000057 | 168639.68 | GAIN | 7.73 |  |  | 17.635 | 18.678 | 195 |  |  | 39.8 | 42.70854754 | -89.13544448 | GAIN - 120 Gauss
44690 | 168671.74 | WELD | [8 empty] | 39.74 | 42.7086377 | -89.13544958 | Girth Weld
44700 | 168711.48 | WELD | [8 empty] | 39.74 | 42.70874688 | -89.13545576 | Girth Weld
44710 | 168751.22 | WELD | [8 empty] | 39.66 | 42.70885606 | -89.13546193 | Girth Weld
44720 | 168790.88 | WELD | [8 empty] | 39.65 | 42.70896503 | -89.1354681 | Girth Weld
40004697 | 168817.83 | METAL LOSS | 26.95 | 0.25 | 11% | 0.67 | 0.998 | 116 | 1423 | 1574 | 39.65 | 42.70903882 | -89.13547227 | Metal Loss External
40004698 | 168818 | METAL LOSS | 27.12 | 0.25 | 12% | 0.85 | 0.679 | 137 | 1419 | 1570 | 39.65 | 42.70903927 | -89.1354723 | Metal Loss External
40004699 | 168818.04 | METAL LOSS | 27.17 | 0.25 | 14% | 0.57 | 0.544 | 89 | 1423 | 1575 | 39.65 | 42.70903942 | -89.1354723 | Metal Loss External
40004700 | 168818.72 | METAL LOSS | 27.84 | 0.25 | 10% | 1.13 | 2.678 | 116 | 1416 | 1566 | 39.65 | 42.7090412 | -89.1354724 | Metal Loss External
40004701 | 168829.33 | METAL LOSS | 38.45 | 0.25 | 10% | 1.49 | 1.863 | 52 | 1410 | 1559 | 39.65 | 42.70907023 | -89.13547405 | Metal Loss External
40004702 | 168829.62 | METAL LOSS | 38.74 | 0.25 | 16% | 0.66 | 0.68 | 75 | 1420 | 1571 | 39.65 | 42.70907113 | -89.1354741 | Metal Loss External
40004703 | 168829.76 | METAL LOSS | 38.88 | 0.25 | 7% | 0.62 | 1.948 | 303 | 1426 | 1578 | 39.65 | 42.70907151 | -89.13547412 | Metal Loss External
44730 | 168830.53 | WELD | [8 empty] | 39.71 | 42.70907397 | -89.13547426 | Girth Weld
44740 | 168870.24 | WELD | [8 empty] | 39.76 | 42.70918308 | -89.13548043 | Girth Weld
40004704 | 168887.12 | METAL LOSS | 16.88 | 0.25 | 5% | 0.55 | 1.525 | 108 | 1427 | 1579 | 39.76 | 42.70922926 | -89.13548304 | Metal Loss External
44750 | 168910 | WELD | [8 empty] | 39.75 | 42.70929231 | -89.13548661 | Girth Weld
40004705 | 168916.58 | METAL LOSS | 6.58 | 0.25 | 9% | 0.57 | 0.529 | 198 | 1425 | 1577 | 39.75 | 42.70931028 | -89.13548763 | Metal Loss External
44760 | 168949.75 | WELD | [8 empty] | 39.75 | 42.70940152 | -89.13549279 | Girth Weld
44770 | 168989.5 | WELD | [8 empty] | 39.72 | 42.70951073 | -89.13549896 | Girth Weld
44780 | 169029.21 | WELD | [8 empty] | 39.88 | 42.70961985 | -89.13550514 | Girth Weld
44790 | 169069.09 | WELD | [8 empty] | 39.74 | 42.70972941 | -89.13551133 | Girth Weld
44800 | 169108.83 | WELD | [8 empty] | 39.79 | 42.70983859 | -89.13551751 | Girth Weld
40004706 | 169109.05 | METAL LOSS | 0.22 | 0.25 | 9% | 1.2 | 0.775 | 73 | 1416 | 1567 | 39.79 | 42.70983906 | -89.13551754 | Metal Loss External
44810 | 169148.62 | WELD | [8 empty] | 39.79 | 42.7099479 | -89.13552369 | Girth Weld
44820 | 169188.4 | WELD | [8 empty] | 39.81 | 42.71005722 | -89.13552988 | Girth Weld
40004707 | 169227.49 | METAL LOSS | 39.09 | 0.25 | 5% | 0.78 | 1.058 | 126 | 1425 | 1577 | 39.81 | 42.71016426 | -89.13553593 | Metal Loss External
44830 | 169228.21 | WELD | [8 empty] | 39.73 | 42.71016659 | -89.13553606 | Girth Weld
40004708 | 169250.71 | METAL LOSS | 22.5 | 0.25 | 7% | 0.66 | 0.81 | 124 | 1425 | 1577 | 39.73 | 42.71022816 | -89.13553955 | Metal Loss External
40004709 | 169253.62 | METAL LOSS | 25.41 | 0.25 | 14% | 0.19 | 0.333 | 109 | 1428 | 1580 | 39.73 | 42.71023621 | -89.13554 | Metal Loss External
44840 | 169267.94 | WELD | [8 empty] | 39.82 | 42.71027574 | -89.13554224 | Girth Weld
44850 | 169307.76 | WELD | [8 empty] | 39.81 | 42.71038513 | -89.13554843 | Girth Weld
44860 | 169347.57 | WELD | [8 empty] | 39.82 | 42.71049452 | -89.13555461 | Girth Weld
40004710 | 169369.05 | METAL LOSS | 21.48 | 0.25 | 4% | 0.84 | 2.966 | 94 | 1425 | 1577 | 39.82 | 42.7105533 | -89.13555794 | Metal Loss External
40004711 | 169369.96 | METAL LOSS | 22.39 | 0.25 | 18% | 0.46 | 0.387 | 64 | 1424 | 1575 | 39.82 | 42.71055582 | -89.13555808 | Metal Loss External
40004712 | 169370.08 | METAL LOSS | 22.51 | 0.25 | 7% | 0.44 | 0.449 | 64 | 1427 | 1579 | 39.82 | 42.71055617 | -89.1355581 | Metal Loss External
44870 | 169387.39 | WELD | [8 empty] | 39.73 | 42.71060392 | -89.1355608 | Girth Weld
40004713 | 169417.41 | METAL LOSS | 30.02 | 0.25 | 14% | 0.4 | 0.425 | 92 | 1426 | 1578 | 39.73 | 42.71068616 | -89.13556546 | Metal Loss External
44880 | 169427.12 | WELD | [8 empty] | 39.73 | 42.71071307 | -89.13556698 | Girth Weld
40004714 | 169444.42 | METAL LOSS | 17.31 | 0.25 | 13% | 0.36 | 0.333 | 217 | 1427 | 1579 | 39.73 | 42.71076046 | -89.13556966 | Metal Loss External
40004715 | 169457.55 | METAL LOSS | 30.43 | 0.25 | 13% | 0.27 | 0.333 | 226 | 1428 | 1580 | 39.73 | 42.71079644 | -89.13557169 | Metal Loss External
44890 | 169466.84 | WELD | [8 empty] | 39.75 | 42.71082222 | -89.13557315 | Girth Weld
40004716 | 169467.02 | METAL LOSS | 0.18 | 0.25 | 5% | 1.12 | 1.051 | 22 | 1422 | 1573 | 39.75 | 42.71082259 | -89.13557317 | Metal Loss External
40004717 | 169480.65 | METAL LOSS | 13.81 | 0.25 | 12% | 0.82 | 0.463 | 10 | 1419 | 1570 | 39.75 | 42.71085998 | -89.13557529 | Metal Loss External
40004718 | 169480.94 | METAL LOSS | 14.1 | 0.25 | 7% | 1.02 | 1.715 | 67 | 1421 | 1572 | 39.75 | 42.71086075 | -89.13557533 | Metal Loss External
40004719 | 169481.34 | METAL LOSS | 14.5 | 0.25 | 7% | 0.88 | 0.803 | 10 | 1423 | 1574 | 39.75 | 42.71086185 | -89.13557539 | Metal Loss External
40004720 | 169481.45 | METAL LOSS | 14.61 | 0.25 | 8% | 1.81 | 3.356 | 55 | 1409 | 1558 | 39.75 | 42.71086206 | -89.13557541 | Metal Loss External
40004721 | 169494.02 | METAL LOSS | 27.17 | 0.25 | 7% | 0.34 | 0.405 | 10 | 1428 | 1580 | 39.75 | 42.71089665 | -89.13557736 | Metal Loss External
40004722 | 169497.85 | METAL LOSS | 31 | 0.25 | 7% | 0.53 | 0.546 | 10 | 1426 | 1578 | 39.75 | 42.71090714 | -89.13557796 | Metal Loss External
40004723 | 169506.41 | METAL LOSS | 39.57 | 0.25 | 5% | 0.99 | 1.053 | 181 | 1423 | 1575 | 39.75 | 42.71093054 | -89.13557928 | Metal Loss External
44900 | 169506.59 | WELD | [8 empty] | 39.73 | 42.71093143 | -89.13557933 | Girth Weld
40004724 | 169507.19 | METAL LOSS | 0.6 | 0.25 | 10% | 1.55 | 3.038 | 340 | 1407 | 1555 | 39.73 | 42.71093289 | -89.13557941 | Metal Loss External
40004725 | 169507.87 | METAL LOSS | 1.28 | 0.25 | 8% | 1.6 | 3.374 | 320 | 1411 | 1560 | 39.73 | 42.71093475 | -89.13557952 | Metal Loss External
44910 | 169546.32 | WELD | [8 empty] | 39.66 | 42.71104058 | -89.1355855 | Girth Weld
40004726 | 169556.19 | METAL LOSS | 9.87 | 0.25 | 15% | 0.73 | 0.333 | 37 | 1419 | 1570 | 39.66 | 42.71106754 | -89.13558703 | Metal Loss External
44920 | 169585.98 | WELD | [8 empty] | 39.72 | 42.71114955 | -89.13559167 | Girth Weld
40004727 | 169586.16 | METAL LOSS | 0.18 | 0.25 | 6% | 0.69 | 0.795 | 307 | 1426 | 1578 | 39.72 | 42.71114996 | -89.13559169 | Metal Loss External
10000242 | 169618.36 | LOCATION | 32.38 | [7 empty] | 39.72 | 42.7112383 | -89.13559669 | Sleeve Begin - 48.56 in.
14000021 | 169620.45 | DENT | 34.47 | 0.25 | 0.36 | 5.18 |  | 91 |  |  | 39.72 | 42.71124343 | -89.13559698 | Dent - 0.36 inch TDW Correlated Deformation Repaired with a sleeve
10000242 | 169622.41 | LOCATION | 36.43 | [7 empty] | 39.72 | 42.7112383 | -89.13559669 | Sleeve End
44930 | 169625.7 | WELD | [8 empty] | 39.76 | 42.71125868 | -89.13559784 | Girth Weld
40004728 | 169661.07 | METAL LOSS | 35.38 | 0.25 | 9% | 0.54 | 0.333 | 245 | 1426 | 1578 | 39.76 | 42.71135556 | -89.13560332 | Metal Loss External
44940 | 169665.45 | WELD | [8 empty] | 39.75 | 42.7113679 | -89.13560402 | Girth Weld
40004729 | 169694.99 | METAL LOSS | 29.54 | 0.25 | 14% | 0.11 | 0.333 | 127 | 1428 | 1581 | 39.75 | 42.71144885 | -89.1356086 | Metal Loss External
44950 | 169705.2 | WELD | [8 empty] | 39.77 | 42.71147711 | -89.1356102 | Girth Weld
40004730 | 169705.48 | METAL LOSS | 0.27 | 0.25 | 8% | 0.4 | 0.558 | 244 | 1427 | 1579 | 39.77 | 42.71147782 | -89.13561024 | Metal Loss External
40004731 | 169705.5 | METAL LOSS | 0.3 | 0.25 | 8% | 0.52 | 3.336 | 292 | 1426 | 1578 | 39.77 | 42.71147786 | -89.13561024 | Metal Loss External
44960 | 169744.97 | WELD | [8 empty] | 34.56 | 42.71158638 | -89.13561638 | Girth Weld
44970 | 169779.53 | WELD | [8 empty] | 39.72 | 42.71168136 | -89.13562175 | Girth Weld
44980 | 169819.25 | WELD | [8 empty] | 39.68 | 42.71179048 | -89.13562793 | Girth Weld
44990 | 169858.93 | WELD | [8 empty] | 39.74 | 42.71189951 | -89.13563409 | Girth Weld
45000 | 169898.67 | WELD | [8 empty] | 39.77 | 42.71200869 | -89.13564027 | Girth Weld
45010 | 169938.44 | WELD | [8 empty] | 39.84 | 42.71211795 | -89.13564645 | Girth Weld
40004732 | 169970.28 | METAL LOSS | 31.84 | 0.25 | 9% | 0.58 | 0.435 | 104 | 1425 | 1577 | 39.84 | 42.71220514 | -89.13565138 | Metal Loss External
45020 | 169978.27 | WELD | [8 empty] | 37.92 | 42.7122274 | -89.13565264 | Girth Weld
45030 | 170016.2 | WELD | [8 empty] | 39.75 | 42.7123316 | -89.13565854 | Girth Weld
40004733 | 170047.43 | METAL LOSS | 31.23 | 0.25 | 9% | 0.26 | 0.333 | 252 | 1428 | 1580 | 39.75 | 42.71241717 | -89.13566338 | Metal Loss External
45040 | 170055.94 | WELD | [8 empty] | 39.75 | 42.71244081 | -89.13566471 | Girth Weld
45050 | 170095.69 | WELD | [8 empty] | 39.79 | 42.71255002 | -89.13567089 | Girth Weld
45060 | 170135.48 | WELD | [8 empty] | 39.69 | 42.71265933 | -89.13567708 | Girth Weld
40004734 | 170138.1 | METAL LOSS | 2.62 | 0.25 | 7% | 0.53 | 0.683 | 112 | 1426 | 1579 | 39.69 | 42.71266644 | -89.13567748 | Metal Loss External
45070 | 170175.17 | WELD | [8 empty] | 31.87 | 42.71276838 | -89.13568324 | Girth Weld
45080 | 170207.03 | WELD | [8 empty] | 39.71 | 42.71285598 | -89.1356882 | Girth Weld
45090 | 170246.74 | WELD | [8 empty] | 39.8 | 42.71296508 | -89.13569437 | Girth Weld
45100 | 170286.54 | WELD | [8 empty] | 39.83 | 42.71307442 | -89.13570056 | Girth Weld
45110 | 170326.36 | WELD | [8 empty] | 39.79 | 42.71318384 | -89.13570675 | Girth Weld
45120 | 170366.15 | WELD | [8 empty] | 39.77 | 42.71329315 | -89.13571293 | Girth Weld
40004735 | 170366.33 | METAL LOSS | 0.18 | 0.25 | 9% | 0.75 | 0.47 | 313 | 1423 | 1574 | 39.77 | 42.71329356 | -89.13571295 | Metal Loss External
40004736 | 170393.94 | METAL LOSS | 27.78 | 0.25 | 6% | 0.88 | 0.792 | 249 | 1424 | 1575 | 39.77 | 42.7133692 | -89.13571723 | Metal Loss External
45130 | 170405.92 | WELD | [8 empty] | 39.65 | 42.71340242 | -89.13571911 | Girth Weld
45140 | 170445.57 | WELD | [8 empty] | 39.77 | 42.71351136 | -89.13572527 | Girth Weld
45150 | 170485.34 | WELD | [8 empty] | 39.84 | 42.71362062 | -89.13573146 | Girth Weld
40004737 | 170502.86 | METAL LOSS | 17.51 | 0.25 | 12% | 0.15 | 0.333 | 205 | 1428 | 1581 | 39.84 | 42.71366861 | -89.13573417 | Metal Loss External
40004738 | 170517.39 | METAL LOSS | 32.05 | 0.25 | 13% | 0.51 | 0.333 | 209 | 1425 | 1577 | 39.84 | 42.71370839 | -89.13573642 | Metal Loss External
45160 | 170525.18 | WELD | [8 empty] | 39.79 | 42.71373007 | -89.13573765 | Girth Weld
45170 | 170564.97 | WELD | [8 empty] | 39.85 | 42.71383939 | -89.13574383 | Girth Weld
45180 | 170604.82 | WELD | [8 empty] | 39.72 | 42.71394887 | -89.13575003 | Girth Weld
45190 | 170644.53 | WELD | [8 empty] | 39.76 | 42.71405799 | -89.1357562 | Girth Weld
45200 | 170684.29 | WELD | [8 empty] | 39.72 | 42.71416723 | -89.13576238 | Girth Weld
40004739 | 170713.83 | METAL LOSS | 29.54 | 0.25 | 12% | 0.62 | 0.333 | 130 | 1423 | 1575 | 39.72 | 42.71424812 | -89.13576695 | Metal Loss External
45210 | 170724.01 | WELD | [8 empty] | 37.04 | 42.71427636 | -89.13576855 | Girth Weld
45220 | 170761.05 | WELD | [8 empty] | 39.82 | 42.71437814 | -89.13577431 | Girth Weld
40004740 | 170791.02 | METAL LOSS | 29.97 | 0.25 | 10% | 0.27 | 0.333 | 95 | 1428 | 1580 | 39.82 | 42.71446025 | -89.13577895 | Metal Loss External
40004741 | 170800.63 | METAL LOSS | 39.58 | 0.25 | 10% | 0.9 | 0.548 | 8 | 1420 | 1571 | 39.82 | 42.71448651 | -89.13578044 | Metal Loss External
45230 | 170800.87 | WELD | [8 empty] | 31.81 | 42.71448754 | -89.1357805 | Girth Weld
45240 | 170832.68 | WELD | [8 empty] | 39.72 | 42.71457499 | -89.13578545 | Girth Weld
45250 | 170872.4 | WELD | [8 empty] | 39.79 | 42.71468412 | -89.13579162 | Girth Weld
40004742 | 170872.6 | METAL LOSS | 0.2 | 0.25 | 17% | 0.97 | 0.523 | 26 | 1411 | 1560 | 39.79 | 42.71468456 | -89.13579164 | Metal Loss External
45260 | 170912.19 | WELD | [8 empty] | 39.75 | 42.71479343 | -89.1357978 | Girth Weld
40004743 | 170912.36 | METAL LOSS | 0.18 | 0.25 | 6% | 0.62 | 0.803 | 49 | 1426 | 1578 | 39.75 | 42.71479385 | -89.13579783 | Metal Loss External
45270 | 170951.93 | WELD | [8 empty] | 39.81 | 42.71490264 | -89.13580398 | Girth Weld
45280 | 170991.74 | WELD | [8 empty] | 37.83 | 42.71501201 | -89.13581017 | Girth Weld
45290 | 171029.57 | WELD | [8 empty] | 39.76 | 42.71511597 | -89.13581605 | Girth Weld
40004744 | 171038.12 | METAL LOSS | 8.55 | 0.25 | 9% | 0.38 | 0.333 | 41 | 1427 | 1579 | 39.76 | 42.71513934 | -89.13581737 | Metal Loss External
45300 | 171069.33 | WELD | [8 empty] | 39.7 | 42.7152252 | -89.13582223 | Girth Weld
45310 | 171109.03 | WELD | [8 empty] | 39.83 | 42.71533427 | -89.1358284 | Girth Weld
45320 | 171148.86 | WELD | [8 empty] | 39.74 | 42.7154437 | -89.13583459 | Girth Weld
45330 | 171188.6 | WELD | [8 empty] | 39.76 | 42.71555288 | -89.13584077 | Girth Weld
10000243 | 171189.8 | LOCATION | 1.21 | [7 empty] | 39.76 | 42.715557 | -89.135841 | AGM #40, STA 7920+07
40004745 | 171225.2 | METAL LOSS | 36.61 | 0.25 | 9% | 0.39 | 0.371 | 241 | 1427 | 1579 | 39.76 | 42.71565206 | -89.13586766 | Metal Loss External
45340 | 171228.35 | WELD | [8 empty] | 37.48 | 42.7156548 | -89.13586843 | Girth Weld
40004746 | 171232.75 | METAL LOSS | 4.39 | 0.25 | 11% | 0.89 | 0.625 | 134 | 1419 | 1570 | 37.48 | 42.71566651 | -89.13587172 | Metal Loss External
10000244 | 171234 | LOCATION | 12.82 | [7 empty] | 37.48 | 42.71566998 | -89.13587269 | Bend left - 15 deg., 55D
40004747 | 171234.47 | METAL LOSS | 6.11 | 0.25 | 6% | 0.69 | 0.797 | 111 | 1426 | 1578 | 37.48 | 42.71567115 | -89.13587302 | Metal Loss External
40004748 | 171235.02 | METAL LOSS | 6.67 | 0.25 | 5% | 0.93 | 1.353 | 156 | 1424 | 1576 | 37.48 | 42.71567261 | -89.13587343 | Metal Loss External
40004749 | 171236.13 | METAL LOSS | 7.78 | 0.25 | 11% | 0.45 | 0.461 | 121 | 1426 | 1578 | 37.48 | 42.71567564 | -89.13587428 | Metal Loss External
40004750 | 171237.32 | METAL LOSS | 8.97 | 0.25 | 6% | 0.46 | 0.399 | 136 | 1427 | 1579 | 37.48 | 42.71567884 | -89.13587518 | Metal Loss External
40004751 | 171237.49 | METAL LOSS | 9.14 | 0.25 | 5% | 1.09 | 1.223 | 130 | 1423 | 1574 | 37.48 | 42.71567922 | -89.13587528 | Metal Loss External
40004752 | 171237.76 | METAL LOSS | 9.4 | 0.25 | 6% | 0.87 | 0.793 | 145 | 1424 | 1576 | 37.48 | 42.71567997 | -89.13587549 | Metal Loss External
40004753 | 171239.6 | METAL LOSS | 11.24 | 0.25 | 5% | 2.28 | 3.268 | 112 | 1411 | 1560 | 37.48 | 42.71568475 | -89.13587684 | Metal Loss External
40004754 | 171242.41 | METAL LOSS | 14.05 | 0.25 | 8% | 0.53 | 0.516 | 163 | 1426 | 1578 | 37.48 | 42.71569249 | -89.13587901 | Metal Loss External
40004755 | 171243.12 | METAL LOSS | 14.76 | 0.25 | 9% | 1.99 | 0.628 | 169 | 1404 | 1551 | 37.48 | 42.71569424 | -89.1358795 | Metal Loss External
40004756 | 171243.38 | METAL LOSS | 15.02 | 0.25 | 7% | 0.47 | 0.505 | 169 | 1427 | 1579 | 37.48 | 42.71569511 | -89.13587974 | Metal Loss External
40004757 | 171243.51 | METAL LOSS | 15.16 | 0.25 | 15% | 0.76 | 0.511 | 160 | 1418 | 1569 | 37.48 | 42.71569544 | -89.13587983 | Metal Loss External
40004758 | 171244.55 | METAL LOSS | 16.2 | 0.25 | 20% | 0.55 | 0.373 | 142 | 1421 | 1572 | 37.48 | 42.71569826 | -89.13588063 | Metal Loss External
40004759 | 171245.51 | METAL LOSS | 17.16 | 0.25 | 9% | 1.12 | 0.944 | 241 | 1417 | 1568 | 37.48 | 42.71570076 | -89.13588133 | Metal Loss External
40004760 | 171245.53 | METAL LOSS | 17.18 | 0.25 | 27% | 0.53 | 0.404 | 136 | 1418 | 1569 | 37.48 | 42.7157009 | -89.13588136 | Metal Loss External
40004761 | 171245.84 | METAL LOSS | 17.49 | 0.25 | 6% | 0.83 | 0.795 | 103 | 1424 | 1576 | 37.48 | 42.71570169 | -89.13588159 | Metal Loss External
40004762 | 171247.55 | METAL LOSS | 19.19 | 0.25 | 6% | 0.41 | 0.529 | 109 | 1427 | 1580 | 37.48 | 42.71570632 | -89.13588288 | Metal Loss External
40004763 | 171249.95 | METAL LOSS | 21.59 | 0.25 | 8% | 0.49 | 0.451 | 159 | 1426 | 1579 | 37.48 | 42.71571275 | -89.13588469 | Metal Loss External
40004764 | 171252.05 | METAL LOSS | 23.7 | 0.25 | 10% | 0.83 | 0.804 | 102 | 1421 | 1572 | 37.48 | 42.71571838 | -89.13588627 | Metal Loss External
45350 | 171265.83 | WELD | [8 empty] | 39.84 | 42.71575261 | -89.13589587 | Girth Weld
40004765 | 171305.47 | METAL LOSS | 39.64 | 0.25 | 7% | 1.4 | 1.056 | 18 | 1416 | 1567 | 39.84 | 42.71585894 | -89.1359257 | Metal Loss External
45360 | 171305.68 | WELD | [8 empty] | 39.58 | 42.71585677 | -89.13592509 | Girth Weld
10000245 | 171322.34 | LOCATION | 16.67 | [7 empty] | 39.58 | 42.71590154 | -89.13593765 | Casing Begin - 58.08 ft.
45370 | 171345.26 | WELD | [8 empty] | 39.78 | 42.71596022 | -89.13595411 | Girth Weld
10000246 | 171380.43 | LOCATION | 35.17 | [7 empty] | 39.78 | 42.7160547 | -89.13598061 | Casing End
40004766 | 171382.34 | METAL LOSS | 37.08 | 0.25 | 10% | 0.46 | 0.365 | 133 | 1426 | 1578 | 39.78 | 42.71605979 | -89.13598204 | Metal Loss External
40004767 | 171382.6 | METAL LOSS | 37.34 | 0.25 | 14% | 1.37 | 0.85 | 142 | 1404 | 1551 | 39.78 | 42.71606039 | -89.1359822 | Metal Loss External
40004768 | 171382.85 | METAL LOSS | 37.59 | 0.25 | 10% | 0.42 | 0.345 | 139 | 1426 | 1579 | 39.78 | 42.71606116 | -89.13598242 | Metal Loss External
40004769 | 171383.05 | METAL LOSS | 37.79 | 0.25 | 8% | 1.39 | 1.393 | 142 | 1415 | 1564 | 39.78 | 42.71606158 | -89.13598254 | Metal Loss External
40004770 | 171383.35 | METAL LOSS | 38.09 | 0.25 | 7% | 0.56 | 1.375 | 106 | 1426 | 1578 | 39.78 | 42.71606249 | -89.13598279 | Metal Loss External
45380 | 171385.04 | WELD | [8 empty] | 39.92 | 42.7160642 | -89.13598327 | Girth Weld
10000247 | 171391.38 | LOCATION | 14.75 | [7 empty] | 39.92 | 42.71608122 | -89.13598805 | Bend right - 22 deg., 43D
45390 | 171424.96 | WELD | [8 empty] | 21.45 | 42.71616855 | -89.13601255 | Girth Weld
40004771 | 171434.4 | METAL LOSS | 9.44 | 0.25 | 8% | 0.24 | 0.333 | 263 | 1428 | 1580 | 21.45 | 42.7161939 | -89.13601965 | Metal Loss External
45400 | 171446.41 | WELD | [8 empty] | 39.82 | 42.7162233 | -89.1360279 | Girth Weld
45410 | 171486.22 | WELD | [8 empty] | 39.68 | 42.71632738 | -89.1360571 | Girth Weld
45420 | 171525.9 | WELD | [8 empty] | 39.72 | 42.7164311 | -89.13608619 | Girth Weld
45430 | 171565.62 | WELD | [8 empty] | 39.6 | 42.71653493 | -89.13611532 | Girth Weld
40004772 | 171604.86 | METAL LOSS | 39.24 | 0.25 | 5% | 0.33 | 0.751 | 51 | 1428 | 1580 | 39.6 | 42.71664031 | -89.13614488 | Metal Loss External
45440 | 171605.23 | WELD | [8 empty] | 39.79 | 42.71663843 | -89.13614435 | Girth Weld
40004773 | 171642.47 | METAL LOSS | 37.25 | 0.25 | 29% | 0.77 | 0.759 | 231 | 1406 | 1554 | 39.79 | 42.71673841 | -89.1361724 | Metal Loss External
40004774 | 171642.83 | METAL LOSS | 37.6 | 0.25 | 14% | 2.08 | 0.903 | 204 | 1385 | 1526 | 39.79 | 42.71673921 | -89.13617262 | Metal Loss External
40004775 | 171643.26 | METAL LOSS | 38.04 | 0.25 | 6% | 0.97 | 1.088 | 210 | 1422 | 1574 | 39.79 | 42.71674051 | -89.13617299 | Metal Loss External
40004776 | 171643.27 | METAL LOSS | 38.05 | 0.25 | 10% | 0.9 | 0.707 | 186 | 1420 | 1571 | 39.79 | 42.71674054 | -89.13617299 | Metal Loss External
40004777 | 171643.3 | METAL LOSS | 38.07 | 0.25 | 7% | 0.48 | 0.558 | 156 | 1427 | 1579 | 39.79 | 42.71674066 | -89.13617303 | Metal Loss External
40004778 | 171643.49 | METAL LOSS | 38.27 | 0.25 | 35% | 0.98 | 1.144 | 213 | 1385 | 1527 | 39.79 | 42.71674113 | -89.13617316 | Metal Loss External
40004779 | 171644.01 | METAL LOSS | 38.79 | 0.25 | 12% | 0.6 | 0.668 | 195 | 1424 | 1575 | 39.79 | 42.71674257 | -89.13617356 | Metal Loss External
40004780 | 171644.25 | METAL LOSS | 39.03 | 0.25 | 17% | 1.79 | 6.147 | 246 | 1385 | 1527 | 39.79 | 42.71674308 | -89.13617371 | Metal Loss External
40004781 | 171644.32 | METAL LOSS | 39.1 | 0.25 | 2% | 1.01 | 6.774 | 123 | 1427 | 1579 | 39.79 | 42.71674335 | -89.13617378 | Metal Loss External
45450 | 171645.01 | WELD | [8 empty] | 39.84 | 42.71674243 | -89.13617353 | Girth Weld
45460 | 171684.85 | WELD | [8 empty] | 39.81 | 42.71684657 | -89.13620274 | Girth Weld
40004782 | 171712.4 | METAL LOSS | 27.55 | 0.25 | 26% | 1.92 | 2.498 | 133 | 1349 | 1480 | 39.81 | 42.71692037 | -89.13622344 | Metal Loss External
40004783 | 171712.63 | METAL LOSS | 27.78 | 0.25 | 12% | 0.64 | 0.488 | 145 | 1423 | 1574 | 39.81 | 42.71692113 | -89.13622365 | Metal Loss External
40004784 | 171712.93 | METAL LOSS | 28.08 | 0.25 | 15% | 1.02 | 0.573 | 145 | 1411 | 1561 | 39.81 | 42.71692189 | -89.13622387 | Metal Loss External
40004785 | 171713.25 | METAL LOSS | 28.4 | 0.25 | 7% | 0.61 | 1.185 | 142 | 1426 | 1578 | 39.81 | 42.71692279 | -89.13622412 | Metal Loss External
40004786 | 171713.99 | METAL LOSS | 29.14 | 0.25 | 17% | 1.84 | 2.071 | 127 | 1383 | 1525 | 39.81 | 42.71692466 | -89.13622464 | Metal Loss External
45470 | 171724.66 | WELD | [8 empty] | 39.73 | 42.71695063 | -89.13623193 | Girth Weld
45480 | 171764.38 | WELD | [8 empty] | 39.72 | 42.71705447 | -89.13626106 | Girth Weld
45490 | 171804.1 | WELD | [8 empty] | 39.8 | 42.71715829 | -89.13629018 | Girth Weld
40004787 | 171804.33 | METAL LOSS | 0.22 | 0.25 | 13% | 1.72 | 0.815 | 72 | 1397 | 1542 | 39.8 | 42.71715871 | -89.1362903 | Metal Loss External
45500 | 171843.9 | WELD | [8 empty] | 37.84 | 42.71726233 | -89.13631936 | Girth Weld
45510 | 171881.74 | WELD | [8 empty] | 39.76 | 42.71736111 | -89.13634707 | Girth Weld
45520 | 171921.5 | WELD | [8 empty] | 39.79 | 42.71746504 | -89.13637622 | Girth Weld
40004788 | 171951.44 | METAL LOSS | 29.94 | 0.25 | 6% | 0.48 | 0.667 | 78 | 1427 | 1579 | 39.79 | 42.71754542 | -89.13639877 | Metal Loss External
45530 | 171961.29 | WELD | [8 empty] | 39.75 | 42.71756903 | -89.1364054 | Girth Weld
45540 | 172001.03 | WELD | [8 empty] | 39.79 | 42.71767293 | -89.13643454 | Girth Weld
40004789 | 172004.71 | METAL LOSS | 3.68 | 0.25 | 4% | 1.5 | 2.25 | 54 | 1420 | 1571 | 39.79 | 42.71768264 | -89.13643727 | Metal Loss External
40004790 | 172025.16 | METAL LOSS | 24.13 | 0.25 | 11% | 0.38 | 0.333 | 272 | 1427 | 1579 | 39.79 | 42.71773772 | -89.13645272 | Metal Loss External
40004791 | 172032.88 | METAL LOSS | 31.85 | 0.25 | 10% | 0.64 | 0.354 | 74 | 1424 | 1576 | 39.79 | 42.71775842 | -89.13645852 | Metal Loss External
40004792 | 172036.53 | METAL LOSS | 35.49 | 0.25 | 5% | 0.43 | 1.744 | 66 | 1428 | 1580 | 39.79 | 42.71776824 | -89.13646128 | Metal Loss External
40004793 | 172040.59 | METAL LOSS | 39.56 | 0.25 | 13% | 0.81 | 0.333 | 288 | 1419 | 1570 | 39.79 | 42.71777912 | -89.13646433 | Metal Loss External
45550 | 172040.82 | WELD | [8 empty] | 39.74 | 42.71777694 | -89.13646372 | Girth Weld
40004794 | 172067.55 | METAL LOSS | 26.73 | 0.25 | 8% | 0.78 | 0.742 | 150 | 1423 | 1575 | 39.74 | 42.71784866 | -89.13648384 | Metal Loss External
40004795 | 172068 | METAL LOSS | 27.17 | 0.25 | 14% | 0.78 | 0.413 | 141 | 1418 | 1569 | 39.74 | 42.71784985 | -89.13648417 | Metal Loss External
40004796 | 172068.31 | METAL LOSS | 27.48 | 0.25 | 11% | 0.67 | 0.467 | 144 | 1423 | 1574 | 39.74 | 42.7178507 | -89.13648441 | Metal Loss External
40004797 | 172068.56 | METAL LOSS | 27.74 | 0.25 | 14% | 2.41 | 1.576 | 144 | 1377 | 1516 | 39.74 | 42.71785118 | -89.13648455 | Metal Loss External
40004798 | 172068.75 | METAL LOSS | 27.93 | 0.25 | 8% | 0.66 | 0.776 | 240 | 1425 | 1577 | 39.74 | 42.71785189 | -89.13648474 | Metal Loss External
40004799 | 172069.03 | METAL LOSS | 28.21 | 0.25 | 6% | 0.61 | 0.648 | 165 | 1426 | 1578 | 39.74 | 42.71785265 | -89.13648496 | Metal Loss External
45560 | 172080.56 | WELD | [8 empty] | 39.75 | 42.71788081 | -89.13649286 | Girth Weld
40004800 | 172089.55 | METAL LOSS | 8.99 | 0.25 | 9% | 0.7 | 0.644 | 165 | 1424 | 1576 | 39.75 | 42.71790488 | -89.13649961 | Metal Loss External
40004801 | 172089.83 | METAL LOSS | 9.27 | 0.25 | 5% | 0.56 | 0.797 | 168 | 1427 | 1579 | 39.75 | 42.71790565 | -89.13649983 | Metal Loss External
40004802 | 172090.12 | METAL LOSS | 9.56 | 0.25 | 17% | 0.75 | 0.64 | 156 | 1417 | 1568 | 39.75 | 42.71790642 | -89.13650004 | Metal Loss External
40004803 | 172090.6 | METAL LOSS | 10.04 | 0.25 | 8% | 0.59 | 0.572 | 171 | 1425 | 1577 | 39.75 | 42.71790772 | -89.1365004 | Metal Loss External
40004804 | 172091 | METAL LOSS | 10.44 | 0.25 | 19% | 0.64 | 0.888 | 189 | 1419 | 1570 | 39.75 | 42.71790878 | -89.1365007 | Metal Loss External
40004805 | 172091.26 | METAL LOSS | 10.7 | 0.25 | 9% | 2.05 | 2.088 | 183 | 1402 | 1549 | 39.75 | 42.71790932 | -89.13650086 | Metal Loss External
40004806 | 172091.62 | METAL LOSS | 11.06 | 0.25 | 5% | 1.04 | 1.35 | 129 | 1423 | 1575 | 39.75 | 42.71791041 | -89.13650116 | Metal Loss External
40004807 | 172092.27 | METAL LOSS | 11.71 | 0.25 | 5% | 1.76 | 3.236 | 204 | 1417 | 1567 | 39.75 | 42.71791207 | -89.13650162 | Metal Loss External
45570 | 172120.31 | WELD | [8 empty] | 39.82 | 42.71798471 | -89.136522 | Girth Weld
45580 | 172160.12 | WELD | [8 empty] | 39.69 | 42.7180888 | -89.1365512 | Girth Weld
40004808 | 172187.55 | METAL LOSS | 27.42 | 0.25 | 11% | 0.18 | 0.333 | 192 | 1428 | 1581 | 39.69 | 42.71816244 | -89.13657186 | Metal Loss External
40004809 | 172198.04 | METAL LOSS | 37.92 | 0.25 | 16% | 0.73 | 0.481 | 130 | 1418 | 1569 | 39.69 | 42.71819058 | -89.13657975 | Metal Loss External
40004810 | 172198.24 | METAL LOSS | 38.12 | 0.25 | 10% | 1.05 | 0.744 | 190 | 1417 | 1567 | 39.69 | 42.71819109 | -89.13657989 | Metal Loss External
40004811 | 172198.47 | METAL LOSS | 38.35 | 0.25 | 9% | 1.6 | 1.827 | 184 | 1409 | 1557 | 39.69 | 42.71819164 | -89.13658005 | Metal Loss External
40004812 | 172199.11 | METAL LOSS | 38.98 | 0.25 | 12% | 0.71 | 1.332 | 191 | 1421 | 1573 | 39.69 | 42.71819345 | -89.13658056 | Metal Loss External
40004813 | 172199.21 | METAL LOSS | 39.09 | 0.25 | 4% | 0.68 | 1.852 | 230 | 1427 | 1579 | 39.69 | 42.71819373 | -89.13658064 | Metal Loss External
45590 | 172199.81 | WELD | [8 empty] | 39.82 | 42.71819254 | -89.1365803 | Girth Weld
45600 | 172239.63 | WELD | [8 empty] | 39.74 | 42.71829662 | -89.1366095 | Girth Weld
45610 | 172279.37 | WELD | [8 empty] | 39.74 | 42.71840049 | -89.13663864 | Girth Weld
40004814 | 172313.39 | METAL LOSS | 34.02 | 0.25 | 14% | 0.38 | 0.333 | 146 | 1426 | 1578 | 39.74 | 42.71849185 | -89.13666426 | Metal Loss External
45620 | 172319.11 | WELD | [8 empty] | 39.9 | 42.71850437 | -89.13666778 | Girth Weld
40004815 | 172358.31 | METAL LOSS | 39.2 | 0.25 | 4% | 0.47 | 0.913 | 111 | 1428 | 1580 | 39.9 | 42.71860963 | -89.1366973 | Metal Loss External
45630 | 172359 | WELD | [8 empty] | 39.77 | 42.71860866 | -89.13669703 | Girth Weld
40004816 | 172361.14 | METAL LOSS | 2.14 | 0.25 | 9% | 0.42 | 0.444 | 237 | 1427 | 1579 | 39.77 | 42.71861437 | -89.13669863 | Metal Loss External
45640 | 172398.77 | WELD | [8 empty] | 39.72 | 42.71871262 | -89.13672619 | Girth Weld
45650 | 172438.49 | WELD | [8 empty] | 39.8 | 42.71881644 | -89.13675532 | Girth Weld
45660 | 172478.29 | WELD | [8 empty] | 39.84 | 42.71892048 | -89.1367845 | Girth Weld
40004817 | 172516.09 | METAL LOSS | 37.8 | 0.25 | 6% | 0.74 | 0.68 | 150 | 1425 | 1577 | 39.84 | 42.71902194 | -89.13681297 | Metal Loss External
45670 | 172518.13 | WELD | [8 empty] | 39.83 | 42.71902462 | -89.13681372 | Girth Weld
45680 | 172557.96 | WELD | [8 empty] | 39.74 | 42.71912873 | -89.13684292 | Girth Weld
45690 | 172597.69 | WELD | [8 empty] | 39.81 | 42.71923261 | -89.13687206 | Girth Weld
45700 | 172637.5 | WELD | [8 empty] | 39.82 | 42.71933666 | -89.13690125 | Girth Weld
10000248 | 172657.29 | LOCATION | 26.04 | [7 empty] | 39.82 | 42.71938983 | -89.13691617 | Bend left - 12 deg., 57D
45710 | 172677.32 | WELD | [8 empty] | 39.83 | 42.71944074 | -89.13693045 | Girth Weld
10000249 | 172684.27 | LOCATION | 13.12 | [7 empty] | 39.83 | 42.71945943 | -89.13693569 | Bend left - 10 deg., 71D
45720 | 172717.14 | WELD | [8 empty] | 39.75 | 42.71954485 | -89.13695966 | Girth Weld
40004818 | 172717.88 | METAL LOSS | 0.74 | 0.25 | 12% | 0.76 | 2.954 | 241 | 1420 | 1571 | 39.75 | 42.71954675 | -89.13696019 | Metal Loss External
40004819 | 172718.33 | METAL LOSS | 1.19 | 0.25 | 15% | 0.71 | 0.591 | 214 | 1419 | 1570 | 39.75 | 42.71954796 | -89.13696053 | Metal Loss External
40004820 | 172718.72 | METAL LOSS | 1.57 | 0.25 | 31% | 1.08 | 1.145 | 226 | 1386 | 1528 | 39.75 | 42.71954896 | -89.13696081 | Metal Loss External
40004821 | 172718.8 | METAL LOSS | 1.66 | 0.25 | 7% | 0.42 | 0.483 | 294 | 1427 | 1580 | 39.75 | 42.71954927 | -89.13696089 | Metal Loss External
40004822 | 172718.99 | METAL LOSS | 1.85 | 0.25 | 28% | 0.87 | 0.599 | 232 | 1402 | 1549 | 39.75 | 42.71954972 | -89.13696102 | Metal Loss External
40004823 | 172719.35 | METAL LOSS | 2.21 | 0.25 | 15% | 0.55 | 0.36 | 228 | 1423 | 1575 | 39.75 | 42.71955073 | -89.1369613 | Metal Loss External
40004824 | 172719.51 | METAL LOSS | 2.37 | 0.25 | 8% | 0.54 | 0.487 | 231 | 1426 | 1578 | 39.75 | 42.71955116 | -89.13696142 | Metal Loss External
40004825 | 172719.67 | METAL LOSS | 2.52 | 0.25 | 8% | 0.6 | 0.757 | 237 | 1425 | 1578 | 39.75 | 42.71955157 | -89.13696154 | Metal Loss External
40004826 | 172755.53 | METAL LOSS | 38.38 | 0.25 | 10% | 0.61 | 0.798 | 99 | 1424 | 1576 | 39.75 | 42.7196479 | -89.13698856 | Metal Loss External
40004827 | 172755.87 | METAL LOSS | 38.73 | 0.25 | 7% | 0.98 | 1.01 | 72 | 1421 | 1572 | 39.75 | 42.71964878 | -89.13698881 | Metal Loss External
40004828 | 172756.14 | METAL LOSS | 39 | 0.25 | 19% | 2.33 | 1.37 | 132 | 1360 | 1494 | 39.75 | 42.71964936 | -89.13698897 | Metal Loss External
40004829 | 172756.6 | METAL LOSS | 39.46 | 0.25 | 8% | 1.1 | 0.793 | 237 | 1419 | 1570 | 39.75 | 42.71965074 | -89.13698936 | Metal Loss External
45730 | 172756.89 | WELD | [8 empty] | 39.71 | 42.71964875 | -89.1369888 | Girth Weld
40004830 | 172757.09 | METAL LOSS | 0.2 | 0.25 | 8% | 0.85 | 0.628 | 60 | 1423 | 1574 | 39.71 | 42.71964919 | -89.13698893 | Metal Loss External
40004831 | 172789.15 | METAL LOSS | 32.26 | 0.25 | 12% | 0.85 | 0.364 | 357 | 1419 | 1570 | 39.71 | 42.71973532 | -89.13701309 | Metal Loss External
45740 | 172796.6 | WELD | [8 empty] | 39.8 | 42.71975255 | -89.13701792 | Girth Weld
45750 | 172836.4 | WELD | [8 empty] | 21.55 | 42.71985658 | -89.1370471 | Girth Weld
45760 | 172857.95 | WELD | [8 empty] | 33.01 | 42.71991158 | -89.13706253 | Girth Weld
45770 | 172890.96 | WELD | [8 empty] | 39.8 | 42.71999739 | -89.1370866 | Girth Weld
40004832 | 172929.19 | METAL LOSS | 38.23 | 0.25 | 6% | 1.08 | 1.952 | 270 | 1421 | 1573 | 39.8 | 42.72009999 | -89.13711539 | Metal Loss External
45780 | 172930.76 | WELD | [8 empty] | 39.81 | 42.72010142 | -89.13711579 | Girth Weld
40004833 | 172965.47 | METAL LOSS | 34.71 | 0.25 | 15% | 0.36 | 0.333 | 229 | 1426 | 1578 | 39.81 | 42.72019463 | -89.13714194 | Metal Loss External
40004834 | 172967.98 | METAL LOSS | 37.22 | 0.25 | 13% | 0.37 | 0.381 | 241 | 1426 | 1579 | 39.81 | 42.72020138 | -89.13714383 | Metal Loss External
45790 | 172970.57 | WELD | [8 empty] | 39.79 | 42.7202055 | -89.13714498 | Girth Weld
45800 | 173010.36 | WELD | [8 empty] | 39.71 | 42.72030951 | -89.13717416 | Girth Weld
45810 | 173050.07 | WELD | [8 empty] | 39.74 | 42.7204133 | -89.13720328 | Girth Weld
45820 | 173089.81 | WELD | [8 empty] | 39.79 | 42.72051717 | -89.13723242 | Girth Weld
40004835 | 173127.42 | METAL LOSS | 37.61 | 0.25 | 14% | 0.3 | 0.333 | 212 | 1427 | 1579 | 39.79 | 42.72061819 | -89.13726076 | Metal Loss External
45830 | 173129.59 | WELD | [8 empty] | 39.78 | 42.72062118 | -89.13726159 | Girth Weld
40004836 | 173151.95 | METAL LOSS | 22.36 | 0.25 | 7% | 0.45 | 0.333 | 314 | 1427 | 1579 | 39.78 | 42.72068119 | -89.13727843 | Metal Loss External
40004837 | 173152.44 | METAL LOSS | 22.85 | 0.25 | 7% | 0.24 | 0.333 | 314 | 1428 | 1581 | 39.78 | 42.72068253 | -89.1372788 | Metal Loss External
40004838 | 173154.45 | METAL LOSS | 24.86 | 0.25 | 14% | 0.43 | 0.333 | 143 | 1426 | 1578 | 39.78 | 42.72068791 | -89.13728032 | Metal Loss External
45840 | 173169.37 | WELD | [8 empty] | 39.74 | 42.72072516 | -89.13729076 | Girth Weld
45850 | 173209.11 | WELD | [8 empty] | 39.83 | 42.72082903 | -89.1373199 | Girth Weld
45860 | 173248.94 | WELD | [8 empty] | 39.79 | 42.72093314 | -89.13734911 | Girth Weld
40004839 | 173249.11 | METAL LOSS | 0.18 | 0.25 | 7% | 0.74 | 0.717 | 54 | 1424 | 1576 | 39.79 | 42.72093353 | -89.13734922 | Metal Loss External
45870 | 173288.72 | WELD | [8 empty] | 39.68 | 42.72103714 | -89.13737828 | Girth Weld
45880 | 173328.4 | WELD | [8 empty] | 39.79 | 42.72114086 | -89.13740738 | Girth Weld
45890 | 173368.19 | WELD | [8 empty] | 39.76 | 42.72124487 | -89.13743656 | Girth Weld
45900 | 173407.95 | WELD | [8 empty] | 39.78 | 42.7213488 | -89.13746571 | Girth Weld
45910 | 173447.73 | WELD | [8 empty] | 39.78 | 42.72145278 | -89.13749488 | Girth Weld
45920 | 173487.51 | WELD | [8 empty] | 39.82 | 42.72155676 | -89.13752405 | Girth Weld
45930 | 173527.32 | WELD | [8 empty] | 39.75 | 42.72166085 | -89.13755325 | Girth Weld
45940 | 173567.07 | WELD | [8 empty] | 39.79 | 42.72176475 | -89.1375824 | Girth Weld
45950 | 173606.86 | WELD | [8 empty] | 39.79 | 42.72186875 | -89.13761158 | Girth Weld
40004840 | 173644.1 | METAL LOSS | 37.24 | 0.25 | 15% | 0.73 | 0.493 | 222 | 1419 | 1570 | 39.79 | 42.72196872 | -89.13763962 | Metal Loss External
45960 | 173646.65 | WELD | [8 empty] | 39.75 | 42.72197276 | -89.13764076 | Girth Weld
45970 | 173686.4 | WELD | [8 empty] | 39.72 | 42.72207666 | -89.1376699 | Girth Weld
45980 | 173726.11 | WELD | [8 empty] | 39.77 | 42.72218048 | -89.13769903 | Girth Weld
40004841 | 173726.3 | METAL LOSS | 0.19 | 0.25 | 11% | 0.99 | 0.565 | 338 | 1418 | 1568 | 39.77 | 42.72218088 | -89.13769914 | Metal Loss External
45990 | 173765.88 | WELD | [8 empty] | 39.76 | 42.72228443 | -89.13772819 | Girth Weld
46000 | 173805.64 | WELD | [8 empty] | 39.79 | 42.72238836 | -89.13775735 | Girth Weld
40004842 | 173839.68 | METAL LOSS | 34.04 | 0.25 | 10% | 0.38 | 0.333 | 124 | 1427 | 1579 | 39.79 | 42.72247977 | -89.13778299 | Metal Loss External
46010 | 173845.43 | WELD | [8 empty] | 39.67 | 42.72249236 | -89.13778652 | Girth Weld
40004843 | 173845.6 | METAL LOSS | 0.17 | 0.25 | 4% | 0.71 | 1.279 | 42 | 1426 | 1579 | 39.67 | 42.72249275 | -89.13778663 | Metal Loss External
46020 | 173885.1 | WELD | [8 empty] | 39.86 | 42.72259605 | -89.13781561 | Girth Weld
40004844 | 173896.45 | METAL LOSS | 11.35 | 0.25 | 13% | 0.69 | 0.348 | 293 | 1421 | 1572 | 39.86 | 42.72262647 | -89.13782415 | Metal Loss External
46030 | 173924.96 | WELD | [8 empty] | 39.69 | 42.72270026 | -89.13784485 | Girth Weld
40004845 | 173951.99 | METAL LOSS | 27.03 | 0.25 | 9% | 1.69 | 1.443 | 276 | 1407 | 1555 | 39.69 | 42.72277268 | -89.13786517 | Metal Loss External
46040 | 173964.65 | WELD | [8 empty] | 39.83 | 42.722804 | -89.13787395 | Girth Weld
46050 | 174004.48 | WELD | [8 empty] | 39.78 | 42.72290812 | -89.13790316 | Girth Weld
46060 | 174044.26 | WELD | [8 empty] | 39.78 | 42.7230121 | -89.13793233 | Girth Weld
46070 | 174084.04 | WELD | [8 empty] | 39.74 | 42.72311608 | -89.1379615 | Girth Weld
46080 | 174123.78 | WELD | [8 empty] | 39.72 | 42.72321996 | -89.13799064 | Girth Weld
46090 | 174163.5 | WELD | [8 empty] | 39.73 | 42.72332378 | -89.13801977 | Girth Weld
40004846 | 174193.43 | METAL LOSS | 29.93 | 0.25 | 11% | 0.26 | 0.333 | 264 | 1428 | 1580 | 39.73 | 42.72340417 | -89.13804232 | Metal Loss External
46100 | 174203.22 | WELD | [8 empty] | 36.66 | 42.72342763 | -89.1380489 | Girth Weld
46110 | 174239.88 | WELD | [8 empty] | 39.78 | 42.72352323 | -89.13807572 | Girth Weld
46120 | 174279.66 | WELD | [8 empty] | 39.76 | 42.7236272 | -89.13810489 | Girth Weld
40004847 | 174306.07 | METAL LOSS | 26.41 | 0.25 | 14% | 4.05 | 1.959 | 100 | 1352 | 1481 | 39.76 | 42.72369771 | -89.13812467 | Metal Loss External
46130 | 174319.42 | WELD | [8 empty] | 39.82 | 42.72373113 | -89.13813405 | Girth Weld
46140 | 174359.24 | WELD | [8 empty] | 39.75 | 42.72383522 | -89.13816325 | Girth Weld
40004848 | 174380.84 | METAL LOSS | 21.61 | 0.25 | 11% | 0.35 | 0.333 | 105 | 1427 | 1579 | 39.75 | 42.72389323 | -89.13817953 | Metal Loss External
46150 | 174398.98 | WELD | [8 empty] | 39.76 | 42.72393912 | -89.1381924 | Girth Weld
46160 | 174438.74 | WELD | [8 empty] | 39.81 | 42.72404305 | -89.13822156 | Girth Weld
46170 | 174478.55 | WELD | [8 empty] | 39.73 | 42.72414711 | -89.13825075 | Girth Weld
46180 | 174518.28 | WELD | [8 empty] | 39.76 | 42.72425096 | -89.13827989 | Girth Weld
46190 | 174558.04 | WELD | [8 empty] | 39.78 | 42.72435489 | -89.13830904 | Girth Weld
40004849 | 174558.24 | METAL LOSS | 0.2 | 0.25 | 6% | 1.15 | 1.055 | 31 | 1421 | 1572 | 39.78 | 42.7243553 | -89.13830916 | Metal Loss External
46200 | 174597.82 | WELD | [8 empty] | 39.76 | 42.72445887 | -89.13833821 | Girth Weld
46210 | 174637.57 | WELD | [8 empty] | 39.77 | 42.72456279 | -89.13836737 | Girth Weld
46220 | 174677.34 | WELD | [8 empty] | 39.8 | 42.72466674 | -89.13839653 | Girth Weld
46230 | 174717.14 | WELD | [8 empty] | 39.78 | 42.72477077 | -89.13842572 | Girth Weld
46240 | 174756.92 | WELD | [8 empty] | 39.73 | 42.72487475 | -89.13845489 | Girth Weld
46250 | 174796.65 | WELD | [8 empty] | 39.78 | 42.7249786 | -89.13848402 | Girth Weld
40004850 | 174796.84 | METAL LOSS | 0.2 | 0.25 | 8% | 0.99 | 0.802 | 319 | 1420 | 1571 | 39.78 | 42.72497901 | -89.13848414 | Metal Loss External
46260 | 174836.42 | WELD | [8 empty] | 39.72 | 42.72508258 | -89.13851319 | Girth Weld
40004851 | 174836.61 | METAL LOSS | 0.19 | 0.25 | 9% | 1.37 | 1.071 | 64 | 1413 | 1562 | 39.72 | 42.72508293 | -89.13851329 | Metal Loss External
40004852 | 174874.42 | METAL LOSS | 38 | 0.25 | 7% | 1.96 | 1.838 | 219 | 1410 | 1558 | 39.72 | 42.72518445 | -89.13854177 | Metal Loss External
46270 | 174876.14 | WELD | [8 empty] | 39.73 | 42.7251864 | -89.13854232 | Girth Weld
46280 | 174915.87 | WELD | [8 empty] | 39.73 | 42.72529024 | -89.13857145 | Girth Weld
40004853 | 174933.93 | METAL LOSS | 18.06 | 0.25 | 15% | 0.87 | 0.593 | 27 | 1416 | 1566 | 39.73 | 42.72533866 | -89.13858504 | Metal Loss External
46290 | 174955.6 | WELD | [8 empty] | 39.74 | 42.72539409 | -89.13860059 | Girth Weld
46300 | 174995.34 | WELD | [8 empty] | 39.71 | 42.72549797 | -89.13862973 | Girth Weld
40004854 | 175034.85 | METAL LOSS | 39.51 | 0.25 | 10% | 1.56 | 1.346 | 304 | 1408 | 1556 | 39.71 | 42.72560394 | -89.13865946 | Metal Loss External
46310 | 175035.05 | WELD | [8 empty] | 29.84 | 42.72560176 | -89.13865885 | Girth Weld
46320 | 175064.89 | WELD | [8 empty] | 39.73 | 42.72567906 | -89.13868054 | Girth Weld
40004855 | 175065.07 | METAL LOSS | 0.17 | 0.25 | 5% | 0.55 | 1.06 | 310 | 1427 | 1579 | 39.73 | 42.72567946 | -89.13868065 | Metal Loss External
10000250 | 175088.21 | LOCATION | 28.24 | [7 empty] | 39.73 | 42.7257417 | -89.13869811 | Bend up - 13 deg., 43D
46330 | 175104.62 | WELD | [8 empty] | 39.69 | 42.72578291 | -89.13870967 | Girth Weld
46340 | 175144.31 | WELD | [8 empty] | 34.04 | 42.72588665 | -89.13873878 | Girth Weld
46350 | 175178.35 | WELD | [8 empty] | 39.8 | 42.7259752 | -89.13876362 | Girth Weld
40004856 | 175178.52 | METAL LOSS | 0.18 | 0.25 | 4% | 0.88 | 2.448 | 57 | 1425 | 1577 | 39.8 | 42.72597558 | -89.13876373 | Metal Loss External
46360 | 175218.15 | WELD | [8 empty] | 39.77 | 42.72607924 | -89.13879281 | Girth Weld
46370 | 175257.91 | WELD | [8 empty] | 39.75 | 42.72618319 | -89.13882197 | Girth Weld
46380 | 175297.66 | WELD | [8 empty] | 38.35 | 42.72628709 | -89.13885112 | Girth Weld
10000251 | 175302.54 | LOCATION | 4.88 |  |  |  |  | 0 |  |  | 38.35 | 42.72629982 | -89.13885469 | Fitting on top of pipe
40004857 | 175318.23 | METAL LOSS | 20.57 | 0.25 | 6% | 0.72 | 0.987 | 48 | 1425 | 1577 | 38.35 | 42.72634226 | -89.1388666 | Metal Loss External
46390 | 175336.01 | WELD | [8 empty] | 7.94 | 42.72638724 | -89.13887922 | Girth Weld
46400 | 175343.96 | WELD | [8 empty] | 5.88 | 42.72640569 | -89.1388844 | Girth Weld
46410 | 175349.84 | WELD | [8 empty] | 25.88 | 42.72641861 | -89.13888802 | Girth Weld
46420 | 175375.71 | WELD | [8 empty] | 39.8 | 42.72648524 | -89.13890671 | Girth Weld
46430 | 175415.51 | WELD | [8 empty] | 39.77 | 42.72658927 | -89.1389359 | Girth Weld
10000252 | 175448.68 | LOCATION | 33.17 |  |  |  |  | 0 |  |  | 39.77 | 42.72667804 | -89.13896081 | Fitting on top of pipe
46440 | 175455.28 | WELD | [8 empty] | 38.57 | 42.72669322 | -89.13896507 | Girth Weld
46450 | 175493.85 | WELD | [8 empty] | 39.77 | 42.72679396 | -89.13899333 | Girth Weld
46460 | 175533.62 | WELD | [8 empty] | 39.87 | 42.72689791 | -89.13902249 | Girth Weld
10000253 | 175557.58 | LOCATION | 29.83 | [7 empty] | 39.87 | 42.7269623 | -89.13904056 | Bend right - 12 deg., 55D
46470 | 175573.49 | WELD | [8 empty] | 32.99 | 42.72700215 | -89.13905174 | Girth Weld
46480 | 175606.48 | WELD | [8 empty] | 39.95 | 42.7270879 | -89.1390758 | Girth Weld
40004858 | 175607.17 | METAL LOSS | 0.69 | 0.25 | 14% | 0.62 | 0.333 | 236 | 1422 | 1574 | 39.95 | 42.72708969 | -89.1390763 | Metal Loss External
10000254 | 175625.14 | LOCATION | 24.73 | [7 empty] | 39.95 | 42.72713802 | -89.13908986 | Bend right - 16 deg., 44D
46490 | 175646.44 | WELD | [8 empty] | 39.72 | 42.72719236 | -89.1391051 | Girth Weld
46500 | 175686.16 | WELD | [8 empty] | 39.75 | 42.72729618 | -89.13913423 | Girth Weld
40004859 | 175721.04 | METAL LOSS | 34.88 | 0.25 | 21% | 0.62 | 0.798 | 115 | 1419 | 1569 | 39.75 | 42.72738981 | -89.1391605 | Metal Loss External
40004860 | 175721.25 | METAL LOSS | 35.1 | 0.25 | 15% | 1.82 | 0.785 | 133 | 1388 | 1531 | 39.75 | 42.72739026 | -89.13916062 | Metal Loss External
40004861 | 175721.61 | METAL LOSS | 35.45 | 0.25 | 11% | 1.51 | 0.528 | 130 | 1405 | 1553 | 39.75 | 42.72739125 | -89.1391609 | Metal Loss External
40004862 | 175721.98 | METAL LOSS | 35.83 | 0.25 | 15% | 0.53 | 0.446 | 130 | 1424 | 1575 | 39.75 | 42.72739237 | -89.13916122 | Metal Loss External
40004863 | 175722.6 | METAL LOSS | 36.44 | 0.25 | 11% | 0.52 | 0.449 | 139 | 1425 | 1577 | 39.75 | 42.72739403 | -89.13916168 | Metal Loss External
40004864 | 175722.91 | METAL LOSS | 36.75 | 0.25 | 13% | 3.24 | 1.214 | 130 | 1368 | 1503 | 39.75 | 42.72739454 | -89.13916183 | Metal Loss External
40004865 | 175723.56 | METAL LOSS | 37.41 | 0.25 | 18% | 0.79 | 0.441 | 136 | 1416 | 1566 | 39.75 | 42.72739658 | -89.1391624 | Metal Loss External
40004866 | 175724.16 | METAL LOSS | 38.01 | 0.25 | 22% | 1.87 | 0.541 | 127 | 1367 | 1504 | 39.75 | 42.72739808 | -89.13916282 | Metal Loss External
40004867 | 175724.76 | METAL LOSS | 38.6 | 0.25 | 18% | 0.74 | 0.559 | 127 | 1417 | 1567 | 39.75 | 42.7273998 | -89.1391633 | Metal Loss External
40004868 | 175724.94 | METAL LOSS | 38.78 | 0.25 | 15% | 0.64 | 0.589 | 112 | 1421 | 1573 | 39.75 | 42.7274003 | -89.13916344 | Metal Loss External
46510 | 175725.9 | WELD | [8 empty] | 39.8 | 42.72740008 | -89.13916338 | Girth Weld
40004869 | 175763.33 | METAL LOSS | 37.43 | 0.25 | 4% | 0.51 | 3.324 | 115 | 1428 | 1580 | 39.8 | 42.72750057 | -89.13919157 | Metal Loss External
40004870 | 175763.47 | METAL LOSS | 37.57 | 0.25 | 7% | 0.6 | 0.602 | 145 | 1426 | 1578 | 39.8 | 42.72750093 | -89.13919168 | Metal Loss External
40004871 | 175764.07 | METAL LOSS | 38.16 | 0.25 | 7% | 0.5 | 0.449 | 85 | 1426 | 1579 | 39.8 | 42.72750255 | -89.13919213 | Metal Loss External
40004872 | 175764.13 | METAL LOSS | 38.22 | 0.25 | 21% | 0.77 | 0.768 | 148 | 1413 | 1563 | 39.8 | 42.72750268 | -89.13919217 | Metal Loss External
40004873 | 175764.79 | METAL LOSS | 38.88 | 0.25 | 5% | 0.8 | 2.123 | 110 | 1425 | 1577 | 39.8 | 42.72750445 | -89.13919266 | Metal Loss External
46520 | 175765.7 | WELD | [8 empty] | 39.75 | 42.72750411 | -89.13919257 | Girth Weld
40004874 | 175766.44 | METAL LOSS | 0.74 | 0.25 | 4% | 1.03 | 1.676 | 40 | 1424 | 1576 | 39.75 | 42.72750597 | -89.13919309 | Metal Loss External
40004875 | 175767.99 | METAL LOSS | 2.29 | 0.25 | 12% | 0.74 | 0.776 | 100 | 1421 | 1572 | 39.75 | 42.72751017 | -89.13919427 | Metal Loss External
40004876 | 175768.2 | METAL LOSS | 2.5 | 0.25 | 9% | 0.65 | 0.578 | 112 | 1425 | 1576 | 39.75 | 42.72751076 | -89.13919443 | Metal Loss External
46530 | 175805.45 | WELD | [8 empty] | 39.78 | 42.72760801 | -89.13922172 | Girth Weld
46540 | 175845.23 | WELD | [8 empty] | 39.76 | 42.72771198 | -89.13925089 | Girth Weld
40004877 | 175845.41 | METAL LOSS | 0.19 | 0.25 | 7% | 1.29 | 1.527 | 36 | 1417 | 1568 | 39.76 | 42.72771234 | -89.13925099 | Metal Loss External
46550 | 175884.98 | WELD | [8 empty] | 39.82 | 42.72781591 | -89.13928005 | Girth Weld
46560 | 175924.8 | WELD | [8 empty] | 39.76 | 42.72791999 | -89.13930925 | Girth Weld
46570 | 175964.56 | WELD | [8 empty] | 39.73 | 42.72802392 | -89.13933841 | Girth Weld
46580 | 176004.29 | WELD | [8 empty] | 39.79 | 42.72812777 | -89.13936754 | Girth Weld
46590 | 176044.08 | WELD | [8 empty] | 39.81 | 42.72823178 | -89.13939672 | Girth Weld
46600 | 176083.89 | WELD | [8 empty] | 39.75 | 42.72833584 | -89.13942592 | Girth Weld
46610 | 176123.64 | WELD | [8 empty] | 39.75 | 42.72843974 | -89.13945507 | Girth Weld
46620 | 176163.38 | WELD | [8 empty] | 39.75 | 42.72854365 | -89.13948422 | Girth Weld
46630 | 176203.13 | WELD | [8 empty] | 39.8 | 42.72864755 | -89.13951337 | Girth Weld
40004878 | 176231.17 | METAL LOSS | 28.03 | 0.25 | 10% | 0.56 | 0.411 | 81 | 1425 | 1577 | 39.8 | 42.72872279 | -89.13953449 | Metal Loss External
40004879 | 176238.35 | METAL LOSS | 35.22 | 0.25 | 8% | 0.65 | 0.45 | 124 | 1425 | 1577 | 39.8 | 42.7287421 | -89.1395399 | Metal Loss External
46640 | 176242.93 | WELD | [8 empty] | 39.76 | 42.72875158 | -89.13954256 | Girth Weld
46650 | 176282.69 | WELD | [8 empty] | 39.77 | 42.7288555 | -89.13957172 | Girth Weld
46660 | 176322.45 | WELD | [8 empty] | 39.83 | 42.72895945 | -89.13960088 | Girth Weld
40004880 | 176346.05 | METAL LOSS | 23.6 | 0.25 | 14% | 0.67 | 0.365 | 81 | 1421 | 1572 | 39.83 | 42.72902277 | -89.13961865 | Metal Loss External
40004881 | 176348.22 | METAL LOSS | 25.77 | 0.25 | 19% | 0.61 | 0.333 | 91 | 1420 | 1570 | 39.83 | 42.7290286 | -89.13962029 | Metal Loss External
46670 | 176362.28 | WELD | [8 empty] | 39.82 | 42.72906356 | -89.13963009 | Girth Weld
46680 | 176402.1 | WELD | [8 empty] | 39.75 | 42.72916765 | -89.1396593 | Girth Weld
40004882 | 176402.28 | METAL LOSS | 0.18 | 0.25 | 5% | 0.61 | 0.793 | 97 | 1427 | 1579 | 39.75 | 42.72916806 | -89.13965941 | Metal Loss External
46690 | 176441.85 | WELD | [8 empty] | 39.73 | 42.72927155 | -89.13968845 | Girth Weld
46700 | 176481.57 | WELD | [8 empty] | 39.76 | 42.72937539 | -89.13971758 | Girth Weld
46710 | 176521.33 | WELD | [8 empty] | 39.71 | 42.72947932 | -89.13974674 | Girth Weld
40004883 | 176550.07 | METAL LOSS | 28.74 | 0.25 | 13% | 0.91 | 0.379 | 193 | 1417 | 1567 | 39.71 | 42.72955643 | -89.13976838 | Metal Loss External
46720 | 176561.04 | WELD | [8 empty] | 39.71 | 42.72958311 | -89.13977586 | Girth Weld
46730 | 176600.75 | WELD | [8 empty] | 39.8 | 42.7296869 | -89.13980498 | Girth Weld
46740 | 176640.55 | WELD | [8 empty] | 39.8 | 42.72979093 | -89.13983417 | Girth Weld
46750 | 176680.34 | WELD | [8 empty] | 39.74 | 42.72989497 | -89.13986336 | Girth Weld
46760 | 176720.08 | WELD | [8 empty] | 39.75 | 42.72999884 | -89.1398925 | Girth Weld
46770 | 176759.83 | WELD | [8 empty] | 21.61 | 42.73010274 | -89.13992166 | Girth Weld
46780 | 176781.44 | WELD | [8 empty] | 39.7 | 42.7301579 | -89.13993713 | Girth Weld
46790 | 176821.13 | WELD | [8 empty] | 39.8 | 42.73026167 | -89.13996625 | Girth Weld
46800 | 176860.93 | WELD | [8 empty] | 39.76 | 42.7303657 | -89.13999543 | Girth Weld
46810 | 176900.69 | WELD | [8 empty] | 39.77 | 42.73046962 | -89.14002459 | Girth Weld
40004884 | 176900.87 | METAL LOSS | 0.18 | 0.25 | 7% | 0.74 | 0.799 | 38 | 1425 | 1577 | 39.77 | 42.73047002 | -89.14002471 | Metal Loss External
46820 | 176940.46 | WELD | [8 empty] | 13.1 | 42.73057358 | -89.14005376 | Girth Weld
46830 | 176953.55 | WELD | [8 empty] | 39.71 | 42.73060588 | -89.14006282 | Girth Weld
10000255 | 176962.68 | LOCATION | 9.12 | [7 empty] | 39.71 | 42.73063038 | -89.1400697 | Casing Begin - 108.03 ft.
46840 | 176993.26 | WELD | [8 empty] | 39.71 | 42.73070967 | -89.14009195 | Girth Weld
40004885 | 176993.9 | METAL LOSS | 0.63 | 0.25 | 10% | 1.89 | 1.346 | 6 | 1401 | 1547 | 39.71 | 42.73071116 | -89.14009236 | Metal Loss External
46850 | 177032.97 | WELD | [8 empty] | 39.78 | 42.73081347 | -89.14012107 | Girth Weld
40004886 | 177033.17 | METAL LOSS | 0.19 | 0.25 | 11% | 1.59 | 1.057 | 41 | 1405 | 1552 | 39.78 | 42.73081381 | -89.14012116 | Metal Loss External
10000256 | 177070.7 | LOCATION | 37.73 | [7 empty] | 39.78 | 42.73091483 | -89.14014951 | Casing End
46860 | 177072.75 | WELD | [8 empty] | 39.72 | 42.73091745 | -89.14015024 | Girth Weld
46870 | 177112.47 | WELD | [8 empty] | 39.79 | 42.73102128 | -89.14017937 | Girth Weld
46880 | 177152.26 | WELD | [8 empty] | 39.74 | 42.73112528 | -89.14020856 | Girth Weld
46890 | 177192 | WELD | [8 empty] | 39.78 | 42.73122916 | -89.1402377 | Girth Weld
46900 | 177231.78 | WELD | [8 empty] | 39.74 | 42.73133313 | -89.14026687 | Girth Weld
46910 | 177271.51 | WELD | [8 empty] | 39.71 | 42.73143701 | -89.14029602 | Girth Weld
46920 | 177311.22 | WELD | [8 empty] | 39.38 | 42.7315408 | -89.14032514 | Girth Weld
46930 | 177350.61 | WELD | [8 empty] | 39.75 | 42.73164372 | -89.14035402 | Girth Weld
46940 | 177390.36 | WELD | [8 empty] | 39.73 | 42.73174762 | -89.14038317 | Girth Weld
46950 | 177430.08 | WELD | [8 empty] | 39.74 | 42.73185147 | -89.14041231 | Girth Weld
46960 | 177469.82 | WELD | [8 empty] | 39.76 | 42.73195534 | -89.14044145 | Girth Weld
46970 | 177509.58 | WELD | [8 empty] | 39.85 | 42.73205927 | -89.14047061 | Girth Weld
46980 | 177549.43 | WELD | [8 empty] | 39.72 | 42.73216346 | -89.14049985 | Girth Weld
40004887 | 177588.94 | METAL LOSS | 39.51 | 0.25 | 4% | 0.36 | 0.772 | 47 | 1428 | 1580 | 39.72 | 42.73226955 | -89.14052961 | Metal Loss External
46990 | 177589.15 | WELD | [8 empty] | 39.72 | 42.73226728 | -89.14052898 | Girth Weld
47000 | 177628.87 | WELD | [8 empty] | 39.79 | 42.7323711 | -89.14055811 | Girth Weld
47010 | 177668.66 | WELD | [8 empty] | 39.81 | 42.73247511 | -89.14058729 | Girth Weld
47020 | 177708.47 | WELD | [8 empty] | 39.72 | 42.73257917 | -89.14061649 | Girth Weld
47030 | 177748.19 | WELD | [8 empty] | 39.77 | 42.732683 | -89.14064562 | Girth Weld
47040 | 177787.96 | WELD | [8 empty] | 21.5 | 42.73278695 | -89.14067479 | Girth Weld
47050 | 177809.46 | WELD | [8 empty] | 39.71 | 42.73284182 | -89.14069018 | Girth Weld
40004888 | 177829.23 | METAL LOSS | 19.77 | 0.25 | 7% | 0.29 | 0.333 | 270 | 1428 | 1580 | 39.71 | 42.73289492 | -89.14070508 | Metal Loss External
47060 | 177849.17 | WELD | [8 empty] | 39.72 | 42.73294562 | -89.14071931 | Girth Weld
47070 | 177888.89 | WELD | [8 empty] | 39.79 | 42.73304944 | -89.14074844 | Girth Weld
40004889 | 177890.62 | METAL LOSS | 1.73 | 0.25 | 9% | 1.18 | 0.797 | 72 | 1416 | 1566 | 39.79 | 42.73305396 | -89.14074971 | Metal Loss External
47080 | 177928.68 | WELD | [8 empty] | 39.82 | 42.73315345 | -89.14077762 | Girth Weld
47090 | 177968.49 | WELD | [8 empty] | 39.78 | 42.73325754 | -89.14080683 | Girth Weld
47100 | 178008.27 | WELD | [8 empty] | 39.68 | 42.73336152 | -89.140836 | Girth Weld
40004890 | 178041.76 | METAL LOSS | 33.48 | 0.25 | 11% | 0.57 | 0.5 | 50 | 1424 | 1576 | 39.68 | 42.73345141 | -89.14086123 | Metal Loss External
47110 | 178047.95 | WELD | [8 empty] | 39.59 | 42.73346524 | -89.1408651 | Girth Weld
40004891 | 178087.36 | METAL LOSS | 39.41 | 0.25 | 8% | 1.1 | 0.791 | 314 | 1419 | 1570 | 39.59 | 42.73357099 | -89.14089478 | Metal Loss External
47120 | 178087.54 | WELD | [8 empty] | 39.79 | 42.73356872 | -89.14089414 | Girth Weld
47130 | 178127.33 | WELD | [8 empty] | 19.34 | 42.73367272 | -89.14092332 | Girth Weld
40004892 | 178129.72 | METAL LOSS | 2.39 | 0.25 | 8% | 0.35 | 0.333 | 83 | 1428 | 1580 | 19.34 | 42.73367911 | -89.14092511 | Metal Loss External
47140 | 178146.67 | WELD | [8 empty] | 29.74 | 42.7337218 | -89.14093709 | Girth Weld
47150 | 178176.41 | WELD | [8 empty] | 39.75 | 42.7337988 | -89.1409587 | Girth Weld
10000257 | 178182.68 | LOCATION | 6.27 | [7 empty] | 39.75 | 42.733807 | -89.140961 | AGM #41, STA 7989+71
47160 | 178216.15 | WELD | [8 empty] | 38.44 | 42.73389891 | -89.14095962 | Girth Weld
47170 | 178254.6 | WELD | [8 empty] | 39.67 | 42.7340044 | -89.14095803 | Girth Weld
10000258 | 178289.91 | LOCATION | 35.32 | [7 empty] | 39.67 | 42.73410127 | -89.14095657 | Casing Begin - 83.01 ft.
10000259 | 178290.5 | LOCATION | 35.9 | [7 empty] | 39.67 | 42.73410232 | -89.14095656 | Spacer
47180 | 178294.27 | WELD | [8 empty] | 39.6 | 42.73411326 | -89.14095639 | Girth Weld
47190 | 178333.87 | WELD | [8 empty] | 39.75 | 42.73422193 | -89.14095476 | Girth Weld
10000260 | 178370.56 | LOCATION | 36.69 | [7 empty] | 39.75 | 42.73432195 | -89.14095325 | Spacer
10000261 | 178372.93 | LOCATION | 39.06 | [7 empty] | 39.75 | 42.73432905 | -89.14095315 | Casing End
47200 | 178373.62 | WELD | [8 empty] | 33.75 | 42.734331 | -89.14095312 | Girth Weld
47210 | 178407.37 | WELD | [8 empty] | 39.81 | 42.73442362 | -89.14095173 | Girth Weld
40004893 | 178434.08 | METAL LOSS | 26.71 | 0.25 | 9% | 1.67 | 0.792 | 311 | 1409 | 1557 | 39.81 | 42.7344967 | -89.14095063 | Metal Loss External
47220 | 178447.17 | WELD | [8 empty] | 20.31 | 42.73453285 | -89.14095008 | Girth Weld
47230 | 178467.48 | WELD | [8 empty] | 39.74 | 42.73458861 | -89.14094924 | Girth Weld
40004894 | 178467.7 | METAL LOSS | 0.21 | 0.25 | 4% | 1.14 | 2.04 | 6 | 1423 | 1575 | 39.74 | 42.73458907 | -89.14094924 | Metal Loss External
40004895 | 178473.21 | METAL LOSS | 5.73 | 0.25 | 7% | 0.37 | 0.499 | 248 | 1428 | 1580 | 39.74 | 42.73460428 | -89.14094901 | Metal Loss External
40004896 | 178483.26 | METAL LOSS | 15.78 | 0.25 | 9% | 0.46 | 0.344 | 206 | 1426 | 1579 | 39.74 | 42.73463183 | -89.14094859 | Metal Loss External
47240 | 178507.22 | WELD | [8 empty] | 6.58 | 42.73469766 | -89.1409476 | Girth Weld
47250 | 178513.8 | WELD | [8 empty] | 39.74 | 42.73471575 | -89.14094733 | Girth Weld
47260 | 178553.54 | WELD | [8 empty] | 39.76 | 42.73482479 | -89.14094569 | Girth Weld
47270 | 178593.3 | WELD | [8 empty] | 37.85 | 42.7349339 | -89.14094405 | Girth Weld
47280 | 178631.15 | WELD | [8 empty] | 39.67 | 42.73503778 | -89.14094249 | Girth Weld
47290 | 178670.82 | WELD | [8 empty] | 39.79 | 42.73514664 | -89.14094085 | Girth Weld
47300 | 178710.61 | WELD | [8 empty] | 39.77 | 42.73525582 | -89.14093921 | Girth Weld
47310 | 178750.38 | WELD | [8 empty] | 29.54 | 42.73536495 | -89.14093757 | Girth Weld
47320 | 178779.92 | WELD | [8 empty] | 39.79 | 42.73544602 | -89.14093635 | Girth Weld
47330 | 178819.71 | WELD | [8 empty] | 39.72 | 42.7355552 | -89.14093471 | Girth Weld
40004897 | 178820.54 | METAL LOSS | 0.83 | 0.25 | 7% | 1.75 | 2.965 | 238 | 1412 | 1561 | 39.72 | 42.73555728 | -89.14093467 | Metal Loss External
47340 | 178859.42 | WELD | [8 empty] | 39.81 | 42.73566419 | -89.14093307 | Girth Weld
47350 | 178899.23 | WELD | [8 empty] | 39.78 | 42.73577343 | -89.14093142 | Girth Weld
47360 | 178939.01 | WELD | [8 empty] | 39.83 | 42.73588259 | -89.14092978 | Girth Weld
47370 | 178978.84 | WELD | [8 empty] | 39.66 | 42.73599188 | -89.14092814 | Girth Weld
40004898 | 178987.94 | METAL LOSS | 9.1 | 0.25 | 24% | 0.74 | 0.438 | 107 | 1411 | 1561 | 39.66 | 42.73601675 | -89.14092776 | Metal Loss External
47380 | 179018.5 | WELD | [8 empty] | 39.72 | 42.73610071 | -89.1409265 | Girth Weld
47390 | 179058.22 | WELD | [8 empty] | 39.8 | 42.73620971 | -89.14092486 | Girth Weld
47400 | 179098.02 | WELD | [8 empty] | 39.66 | 42.73631892 | -89.14092322 | Girth Weld
40004899 | 179125.54 | METAL LOSS | 27.52 | 0.25 | 8% | 1.57 | 0.792 | 288 | 1411 | 1560 | 39.66 | 42.73639423 | -89.14092209 | Metal Loss External
47410 | 179137.68 | WELD | [8 empty] | 39.78 | 42.73642775 | -89.14092158 | Girth Weld
47420 | 179177.46 | WELD | [8 empty] | 39.76 | 42.7365369 | -89.14091994 | Girth Weld
47430 | 179217.21 | WELD | [8 empty] | 39.84 | 42.736646 | -89.1409183 | Girth Weld
47440 | 179257.05 | WELD | [8 empty] | 39.76 | 42.73675531 | -89.14091665 | Girth Weld
40004900 | 179257.24 | METAL LOSS | 0.19 | 0.25 | 9% | 1.12 | 0.796 | 25 | 1418 | 1568 | 39.76 | 42.7367557 | -89.14091665 | Metal Loss External
47450 | 179296.81 | WELD | [8 empty] | 39.66 | 42.73686441 | -89.14091501 | Girth Weld
47460 | 179336.47 | WELD | [8 empty] | 39.77 | 42.73697324 | -89.14091338 | Girth Weld
47470 | 179376.23 | WELD | [8 empty] | 39.82 | 42.73708237 | -89.14091173 | Girth Weld
40004901 | 179376.41 | METAL LOSS | 0.18 | 0.25 | 4% | 0.68 | 1.355 | 48 | 1426 | 1579 | 39.82 | 42.73708278 | -89.14091173 | Metal Loss External
47480 | 179416.05 | WELD | [8 empty] | 39.81 | 42.73719163 | -89.14091009 | Girth Weld
47490 | 179455.86 | WELD | [8 empty] | 39.78 | 42.73730086 | -89.14090845 | Girth Weld
47500 | 179495.63 | WELD | [8 empty] | 39.8 | 42.73741001 | -89.14090681 | Girth Weld
47510 | 179535.43 | WELD | [8 empty] | 39.77 | 42.73751922 | -89.14090516 | Girth Weld
47520 | 179575.2 | WELD | [8 empty] | 39.85 | 42.73762835 | -89.14090352 | Girth Weld
47530 | 179615.05 | WELD | [8 empty] | 39.79 | 42.7377377 | -89.14090188 | Girth Weld
47540 | 179654.84 | WELD | [8 empty] | 39.79 | 42.73784688 | -89.14090024 | Girth Weld
47550 | 179694.63 | WELD | [8 empty] | 39.8 | 42.73795606 | -89.14089859 | Girth Weld
10000262 | 179700.87 | LOCATION | 6.24 | [7 empty] | 39.8 | 42.73797333 | -89.14089833 | AGM #42
47560 | 179734.42 | WELD | [8 empty] | 39.78 | 42.73807505 | -89.1409001 | Girth Weld
47570 | 179774.2 | WELD | [8 empty] | 39.68 | 42.73818899 | -89.14090209 | Girth Weld
47580 | 179813.88 | WELD | [8 empty] | 39.76 | 42.73830266 | -89.14090406 | Girth Weld
47590 | 179853.64 | WELD | [8 empty] | 39.86 | 42.73841653 | -89.14090605 | Girth Weld
47600 | 179893.5 | WELD | [8 empty] | 39.3 | 42.73853069 | -89.14090803 | Girth Weld
47610 | 179932.79 | WELD | [8 empty] | 39.26 | 42.7386433 | -89.14090999 | Girth Weld
40004902 | 179945.7 | METAL LOSS | 12.91 | 0.25 | 7% | 0.29 | 0.382 | 220 | 1428 | 1580 | 39.26 | 42.73867868 | -89.14091061 | Metal Loss External
47620 | 179972.05 | WELD | [8 empty] | 39.78 | 42.73875581 | -89.14091195 | Girth Weld
47630 | 180011.83 | WELD | [8 empty] | 39.79 | 42.73886975 | -89.14091393 | Girth Weld
47640 | 180051.61 | WELD | [8 empty] | 39.79 | 42.73898371 | -89.14091592 | Girth Weld
47650 | 180091.4 | WELD | [8 empty] | 39.81 | 42.73909768 | -89.1409179 | Girth Weld
47660 | 180131.21 | WELD | [8 empty] | 39.8 | 42.73921169 | -89.14091988 | Girth Weld
40004903 | 180133.3 | METAL LOSS | 2.09 | 0.25 | 7% | 1.47 | 1.355 | 92 | 1415 | 1565 | 39.8 | 42.73921727 | -89.14091998 | Metal Loss External
47670 | 180171.01 | WELD | [8 empty] | 39.79 | 42.7393257 | -89.14092187 | Girth Weld
47680 | 180210.8 | WELD | [8 empty] | 39.83 | 42.73943967 | -89.14092385 | Girth Weld
47690 | 180250.63 | WELD | [8 empty] | 39.85 | 42.73955374 | -89.14092584 | Girth Weld
47700 | 180290.47 | WELD | [8 empty] | 39.8 | 42.73966786 | -89.14092782 | Girth Weld
47710 | 180330.27 | WELD | [8 empty] | 39.79 | 42.73978185 | -89.14092981 | Girth Weld
10000263 | 180337.43 | LOCATION | 13.45 | [7 empty] | 39.79 | 42.73980149 | -89.14093015 | Bend up - 10 deg., 68D
47720 | 180370.06 | WELD | [8 empty] | 39.8 | 42.73989582 | -89.14093179 | Girth Weld
40004904 | 180399.03 | METAL LOSS | 28.97 | 0.25 | 13% | 0.2 | 0.333 | 277 | 1428 | 1580 | 39.8 | 42.73997526 | -89.14093317 | Metal Loss External
47730 | 180409.86 | WELD | [8 empty] | 39.23 | 42.74000981 | -89.14093377 | Girth Weld
40004905 | 180433.85 | METAL LOSS | 24 | 0.25 | 9% | 0.62 | 0.558 | 215 | 1424 | 1576 | 39.23 | 42.74007555 | -89.14093492 | Metal Loss External
10000264 | 180441.41 | LOCATION | 31.56 | [7 empty] | 39.23 | 42.74009636 | -89.14093528 | Sleeve Begin - 48.67 in.
10000264 | 180445.47 | LOCATION | 35.61 | [7 empty] | 39.23 | 42.74009636 | -89.14093528 | Sleeve End
47740 | 180449.08 | WELD | [8 empty] | 39.82 | 42.74012224 | -89.14093573 | Girth Weld
47750 | 180488.9 | WELD | [8 empty] | 39.8 | 42.74023628 | -89.14093771 | Girth Weld
47760 | 180528.7 | WELD | [8 empty] | 39.77 | 42.74035027 | -89.1409397 | Girth Weld
40004906 | 180537.45 | METAL LOSS | 8.76 | 0.25 | 7% | 1.01 | 1.155 | 277 | 1422 | 1573 | 39.77 | 42.74037417 | -89.14094011 | Metal Loss External
47770 | 180568.47 | WELD | [8 empty] | 39.87 | 42.74046418 | -89.14094168 | Girth Weld
47780 | 180608.33 | WELD | [8 empty] | 39.73 | 42.74057836 | -89.14094367 | Girth Weld
47790 | 180648.06 | WELD | [8 empty] | 39.76 | 42.74069217 | -89.14094565 | Girth Weld
40004907 | 180652.72 | METAL LOSS | 4.66 | 0.25 | 20% | 0.65 | 0.561 | 196 | 1418 | 1568 | 39.76 | 42.74070488 | -89.14094587 | Metal Loss External
40004908 | 180655.14 | METAL LOSS | 7.08 | 0.25 | 16% | 0.81 | 0.71 | 205 | 1417 | 1567 | 39.76 | 42.74071148 | -89.14094598 | Metal Loss External
40004909 | 180655.36 | METAL LOSS | 7.3 | 0.25 | 12% | 1.08 | 0.814 | 205 | 1414 | 1563 | 39.76 | 42.74071206 | -89.14094599 | Metal Loss External
40004910 | 180655.59 | METAL LOSS | 7.52 | 0.25 | 11% | 1.69 | 0.754 | 202 | 1403 | 1550 | 39.76 | 42.74071261 | -89.140946 | Metal Loss External
40004911 | 180656.9 | METAL LOSS | 8.84 | 0.25 | 9% | 0.43 | 0.42 | 202 | 1427 | 1579 | 39.76 | 42.74071637 | -89.14094607 | Metal Loss External
40004912 | 180657.38 | METAL LOSS | 9.32 | 0.25 | 10% | 0.45 | 0.379 | 202 | 1426 | 1578 | 39.76 | 42.74071768 | -89.14094609 | Metal Loss External
47800 | 180687.82 | WELD | [8 empty] | 39.83 | 42.74080606 | -89.14094763 | Girth Weld
47810 | 180727.65 | WELD | [8 empty] | 39.81 | 42.74092013 | -89.14094961 | Girth Weld
40004913 | 180741.96 | METAL LOSS | 14.31 | 0.25 | 16% | 0.7 | 0.406 | 162 | 1419 | 1570 | 39.81 | 42.7409593 | -89.1409503 | Metal Loss External
40004914 | 180745.63 | METAL LOSS | 17.98 | 0.25 | 11% | 0.72 | 0.682 | 221 | 1422 | 1573 | 39.81 | 42.74096936 | -89.14095047 | Metal Loss External
40004915 | 180751.99 | METAL LOSS | 24.34 | 0.25 | 11% | 0.58 | 0.904 | 124 | 1424 | 1576 | 39.81 | 42.74098683 | -89.14095078 | Metal Loss External
40004916 | 180752.21 | METAL LOSS | 24.56 | 0.25 | 16% | 2.56 | 0.947 | 142 | 1366 | 1501 | 39.81 | 42.74098721 | -89.14095078 | Metal Loss External
40004917 | 180752.52 | METAL LOSS | 24.87 | 0.25 | 21% | 0.87 | 0.551 | 139 | 1409 | 1558 | 39.81 | 42.74098823 | -89.1409508 | Metal Loss External
40004918 | 180752.83 | METAL LOSS | 25.18 | 0.25 | 18% | 1.89 | 0.854 | 127 | 1376 | 1516 | 39.81 | 42.74098897 | -89.14095081 | Metal Loss External
40004919 | 180753.06 | METAL LOSS | 25.41 | 0.25 | 12% | 1.18 | 0.963 | 97 | 1412 | 1561 | 39.81 | 42.7409897 | -89.14095083 | Metal Loss External
40004920 | 180753.34 | METAL LOSS | 25.69 | 0.25 | 21% | 1.98 | 1.047 | 88 | 1364 | 1500 | 39.81 | 42.74099038 | -89.14095084 | Metal Loss External
40004921 | 180753.63 | METAL LOSS | 25.98 | 0.25 | 9% | 0.49 | 0.473 | 91 | 1426 | 1578 | 39.81 | 42.74099133 | -89.14095085 | Metal Loss External
47820 | 180767.46 | WELD | [8 empty] | 39.82 | 42.74103415 | -89.1409516 | Girth Weld
47830 | 180807.27 | WELD | [8 empty] | 37.88 | 42.74114819 | -89.14095358 | Girth Weld
47840 | 180845.16 | WELD | [8 empty] | 39.77 | 42.74125693 | -89.14095548 | Girth Weld
40004922 | 180875.11 | METAL LOSS | 29.95 | 0.25 | 9% | 0.74 | 0.533 | 264 | 1423 | 1574 | 39.77 | 42.74133901 | -89.1409569 | Metal Loss External
47850 | 180884.92 | WELD | [8 empty] | 39.53 | 42.74137084 | -89.14095746 | Girth Weld
47860 | 180924.46 | WELD | [8 empty] | 39.82 | 42.7414841 | -89.14095943 | Girth Weld
47870 | 180964.27 | WELD | [8 empty] | 39.79 | 42.74159815 | -89.14096141 | Girth Weld
40004923 | 181003.19 | METAL LOSS | 38.92 | 0.25 | 5% | 0.99 | 1.814 | 116 | 1423 | 1575 | 39.79 | 42.74170478 | -89.14096327 | Metal Loss External
47880 | 181004.06 | WELD | [8 empty] | 39.79 | 42.74171211 | -89.1409634 | Girth Weld
40004924 | 181005.79 | METAL LOSS | 1.73 | 0.25 | 11% | 0.54 | 0.353 | 178 | 1425 | 1577 | 39.79 | 42.7417168 | -89.14096348 | Metal Loss External
47890 | 181043.85 | WELD | [8 empty] | 39.78 | 42.74182608 | -89.14096538 | Girth Weld
40004925 | 181044.01 | METAL LOSS | 0.17 | 0.25 | 11% | 0.38 | 0.42 | 254 | 1427 | 1579 | 39.78 | 42.74182649 | -89.14096539 | Metal Loss External
40004926 | 181044.57 | METAL LOSS | 0.72 | 0.25 | 7% | 0.55 | 0.551 | 299 | 1426 | 1578 | 39.78 | 42.74182799 | -89.14096541 | Metal Loss External
40004927 | 181045.29 | METAL LOSS | 1.44 | 0.25 | 10% | 0.53 | 0.433 | 264 | 1425 | 1577 | 39.78 | 42.74182996 | -89.14096545 | Metal Loss External
40004928 | 181045.82 | METAL LOSS | 1.97 | 0.25 | 6% | 0.28 | 0.397 | 278 | 1428 | 1581 | 39.78 | 42.74183145 | -89.14096547 | Metal Loss External
47900 | 181083.62 | WELD | [8 empty] | 33.75 | 42.74194001 | -89.14096736 | Girth Weld
47910 | 181117.37 | WELD | [8 empty] | 33.48 | 42.74203742 | -89.14096906 | Girth Weld
40004929 | 181132.39 | METAL LOSS | 15.01 | 0.25 | 12% | 0.31 | 0.333 | 256 | 1427 | 1580 | 33.48 | 42.74207856 | -89.14096978 | Metal Loss External
47920 | 181150.86 | WELD | [8 empty] | 39.79 | 42.74213409 | -89.14097074 | Girth Weld
40004930 | 181172.47 | METAL LOSS | 21.61 | 0.25 | 13% | 0.31 | 0.333 | 19 | 1427 | 1579 | 39.79 | 42.74219332 | -89.14097177 | Metal Loss External
40004931 | 181175.15 | METAL LOSS | 24.29 | 0.25 | 9% | 0.64 | 0.515 | 274 | 1424 | 1576 | 39.79 | 42.74220064 | -89.1409719 | Metal Loss External
47930 | 181190.65 | WELD | [8 empty] | 39.81 | 42.74224805 | -89.14097272 | Girth Weld
40004932 | 181230.26 | METAL LOSS | 39.62 | 0.25 | 5% | 0.89 | 1.055 | 85 | 1424 | 1576 | 39.81 | 42.74235661 | -89.14097461 | Metal Loss External
47940 | 181230.45 | WELD | [8 empty] | 39.68 | 42.74236207 | -89.14097471 | Girth Weld
40004933 | 181269.18 | METAL LOSS | 38.73 | 0.25 | 7% | 1.59 | 1.756 | 247 | 1413 | 1563 | 39.68 | 42.74246811 | -89.14097655 | Metal Loss External
47950 | 181270.13 | WELD | [8 empty] | 39.78 | 42.74247574 | -89.14097669 | Girth Weld
47960 | 181309.91 | WELD | [8 empty] | 39.74 | 42.74258967 | -89.14097867 | Girth Weld
47970 | 181349.65 | WELD | [8 empty] | 39.82 | 42.7427035 | -89.14098065 | Girth Weld
40004934 | 181366.03 | METAL LOSS | 16.38 | 0.25 | 9% | 0.79 | 0.662 | 177 | 1423 | 1574 | 39.82 | 42.74274834 | -89.14098143 | Metal Loss External
40004935 | 181371.25 | METAL LOSS | 21.61 | 0.25 | 15% | 1.08 | 0.496 | 52 | 1410 | 1559 | 39.82 | 42.74276264 | -89.14098168 | Metal Loss External
40004936 | 181378.98 | METAL LOSS | 29.33 | 0.25 | 12% | 0.57 | 0.333 | 115 | 1424 | 1576 | 39.82 | 42.74278389 | -89.14098205 | Metal Loss External
47980 | 181389.46 | WELD | [8 empty] | 39.72 | 42.74281755 | -89.14098264 | Girth Weld
47990 | 181429.18 | WELD | [8 empty] | 37.86 | 42.74293132 | -89.14098462 | Girth Weld
40004937 | 181462.91 | METAL LOSS | 33.73 | 0.25 | 12% | 1.11 | 0.618 | 227 | 1413 | 1563 | 37.86 | 42.74302371 | -89.14098622 | Metal Loss External
48000 | 181467.04 | WELD | [8 empty] | 35.07 | 42.74304 | -89.14098651 | Girth Weld
48010 | 181502.11 | WELD | [8 empty] | 39.83 | 42.74314102 | -89.14098827 | Girth Weld
48020 | 181541.94 | WELD | [8 empty] | 39.82 | 42.74325509 | -89.14099025 | Girth Weld
40004938 | 181565.02 | METAL LOSS | 23.08 | 0.25 | 15% | 0.67 | 0.495 | 245 | 1421 | 1572 | 39.82 | 42.74331833 | -89.14099135 | Metal Loss External
48030 | 181581.76 | WELD | [8 empty] | 39.79 | 42.74336914 | -89.14099224 | Girth Weld
40004939 | 181600.04 | METAL LOSS | 18.28 | 0.25 | 11% | 0.83 | 0.496 | 243 | 1420 | 1571 | 39.79 | 42.74341919 | -89.14099311 | Metal Loss External
40004940 | 181619.91 | METAL LOSS | 38.15 | 0.25 | 9% | 0.48 | 0.471 | 123 | 1426 | 1578 | 39.79 | 42.74347373 | -89.14099406 | Metal Loss External
40004941 | 181621.03 | METAL LOSS | 39.28 | 0.25 | 9% | 1.15 | 0.937 | 270 | 1416 | 1566 | 39.79 | 42.74347674 | -89.14099411 | Metal Loss External
48040 | 181621.54 | WELD | [8 empty] | 39.8 | 42.74348311 | -89.14099422 | Girth Weld
48050 | 181661.34 | WELD | [8 empty] | 36.51 | 42.7435971 | -89.1409962 | Girth Weld
48060 | 181697.85 | WELD | [8 empty] | 39.78 | 42.74370207 | -89.14099803 | Girth Weld
40004942 | 181713.95 | METAL LOSS | 16.09 | 0.25 | 16% | 0.34 | 0.333 | 339 | 1426 | 1578 | 39.78 | 42.74374618 | -89.1409988 | Metal Loss External
40004943 | 181726.58 | METAL LOSS | 28.72 | 0.25 | 14% | 1.96 | 0.397 | 342 | 1387 | 1530 | 39.78 | 42.74378063 | -89.1409994 | Metal Loss External
48070 | 181737.63 | WELD | [8 empty] | 39.81 | 42.74381601 | -89.14100001 | Girth Weld
48080 | 181777.44 | WELD | [8 empty] | 39.82 | 42.74393003 | -89.141002 | Girth Weld
40004944 | 181787.26 | METAL LOSS | 9.82 | 0.25 | 10% | 0.98 | 0.809 | 263 | 1418 | 1569 | 39.82 | 42.74395687 | -89.14100246 | Metal Loss External
40004945 | 181788.14 | METAL LOSS | 10.7 | 0.25 | 9% | 0.42 | 0.508 | 215 | 1427 | 1579 | 39.82 | 42.74395934 | -89.14100251 | Metal Loss External
40004946 | 181788.74 | METAL LOSS | 11.3 | 0.25 | 12% | 0.64 | 0.543 | 209 | 1423 | 1574 | 39.82 | 42.74396096 | -89.14100254 | Metal Loss External
40004947 | 181806.18 | METAL LOSS | 28.74 | 0.25 | 14% | 1.46 | 0.387 | 43 | 1400 | 1547 | 39.82 | 42.74400869 | -89.14100337 | Metal Loss External
40004948 | 181806.72 | METAL LOSS | 29.28 | 0.25 | 20% | 5.38 | 0.451 | 43 | 1296 | 1404 | 39.82 | 42.74400972 | -89.14100338 | Metal Loss External
48090 | 181817.25 | WELD | [8 empty] | 39.71 | 42.74404407 | -89.14100398 | Girth Weld
48100 | 181856.96 | WELD | [8 empty] | 39.51 | 42.74415782 | -89.14100596 | Girth Weld
40004949 | 181857.78 | METAL LOSS | 0.82 | 0.25 | 23% | 3.41 | 3.203 | 148 | 1311 | 1426 | 39.51 | 42.74415967 | -89.14100599 | Metal Loss External
40004950 | 181857.71 | METAL LOSS | 0.74 | 0.25 | 8% | 0.99 | 0.974 | 115 | 1421 | 1572 | 39.51 | 42.74415974 | -89.14100599 | Metal Loss External
40004951 | 181857.72 | METAL LOSS | 0.76 | 0.25 | 10% | 0.47 | 0.851 | 274 | 1426 | 1578 | 39.51 | 42.74415984 | -89.141006 | Metal Loss External
40004952 | 181857.79 | METAL LOSS | 0.83 | 0.25 | 6% | 0.5 | 0.63 | 244 | 1427 | 1579 | 39.51 | 42.74416003 | -89.141006 | Metal Loss External
40004953 | 181857.95 | METAL LOSS | 0.99 | 0.25 | 5% | 0.6 | 0.795 | 256 | 1427 | 1579 | 39.51 | 42.74416046 | -89.14100601 | Metal Loss External
40004954 | 181858.1 | METAL LOSS | 1.14 | 0.25 | 9% | 0.5 | 0.514 | 160 | 1426 | 1578 | 39.51 | 42.74416088 | -89.14100601 | Metal Loss External
40004955 | 181858.15 | METAL LOSS | 1.18 | 0.25 | 12% | 0.78 | 1.06 | 97 | 1420 | 1571 | 39.51 | 42.74416097 | -89.14100602 | Metal Loss External
40004956 | 181858.27 | METAL LOSS | 1.31 | 0.25 | 9% | 0.65 | 0.333 | 151 | 1424 | 1576 | 39.51 | 42.74416133 | -89.14100602 | Metal Loss External
40004957 | 181858.5 | METAL LOSS | 1.54 | 0.25 | 28% | 2.74 | 1.435 | 142 | 1304 | 1418 | 39.51 | 42.74416173 | -89.14100603 | Metal Loss External
48110 | 181896.48 | WELD | [8 empty] | 37.23 | 42.74427103 | -89.14100793 | Girth Weld
48120 | 181933.7 | WELD | [8 empty] | 18.99 | 42.74437797 | -89.14100979 | Girth Weld
40004958 | 181944.86 | METAL LOSS | 11.16 | 0.25 | 11% | 1.26 | 0.755 | 123 | 1412 | 1561 | 18.99 | 42.74440842 | -89.14101032 | Metal Loss External
48130 | 181952.69 | WELD | [8 empty] | 39.77 | 42.74443488 | -89.14101078 | Girth Weld
48140 | 181992.45 | WELD | [8 empty] | 39.76 | 42.74454879 | -89.14101277 | Girth Weld
48150 | 182032.21 | WELD | [8 empty] | 39.74 | 42.74466267 | -89.14101475 | Girth Weld
48160 | 182071.95 | WELD | [8 empty] | 39.68 | 42.7447765 | -89.14101673 | Girth Weld
48170 | 182111.63 | WELD | [8 empty] | 39.78 | 42.74489016 | -89.14101871 | Girth Weld
48180 | 182151.41 | WELD | [8 empty] | 39.79 | 42.7450041 | -89.14102069 | Girth Weld
48190 | 182191.2 | WELD | [8 empty] | 39.79 | 42.74511806 | -89.14102267 | Girth Weld
48200 | 182230.98 | WELD | [8 empty] | 17.58 | 42.74523203 | -89.14102466 | Girth Weld
48210 | 182248.57 | WELD | [8 empty] | 33.17 | 42.74528509 | -89.14102558 | Girth Weld
40004959 | 182250.06 | METAL LOSS | 1.5 | 0.25 | 12% | 0.46 | 0.333 | 137 | 1426 | 1578 | 33.17 | 42.74528914 | -89.14102565 | Metal Loss External
48220 | 182281.74 | WELD | [8 empty] | 39.73 | 42.74538091 | -89.14102725 | Girth Weld
48230 | 182321.47 | WELD | [8 empty] | 39.75 | 42.74549471 | -89.14102923 | Girth Weld
48240 | 182361.22 | WELD | [8 empty] | 37.86 | 42.74560857 | -89.14103121 | Girth Weld
40004960 | 182389.65 | METAL LOSS | 28.44 | 0.25 | 8% | 0.32 | 0.333 | 349 | 1428 | 1580 | 37.86 | 42.74568653 | -89.14103257 | Metal Loss External
48250 | 182399.08 | WELD | [8 empty] | 39.75 | 42.74571726 | -89.1410331 | Girth Weld
48260 | 182438.83 | WELD | [8 empty] | 39.76 | 42.74583112 | -89.14103508 | Girth Weld
48270 | 182478.59 | WELD | [8 empty] | 39.75 | 42.745945 | -89.14103707 | Girth Weld
48280 | 182518.34 | WELD | [8 empty] | 39.72 | 42.74605886 | -89.14103905 | Girth Weld
48290 | 182558.06 | WELD | [8 empty] | 39.72 | 42.74617264 | -89.14104103 | Girth Weld
48300 | 182597.78 | WELD | [8 empty] | 39.79 | 42.74628642 | -89.14104301 | Girth Weld
48310 | 182637.56 | WELD | [8 empty] | 39.71 | 42.74640038 | -89.14104499 | Girth Weld
48320 | 182677.27 | WELD | [8 empty] | 39.82 | 42.74651414 | -89.14104697 | Girth Weld
40004961 | 182698.54 | METAL LOSS | 21.26 | 0.25 | 7% | 0.37 | 0.343 | 355 | 1428 | 1580 | 39.82 | 42.74657241 | -89.14104799 | Metal Loss External
48330 | 182717.09 | WELD | [8 empty] | 39.7 | 42.74662818 | -89.14104896 | Girth Weld
48340 | 182756.79 | WELD | [8 empty] | 39.76 | 42.74674191 | -89.14105094 | Girth Weld
48350 | 182796.55 | WELD | [8 empty] | 39.69 | 42.74685579 | -89.14105292 | Girth Weld
48360 | 182836.24 | WELD | [8 empty] | 39.63 | 42.74696948 | -89.1410549 | Girth Weld
48370 | 182875.87 | WELD | [8 empty] | 39.76 | 42.74708301 | -89.14105687 | Girth Weld
13000058 | 182880.48 | GAIN | 4.61 |  |  | 16.651 | 15.637 | 204 |  |  | 39.76 | 42.74709375 | -89.14105706 | GAIN - 146 Gauss
48380 | 182915.63 | WELD | [8 empty] | 39.77 | 42.7471969 | -89.14105885 | Girth Weld
48390 | 182955.39 | WELD | [8 empty] | 39.73 | 42.7473108 | -89.14106084 | Girth Weld
48400 | 182995.12 | WELD | [8 empty] | 27.28 | 42.74742461 | -89.14106282 | Girth Weld
48410 | 183022.4 | WELD | [8 empty] | 39.74 | 42.74750427 | -89.1410642 | Girth Weld
40004962 | 183030.94 | METAL LOSS | 8.54 | 0.25 | 21% | 0.23 | 0.346 | 255 | 1427 | 1579 | 39.74 | 42.74752765 | -89.14106461 | Metal Loss External
48420 | 183062.14 | WELD | [8 empty] | 39.34 | 42.7476181 | -89.14106618 | Girth Weld
48430 | 183101.48 | WELD | [8 empty] | 31.5 | 42.74773082 | -89.14106815 | Girth Weld
48440 | 183132.98 | WELD | [8 empty] | 39.49 | 42.74782206 | -89.14106973 | Girth Weld
48450 | 183172.47 | WELD | [8 empty] | 39.69 | 42.74793522 | -89.1410717 | Girth Weld
48460 | 183212.16 | WELD | [8 empty] | 39.71 | 42.74804891 | -89.14107368 | Girth Weld
48470 | 183251.87 | WELD | [8 empty] | 39.77 | 42.74816266 | -89.14107566 | Girth Weld
48480 | 183291.64 | WELD | [8 empty] | 39.74 | 42.74827658 | -89.14107765 | Girth Weld
48490 | 183331.38 | WELD | [8 empty] | 39.76 | 42.74839041 | -89.14107963 | Girth Weld
48500 | 183371.14 | WELD | [8 empty] | 39.71 | 42.74850429 | -89.14108161 | Girth Weld
48510 | 183410.85 | WELD | [8 empty] | 39.69 | 42.74861805 | -89.14108359 | Girth Weld
48520 | 183450.54 | WELD | [8 empty] | 39.75 | 42.74873174 | -89.14108557 | Girth Weld
48530 | 183490.29 | WELD | [8 empty] | 39.8 | 42.74884559 | -89.14108755 | Girth Weld
48540 | 183530.08 | WELD | [8 empty] | 39.7 | 42.74895958 | -89.14108953 | Girth Weld
48550 | 183569.78 | WELD | [8 empty] | 39.72 | 42.7490733 | -89.14109151 | Girth Weld
40004963 | 183599.96 | METAL LOSS | 30.18 | 0.25 | 19% | 0.86 | 0.333 | 71 | 1412 | 1561 | 39.72 | 42.74915599 | -89.14109295 | Metal Loss External
48560 | 183609.5 | WELD | [8 empty] | 37.7 | 42.74918708 | -89.14109349 | Girth Weld
48570 | 183647.2 | WELD | [8 empty] | 39.82 | 42.74929531 | -89.14109538 | Girth Weld
40004964 | 183654.95 | METAL LOSS | 7.75 | 0.25 | 13% | 0.16 | 0.333 | 153 | 1428 | 1581 | 39.82 | 42.74931654 | -89.14109575 | Metal Loss External
48580 | 183687.01 | WELD | [8 empty] | 39.72 | 42.74940935 | -89.14109736 | Girth Weld
48590 | 183726.73 | WELD | [8 empty] | 39.8 | 42.74952313 | -89.14109934 | Girth Weld
48600 | 183766.53 | WELD | [8 empty] | 39.77 | 42.74963711 | -89.14110133 | Girth Weld
48610 | 183806.3 | WELD | [8 empty] | 39.72 | 42.74975102 | -89.14110331 | Girth Weld
40004965 | 183832.4 | METAL LOSS | 26.1 | 0.25 | 8% | 0.8 | 0.71 | 126 | 1423 | 1575 | 39.72 | 42.74982251 | -89.14110455 | Metal Loss External
40004966 | 183832.44 | METAL LOSS | 26.15 | 0.25 | 6% | 0.74 | 0.759 | 147 | 1425 | 1577 | 39.72 | 42.74982265 | -89.14110456 | Metal Loss External
40004967 | 183832.75 | METAL LOSS | 26.46 | 0.25 | 12% | 0.51 | 0.389 | 144 | 1425 | 1577 | 39.72 | 42.74982352 | -89.14110457 | Metal Loss External
40004968 | 183833.1 | METAL LOSS | 26.8 | 0.25 | 23% | 0.47 | 0.6 | 138 | 1422 | 1573 | 39.72 | 42.74982447 | -89.14110459 | Metal Loss External
40004969 | 183834.96 | METAL LOSS | 28.66 | 0.25 | 9% | 0.49 | 0.595 | 125 | 1426 | 1578 | 39.72 | 42.74982958 | -89.14110468 | Metal Loss External
40004970 | 183835.24 | METAL LOSS | 28.95 | 0.25 | 23% | 0.84 | 0.364 | 137 | 1409 | 1558 | 39.72 | 42.74983032 | -89.14110469 | Metal Loss External
40004971 | 183835.42 | METAL LOSS | 29.12 | 0.25 | 20% | 0.46 | 0.333 | 137 | 1423 | 1575 | 39.72 | 42.74983084 | -89.1411047 | Metal Loss External
40004972 | 183835.89 | METAL LOSS | 29.59 | 0.25 | 11% | 0.54 | 0.426 | 128 | 1425 | 1577 | 39.72 | 42.74983212 | -89.14110472 | Metal Loss External
40004973 | 183836.07 | METAL LOSS | 29.78 | 0.25 | 18% | 0.89 | 0.702 | 131 | 1412 | 1562 | 39.72 | 42.74983259 | -89.14110473 | Metal Loss External
48620 | 183846.01 | WELD | [8 empty] | 39.71 | 42.7498648 | -89.14110529 | Girth Weld
48630 | 183885.72 | WELD | [8 empty] | 39.72 | 42.74997854 | -89.14110727 | Girth Weld
40004974 | 183909.21 | METAL LOSS | 23.48 | 0.25 | 7% | 0.57 | 1.054 | 349 | 1426 | 1578 | 39.72 | 42.75004288 | -89.14110839 | Metal Loss External
48640 | 183925.44 | WELD | [8 empty] | 39.51 | 42.75009232 | -89.14110925 | Girth Weld
48650 | 183964.95 | WELD | [8 empty] | 39.9 | 42.75020553 | -89.14111122 | Girth Weld
48660 | 184004.85 | WELD | [8 empty] | 39.85 | 42.75031979 | -89.14111321 | Girth Weld
48670 | 184044.7 | WELD | [8 empty] | 39.77 | 42.75043391 | -89.14111519 | Girth Weld
40004975 | 184054.06 | METAL LOSS | 9.37 | 0.25 | 16% | 1.7 | 0.386 | 44 | 1389 | 1533 | 39.77 | 42.75045941 | -89.14111564 | Metal Loss External
40004976 | 184054.23 | METAL LOSS | 9.54 | 0.25 | 19% | 0.32 | 0.333 | 44 | 1426 | 1578 | 39.77 | 42.75046003 | -89.14111565 | Metal Loss External
48680 | 184084.46 | WELD | [8 empty] | 39.8 | 42.75054782 | -89.14111718 | Girth Weld
48690 | 184124.26 | WELD | [8 empty] | 39.77 | 42.75066181 | -89.14111916 | Girth Weld
40004977 | 184163.15 | METAL LOSS | 38.89 | 0.25 | 11% | 0.57 | 0.416 | 75 | 1424 | 1576 | 39.77 | 42.7507684 | -89.14112102 | Metal Loss External
40004978 | 184163.83 | METAL LOSS | 39.57 | 0.25 | 5% | 0.88 | 1.053 | 82 | 1425 | 1577 | 39.77 | 42.75077023 | -89.14112105 | Metal Loss External
48700 | 184164.03 | WELD | [8 empty] | 39.5 | 42.75077572 | -89.14112114 | Girth Weld
48710 | 184203.53 | WELD | [8 empty] | 39.78 | 42.75088891 | -89.14112311 | Girth Weld
40004979 | 184222.46 | METAL LOSS | 18.93 | 0.25 | 6% | 0.49 | 0.447 | 264 | 1427 | 1579 | 39.78 | 42.75094077 | -89.14112402 | Metal Loss External
48720 | 184243.31 | WELD | [8 empty] | 39.77 | 42.75100285 | -89.1411251 | Girth Weld
48730 | 184283.08 | WELD | [8 empty] | 39.85 | 42.75111676 | -89.14112708 | Girth Weld
48740 | 184322.93 | WELD | [8 empty] | 39.8 | 42.75123089 | -89.14112907 | Girth Weld
40004980 | 184361.61 | METAL LOSS | 38.68 | 0.25 | 4% | 1.31 | 2.344 | 210 | 1422 | 1573 | 39.8 | 42.75133683 | -89.14113091 | Metal Loss External
48750 | 184362.73 | WELD | [8 empty] | 37.53 | 42.75134488 | -89.14113105 | Girth Weld
48760 | 184400.26 | WELD | [8 empty] | 37.69 | 42.75145266 | -89.14113293 | Girth Weld
48770 | 184437.94 | WELD | [8 empty] | 39.8 | 42.75156085 | -89.14113481 | Girth Weld
40004981 | 184449.19 | METAL LOSS | 11.25 | 0.25 | 15% | 0.53 | 0.333 | 191 | 1423 | 1575 | 39.8 | 42.75159166 | -89.14113535 | Metal Loss External
48780 | 184477.74 | WELD | [8 empty] | 39.74 | 42.75167484 | -89.14113679 | Girth Weld
40004982 | 184478.58 | METAL LOSS | 0.84 | 0.25 | 19% | 2.94 | 4.277 | 148 | 1343 | 1471 | 39.74 | 42.75167681 | -89.14113683 | Metal Loss External
40004983 | 184479.17 | METAL LOSS | 1.43 | 0.25 | 7% | 0.48 | 0.655 | 181 | 1427 | 1579 | 39.74 | 42.75167872 | -89.14113686 | Metal Loss External
40004984 | 184479.77 | METAL LOSS | 2.03 | 0.25 | 5% | 0.51 | 0.742 | 182 | 1427 | 1579 | 39.74 | 42.75168036 | -89.14113689 | Metal Loss External
40004985 | 184479.94 | METAL LOSS | 2.21 | 0.25 | 11% | 0.71 | 0.565 | 178 | 1422 | 1574 | 39.74 | 42.75168081 | -89.1411369 | Metal Loss External
40004986 | 184480.18 | METAL LOSS | 2.44 | 0.25 | 9% | 0.48 | 0.594 | 178 | 1426 | 1578 | 39.74 | 42.75168147 | -89.14113691 | Metal Loss External
40004987 | 184481.61 | METAL LOSS | 3.87 | 0.25 | 7% | 0.66 | 0.672 | 208 | 1425 | 1577 | 39.74 | 42.75168539 | -89.14113698 | Metal Loss External
40004988 | 184502.27 | METAL LOSS | 24.53 | 0.25 | 13% | 0.54 | 0.355 | 109 | 1424 | 1576 | 39.74 | 42.75174207 | -89.14113796 | Metal Loss External
40004989 | 184514.59 | METAL LOSS | 36.85 | 0.25 | 25% | 1.61 | 2.544 | 197 | 1369 | 1506 | 39.74 | 42.75177572 | -89.14113855 | Metal Loss External
40004990 | 184514.91 | METAL LOSS | 37.18 | 0.25 | 4% | 0.58 | 2.917 | 182 | 1427 | 1579 | 39.74 | 42.75177674 | -89.14113857 | Metal Loss External
40004991 | 184515.06 | METAL LOSS | 37.32 | 0.25 | 7% | 0.73 | 0.591 | 188 | 1424 | 1576 | 39.74 | 42.75177713 | -89.14113857 | Metal Loss External
40004992 | 184515.4 | METAL LOSS | 37.66 | 0.25 | 22% | 0.63 | 0.579 | 197 | 1417 | 1568 | 39.74 | 42.75177807 | -89.14113859 | Metal Loss External
40004993 | 184515.61 | METAL LOSS | 37.87 | 0.25 | 13% | 0.75 | 0.68 | 215 | 1420 | 1571 | 39.74 | 42.75177864 | -89.1411386 | Metal Loss External
40004994 | 184515.68 | METAL LOSS | 37.94 | 0.25 | 17% | 0.89 | 0.715 | 71 | 1413 | 1563 | 39.74 | 42.7517788 | -89.1411386 | Metal Loss External
40004995 | 184515.82 | METAL LOSS | 38.08 | 0.25 | 23% | 0.9 | 0.777 | 158 | 1406 | 1554 | 39.74 | 42.75177918 | -89.14113861 | Metal Loss External
40004996 | 184516.34 | METAL LOSS | 38.61 | 0.25 | 16% | 1.12 | 0.578 | 160 | 1407 | 1556 | 39.74 | 42.7517806 | -89.14113863 | Metal Loss External
40004997 | 184516.7 | METAL LOSS | 38.96 | 0.25 | 4% | 0.54 | 1.529 | 143 | 1427 | 1580 | 39.74 | 42.75178165 | -89.14113865 | Metal Loss External
48790 | 184517.48 | WELD | [8 empty] | 35.57 | 42.75178867 | -89.14113878 | Girth Weld
48800 | 184553.04 | WELD | [8 empty] | 39.77 | 42.75189106 | -89.14114056 | Girth Weld
48810 | 184592.81 | WELD | [8 empty] | 39.85 | 42.75200497 | -89.14114254 | Girth Weld
40004998 | 184603.48 | METAL LOSS | 10.67 | 0.25 | 32% | 0.93 | 1.085 | 7 | 1393 | 1538 | 39.85 | 42.75203413 | -89.14114305 | Metal Loss Internal
48820 | 184632.66 | WELD | [8 empty] | 39.81 | 42.75211909 | -89.14114453 | Girth Weld
48830 | 184672.46 | WELD | [8 empty] | 37.93 | 42.75223311 | -89.14114651 | Girth Weld
40004999 | 184678.92 | METAL LOSS | 6.45 | 0.25 | 8% | 0.49 | 0.464 | 212 | 1426 | 1578 | 37.93 | 42.75225076 | -89.14114682 | Metal Loss External
48840 | 184710.4 | WELD | [8 empty] | 39.85 | 42.75234198 | -89.14114841 | Girth Weld
48850 | 184750.25 | WELD | [8 empty] | 39.84 | 42.75245613 | -89.14115039 | Girth Weld
10000265 | 184757.67 | LOCATION | 7.42 | [7 empty] | 39.84 | 42.752491 | -89.141151 | AGM #43, STA 8057+77
48860 | 184790.09 | WELD | [8 empty] | 39.48 | 42.75257336 | -89.14115044 | Girth Weld
48870 | 184829.57 | WELD | [8 empty] | 39.8 | 42.75267838 | -89.14114973 | Girth Weld
48880 | 184869.37 | WELD | [8 empty] | 39.78 | 42.75278427 | -89.14114901 | Girth Weld
48890 | 184909.14 | WELD | [8 empty] | 21.4 | 42.7528901 | -89.14114829 | Girth Weld
40005000 | 184928.44 | METAL LOSS | 19.3 | 0.25 | 5% | 1.08 | 2.388 | 101 | 1423 | 1574 | 21.4 | 42.7529429 | -89.14114793 | Metal Loss External
40005001 | 184929.01 | METAL LOSS | 19.86 | 0.25 | 5% | 2.32 | 2.043 | 102 | 1412 | 1561 | 21.4 | 42.75294432 | -89.14114792 | Metal Loss External
48900 | 184930.54 | WELD | [8 empty] | 39.76 | 42.75294553 | -89.14114791 | Girth Weld
48910 | 184970.3 | WELD | [8 empty] | 39.74 | 42.7530513 | -89.14114719 | Girth Weld
48920 | 185010.04 | WELD | [8 empty] | 39.85 | 42.75315703 | -89.14114648 | Girth Weld
40005002 | 185010.23 | METAL LOSS | 0.19 | 0.25 | 9% | 1.12 | 0.86 | 80 | 1418 | 1568 | 39.85 | 42.75315741 | -89.14114647 | Metal Loss External
48930 | 185049.89 | WELD | [8 empty] | 39.3 | 42.75326305 | -89.14114575 | Girth Weld
48940 | 185089.19 | WELD | [8 empty] | 39.79 | 42.75336758 | -89.14114504 | Girth Weld
48950 | 185128.98 | WELD | [8 empty] | 39.74 | 42.75347345 | -89.14114433 | Girth Weld
48960 | 185168.72 | WELD | [8 empty] | 38.54 | 42.75357917 | -89.14114361 | Girth Weld
48970 | 185207.26 | WELD | [8 empty] | 39.73 | 42.75368162 | -89.14114291 | Girth Weld
40005003 | 185217.13 | METAL LOSS | 9.87 | 0.25 | 11% | 0.33 | 0.346 | 235 | 1427 | 1579 | 39.73 | 42.75370865 | -89.14114273 | Metal Loss External
48980 | 185246.99 | WELD | [8 empty] | 39.83 | 42.75378732 | -89.14114219 | Girth Weld
40005004 | 185247.9 | METAL LOSS | 0.91 | 0.25 | 8% | 1.35 | 2.161 | 136 | 1415 | 1565 | 39.83 | 42.75378966 | -89.14114218 | Metal Loss External
40005005 | 185284.67 | METAL LOSS | 37.68 | 0.25 | 8% | 0.83 | 2.017 | 234 | 1423 | 1575 | 39.83 | 42.75389057 | -89.14114149 | Metal Loss External
40005006 | 185285.07 | METAL LOSS | 38.08 | 0.25 | 8% | 0.79 | 0.816 | 222 | 1423 | 1575 | 39.83 | 42.75389167 | -89.14114148 | Metal Loss External
40005007 | 185285.11 | METAL LOSS | 38.12 | 0.25 | 8% | 0.73 | 0.672 | 192 | 1424 | 1576 | 39.83 | 42.7538918 | -89.14114148 | Metal Loss External
40005008 | 185285.64 | METAL LOSS | 38.65 | 0.25 | 8% | 0.82 | 0.718 | 195 | 1423 | 1575 | 39.83 | 42.75389324 | -89.14114147 | Metal Loss External
40005009 | 185285.79 | METAL LOSS | 38.8 | 0.25 | 8% | 0.51 | 0.68 | 198 | 1426 | 1578 | 39.83 | 42.75389369 | -89.14114147 | Metal Loss External
40005010 | 185286.03 | METAL LOSS | 39.04 | 0.25 | 17% | 0.63 | 0.692 | 240 | 1420 | 1571 | 39.83 | 42.75389432 | -89.14114147 | Metal Loss External
40005011 | 185286.09 | METAL LOSS | 39.1 | 0.25 | 6% | 0.56 | 0.689 | 150 | 1427 | 1579 | 39.83 | 42.7538945 | -89.14114146 | Metal Loss External
48990 | 185286.82 | WELD | [8 empty] | 39.8 | 42.75389329 | -89.14114147 | Girth Weld
40005012 | 185299.99 | METAL LOSS | 13.17 | 0.25 | 8% | 0.45 | 0.555 | 204 | 1427 | 1579 | 39.8 | 42.75392936 | -89.14114123 | Metal Loss External
49000 | 185326.62 | WELD | [8 empty] | 39.66 | 42.75399918 | -89.14114075 | Girth Weld
49010 | 185366.28 | WELD | [8 empty] | 39.87 | 42.75410469 | -89.14114004 | Girth Weld
40005013 | 185366.45 | METAL LOSS | 0.17 | 0.25 | 7% | 0.84 | 0.976 | 320 | 1423 | 1575 | 39.87 | 42.75410507 | -89.14114003 | Metal Loss External
40005014 | 185388.96 | METAL LOSS | 22.68 | 0.25 | 23% | 1.91 | 0.341 | 325 | 1360 | 1495 | 39.87 | 42.75416669 | -89.14113962 | Metal Loss External
40005015 | 185389.32 | METAL LOSS | 23.04 | 0.25 | 16% | 0.33 | 0.333 | 325 | 1426 | 1579 | 39.87 | 42.75416785 | -89.14113961 | Metal Loss External
49020 | 185406.15 | WELD | [8 empty] | 39.81 | 42.75421079 | -89.14113932 | Girth Weld
49030 | 185445.96 | WELD | [8 empty] | 33.69 | 42.7543167 | -89.1411386 | Girth Weld
49040 | 185479.65 | WELD | [8 empty] | 39.82 | 42.75440584 | -89.14113799 | Girth Weld
49050 | 185519.47 | WELD | [8 empty] | 39.8 | 42.75451178 | -89.14113727 | Girth Weld
49060 | 185559.26 | WELD | [8 empty] | 39.8 | 42.75461766 | -89.14113655 | Girth Weld
40005016 | 185575.19 | METAL LOSS | 15.93 | 0.25 | 8% | 0.36 | 0.333 | 333 | 1427 | 1580 | 39.8 | 42.75466131 | -89.14113625 | Metal Loss External
49070 | 185599.06 | WELD | [8 empty] | 39.77 | 42.75472355 | -89.14113583 | Girth Weld
49080 | 185638.83 | WELD | [8 empty] | 39.77 | 42.75482935 | -89.14113511 | Girth Weld
49090 | 185678.6 | WELD | [8 empty] | 39.77 | 42.75493516 | -89.14113439 | Girth Weld
40005017 | 185678.79 | METAL LOSS | 0.19 | 0.25 | 9% | 0.47 | 0.374 | 231 | 1426 | 1578 | 39.77 | 42.75493563 | -89.14113439 | Metal Loss External
49100 | 185718.36 | WELD | [8 empty] | 39.81 | 42.75504096 | -89.14113368 | Girth Weld
49110 | 185758.17 | WELD | [8 empty] | 37.89 | 42.75514687 | -89.14113296 | Girth Weld
49120 | 185796.06 | WELD | [8 empty] | 39.74 | 42.75524754 | -89.14113227 | Girth Weld
49130 | 185835.8 | WELD | [8 empty] | 39.8 | 42.75535327 | -89.14113155 | Girth Weld
40005018 | 185849.26 | METAL LOSS | 13.46 | 0.25 | 14% | 0.13 | 0.333 | 134 | 1428 | 1581 | 39.8 | 42.75539016 | -89.1411313 | Metal Loss External
40005019 | 185873.6 | METAL LOSS | 37.79 | 0.25 | 21% | 0.63 | 0.544 | 219 | 1418 | 1569 | 39.8 | 42.75545686 | -89.14113085 | Metal Loss External
49140 | 185875.6 | WELD | [8 empty] | 39.79 | 42.75545916 | -89.14113083 | Girth Weld
40005020 | 185899.17 | METAL LOSS | 23.57 | 0.25 | 11% | 0.86 | 0.685 | 180 | 1419 | 1570 | 39.79 | 42.7555237 | -89.1411304 | Metal Loss External
49150 | 185915.39 | WELD | [8 empty] | 39.75 | 42.75556502 | -89.14113011 | Girth Weld
13000059 | 185922.53 | GAIN | 7.14 |  |  | 16.541 | 14.908 | 165 |  |  | 39.75 | 42.75558271 | -89.14112999 | GAIN - 134 Gauss
40005021 | 185954.03 | METAL LOSS | 38.64 | 0.25 | 7% | 0.57 | 1.078 | 279 | 1426 | 1578 | 39.75 | 42.75567093 | -89.1411294 | Metal Loss External
40005022 | 185954.19 | METAL LOSS | 38.8 | 0.25 | 6% | 0.93 | 0.791 | 221 | 1423 | 1575 | 39.75 | 42.75567133 | -89.14112939 | Metal Loss External
49160 | 185955.14 | WELD | [8 empty] | 39.89 | 42.75567077 | -89.1411294 | Girth Weld
49170 | 185995.03 | WELD | [8 empty] | 39.78 | 42.7557769 | -89.14112868 | Girth Weld
49180 | 186034.81 | WELD | [8 empty] | 39.84 | 42.75588274 | -89.14112796 | Girth Weld
49190 | 186074.64 | WELD | [8 empty] | 39.79 | 42.75598873 | -89.14112724 | Girth Weld
49200 | 186114.43 | WELD | [8 empty] | 39.82 | 42.75609459 | -89.14112652 | Girth Weld
40005023 | 186115.73 | METAL LOSS | 1.3 | 0.25 | 7% | 1.93 | 1.344 | 196 | 1410 | 1559 | 39.82 | 42.75609793 | -89.14112649 | Metal Loss External
49210 | 186154.25 | WELD | [8 empty] | 39.8 | 42.75620054 | -89.1411258 | Girth Weld
40005024 | 186162.65 | METAL LOSS | 8.4 | 0.25 | 15% | 0.3 | 0.333 | 120 | 1427 | 1579 | 39.8 | 42.75622354 | -89.14112564 | Metal Loss External
40005025 | 186169.85 | METAL LOSS | 15.6 | 0.25 | 7% | 0.5 | 0.572 | 297 | 1427 | 1579 | 39.8 | 42.75624327 | -89.14112551 | Metal Loss External
40005026 | 186172.97 | METAL LOSS | 18.72 | 0.25 | 12% | 0.57 | 0.409 | 354 | 1424 | 1576 | 39.8 | 42.75625182 | -89.14112545 | Metal Loss External
49220 | 186194.05 | WELD | [8 empty] | 39.8 | 42.75630643 | -89.14112508 | Girth Weld
49230 | 186233.84 | WELD | [8 empty] | 39.76 | 42.75641232 | -89.14112436 | Girth Weld
40005027 | 186247.56 | METAL LOSS | 13.72 | 0.25 | 17% | 0.67 | 0.387 | 155 | 1419 | 1570 | 39.76 | 42.75644987 | -89.1411241 | Metal Loss External
49240 | 186273.6 | WELD | [8 empty] | 21.4 | 42.7565181 | -89.14112364 | Girth Weld
49250 | 186295 | WELD | [8 empty] | 39.69 | 42.75657352 | -89.14112326 | Girth Weld
40005028 | 186310.82 | METAL LOSS | 15.82 | 0.25 | 7% | 1.74 | 1.825 | 259 | 1412 | 1561 | 39.69 | 42.75661671 | -89.14112297 | Metal Loss External
49260 | 186334.69 | WELD | [8 empty] | 39.71 | 42.75667912 | -89.14112255 | Girth Weld
49270 | 186374.4 | WELD | [8 empty] | 39.8 | 42.75678476 | -89.14112183 | Girth Weld
49280 | 186414.2 | WELD | [8 empty] | 39.77 | 42.75689065 | -89.14112111 | Girth Weld
40005029 | 186434.64 | METAL LOSS | 20.43 | 0.25 | 6% | 0.35 | 0.418 | 161 | 1428 | 1580 | 39.77 | 42.75694666 | -89.14112073 | Metal Loss External
40005030 | 186437.39 | METAL LOSS | 23.19 | 0.25 | 8% | 2.01 | 1.473 | 248 | 1404 | 1551 | 39.77 | 42.75695402 | -89.14112068 | Metal Loss External
40005031 | 186437.67 | METAL LOSS | 23.47 | 0.25 | 10% | 2.41 | 2.105 | 251 | 1394 | 1538 | 39.77 | 42.75695473 | -89.14112067 | Metal Loss External
40005032 | 186437.9 | METAL LOSS | 23.7 | 0.25 | 10% | 0.37 | 0.378 | 242 | 1427 | 1579 | 39.77 | 42.75695561 | -89.14112067 | Metal Loss External
40005033 | 186438.41 | METAL LOSS | 24.21 | 0.25 | 6% | 0.48 | 0.661 | 248 | 1427 | 1579 | 39.77 | 42.75695701 | -89.14112066 | Metal Loss External
40005034 | 186438.59 | METAL LOSS | 24.39 | 0.25 | 5% | 0.88 | 1.489 | 260 | 1425 | 1577 | 39.77 | 42.75695744 | -89.14112065 | Metal Loss External
49290 | 186453.97 | WELD | [8 empty] | 39.72 | 42.75699645 | -89.14112039 | Girth Weld
40005035 | 186477.28 | METAL LOSS | 23.31 | 0.25 | 21% | 0.39 | 0.333 | 95 | 1424 | 1576 | 39.72 | 42.75706034 | -89.14111996 | Metal Loss External
49300 | 186493.69 | WELD | [8 empty] | 37.8 | 42.75710212 | -89.14111967 | Girth Weld
40005036 | 186494.48 | METAL LOSS | 0.79 | 0.25 | 14% | 0.77 | 3.055 | 254 | 1419 | 1570 | 37.8 | 42.75710421 | -89.14111966 | Metal Loss External
40005037 | 186494.7 | METAL LOSS | 1.01 | 0.25 | 9% | 0.86 | 0.684 | 230 | 1422 | 1573 | 37.8 | 42.7571048 | -89.14111965 | Metal Loss External
40005038 | 186495.41 | METAL LOSS | 1.72 | 0.25 | 8% | 0.52 | 0.39 | 242 | 1426 | 1578 | 37.8 | 42.75710678 | -89.14111964 | Metal Loss External
49310 | 186531.49 | WELD | [8 empty] | 39.52 | 42.75720254 | -89.14111899 | Girth Weld
49320 | 186571.01 | WELD | [8 empty] | 39.68 | 42.75730767 | -89.14111827 | Girth Weld
40005039 | 186572.29 | METAL LOSS | 1.27 | 0.25 | 5% | 2.64 | 3.697 | 168 | 1410 | 1557 | 39.68 | 42.75731086 | -89.14111825 | Metal Loss External
49330 | 186610.69 | WELD | [8 empty] | 37.88 | 42.75741324 | -89.14111756 | Girth Weld
49340 | 186648.58 | WELD | [8 empty] | 39.73 | 42.75751387 | -89.14111687 | Girth Weld
49350 | 186688.3 | WELD | [8 empty] | 39.76 | 42.75761957 | -89.14111616 | Girth Weld
10000266 | 186694.05 | LOCATION | 15.98 | [7 empty] | 39.76 | 42.75763533 | -89.14111605 | Bend down - 11 deg., 102D
49360 | 186728.06 | WELD | [8 empty] | 39.72 | 42.75772534 | -89.14111544 | Girth Weld
49370 | 186767.78 | WELD | [8 empty] | 37.9 | 42.75783102 | -89.14111472 | Girth Weld
49380 | 186805.68 | WELD | [8 empty] | 39.7 | 42.75793171 | -89.14111403 | Girth Weld
49390 | 186845.38 | WELD | [8 empty] | 39.8 | 42.75803733 | -89.14111332 | Girth Weld
49400 | 186885.18 | WELD | [8 empty] | 39.73 | 42.75814322 | -89.1411126 | Girth Weld
40005040 | 186923.46 | METAL LOSS | 38.28 | 0.25 | 6% | 0.56 | 0.542 | 245 | 1427 | 1579 | 39.73 | 42.75824815 | -89.14111188 | Metal Loss External
40005041 | 186923.66 | METAL LOSS | 38.47 | 0.25 | 18% | 0.78 | 0.68 | 252 | 1416 | 1566 | 39.73 | 42.75824866 | -89.14111188 | Metal Loss External
40005042 | 186923.93 | METAL LOSS | 38.75 | 0.25 | 4% | 0.49 | 0.789 | 251 | 1428 | 1580 | 39.73 | 42.75824944 | -89.14111188 | Metal Loss External
49410 | 186924.91 | WELD | [8 empty] | 39.75 | 42.75824892 | -89.14111188 | Girth Weld
49420 | 186964.66 | WELD | [8 empty] | 39.73 | 42.75835467 | -89.14111116 | Girth Weld
40005043 | 186976.26 | METAL LOSS | 11.6 | 0.25 | 17% | 0.32 | 0.333 | 141 | 1426 | 1579 | 39.73 | 42.75838646 | -89.14111094 | Metal Loss External
40005044 | 187002.02 | METAL LOSS | 37.36 | 0.25 | 7% | 0.3 | 0.333 | 302 | 1428 | 1580 | 39.73 | 42.75845712 | -89.14111046 | Metal Loss External
49430 | 187004.39 | WELD | [8 empty] | 39.83 | 42.75846037 | -89.14111044 | Girth Weld
49440 | 187044.22 | WELD | [8 empty] | 39.66 | 42.75856634 | -89.14110972 | Girth Weld
49450 | 187083.88 | WELD | [8 empty] | 39.71 | 42.75867185 | -89.14110901 | Girth Weld
49460 | 187123.58 | WELD | [8 empty] | 39.66 | 42.75877749 | -89.14110829 | Girth Weld
49470 | 187163.24 | WELD | [8 empty] | 39.72 | 42.758883 | -89.14110757 | Girth Weld
49480 | 187202.96 | WELD | [8 empty] | 39.63 | 42.75898867 | -89.14110685 | Girth Weld
49490 | 187242.59 | WELD | [8 empty] | 39.75 | 42.7590941 | -89.14110614 | Girth Weld
49500 | 187282.34 | WELD | [8 empty] | 39.76 | 42.75919985 | -89.14110542 | Girth Weld
49510 | 187322.1 | WELD | [8 empty] | 39.79 | 42.75930563 | -89.1411047 | Girth Weld
49520 | 187361.89 | WELD | [8 empty] | 23.89 | 42.75941149 | -89.14110398 | Girth Weld
10000267 | 187367.91 | LOCATION | 8.82 | [7 empty] | 23.89 | 42.75942802 | -89.14110387 | Bend right - 14 deg., 22D
49530 | 187385.78 | WELD | [8 empty] | 39.86 | 42.75947375 | -89.14110356 | Girth Weld
10000268 | 187408.61 | LOCATION | 26.23 | [7 empty] | 39.86 | 42.75953636 | -89.14110313 | Bend right - 17 deg., 22D
49540 | 187425.63 | WELD | [8 empty] | 36.44 | 42.75957979 | -89.14110284 | Girth Weld
49550 | 187462.07 | WELD | [8 empty] | 39.77 | 42.75967647 | -89.14110218 | Girth Weld
40005045 | 187463.49 | METAL LOSS | 1.42 | 0.25 | 6% | 1.27 | 1.326 | 193 | 1420 | 1571 | 39.77 | 42.75968022 | -89.14110215 | Metal Loss External
10000269 | 187485.33 | LOCATION | 27.62 | [7 empty] | 39.77 | 42.75974026 | -89.14110175 | Bend down - 12 deg., 40D
40005046 | 187501.63 | METAL LOSS | 39.55 | 0.25 | 7% | 1.34 | 1.003 | 5 | 1417 | 1567 | 39.77 | 42.7597848 | -89.14110144 | Metal Loss External
49560 | 187501.84 | WELD | [8 empty] | 39.72 | 42.75978228 | -89.14110146 | Girth Weld
49570 | 187541.56 | WELD | [8 empty] | 39.93 | 42.75988795 | -89.14110074 | Girth Weld
10000270 | 187561.41 | LOCATION | 27.04 | [7 empty] | 39.93 | 42.7599424 | -89.14110037 | Bend left - 18 deg., 44D
49580 | 187581.5 | WELD | [8 empty] | 39.79 | 42.75999421 | -89.14110002 | Girth Weld
49590 | 187621.28 | WELD | [8 empty] | 39.75 | 42.76010007 | -89.1410993 | Girth Weld
49600 | 187661.03 | WELD | [8 empty] | 37.84 | 42.76020582 | -89.14109858 | Girth Weld
49610 | 187698.87 | WELD | [8 empty] | 39.75 | 42.76030634 | -89.1410979 | Girth Weld
49620 | 187738.62 | WELD | [8 empty] | 39.78 | 42.7604121 | -89.14109718 | Girth Weld
40005047 | 187750.51 | METAL LOSS | 11.89 | 0.25 | 20% | 0.58 | 0.55 | 98 | 1420 | 1571 | 39.78 | 42.76044464 | -89.14109696 | Metal Loss External
49630 | 187778.4 | WELD | [8 empty] | 39.76 | 42.76051793 | -89.14109646 | Girth Weld
40005048 | 187779.95 | METAL LOSS | 1.55 | 0.25 | 7% | 0.98 | 0.949 | 136 | 1422 | 1573 | 39.76 | 42.76052208 | -89.14109643 | Metal Loss External
49640 | 187818.16 | WELD | [8 empty] | 39.82 | 42.76062371 | -89.14109574 | Girth Weld
13000060 | 187843.12 | GAIN | 24.96 |  |  | 17.438 | 8.097 | 297 |  |  | 39.82 | 42.76069019 | -89.14109529 | GAIN - 82 Gauss
49650 | 187857.98 | WELD | [8 empty] | 39.76 | 42.76072966 | -89.14109502 | Girth Weld
40005049 | 187858.58 | METAL LOSS | 0.6 | 0.25 | 5% | 0.79 | 1.348 | 252 | 1425 | 1577 | 39.76 | 42.76073121 | -89.14109501 | Metal Loss External
49660 | 187897.74 | WELD | [8 empty] | 39.74 | 42.76083544 | -89.1410943 | Girth Weld
40005050 | 187933.44 | METAL LOSS | 35.7 | 0.25 | 6% | 1.05 | 1.162 | 104 | 1422 | 1573 | 39.74 | 42.76093325 | -89.14109364 | Metal Loss External
49670 | 187937.48 | WELD | [8 empty] | 39.68 | 42.76094116 | -89.14109359 | Girth Weld
49680 | 187977.16 | WELD | [8 empty] | 34.42 | 42.76104673 | -89.14109287 | Girth Weld
49690 | 188011.58 | WELD | [8 empty] | 33.61 | 42.76113786 | -89.14109225 | Girth Weld
49700 | 188045.19 | WELD | [8 empty] | 39.73 | 42.76122678 | -89.14109165 | Girth Weld
40005051 | 188058.47 | METAL LOSS | 13.28 | 0.25 | 17% | 0.21 | 0.333 | 264 | 1428 | 1580 | 39.73 | 42.76126319 | -89.1410914 | Metal Loss External
40005052 | 188076.57 | METAL LOSS | 31.38 | 0.25 | 13% | 0.49 | 0.333 | 113 | 1425 | 1577 | 39.73 | 42.7613128 | -89.14109106 | Metal Loss External
49710 | 188084.91 | WELD | [8 empty] | 39.84 | 42.76133248 | -89.14109093 | Girth Weld
49720 | 188124.75 | WELD | [8 empty] | 39.8 | 42.76143847 | -89.14109021 | Girth Weld
40005053 | 188124.92 | METAL LOSS | 0.17 | 0.25 | 5% | 0.57 | 0.795 | 71 | 1427 | 1579 | 39.8 | 42.76143887 | -89.1410902 | Metal Loss External
49730 | 188164.55 | WELD | [8 empty] | 39.79 | 42.76154436 | -89.14108949 | Girth Weld
49740 | 188204.34 | WELD | [8 empty] | 39.33 | 42.76165022 | -89.14108877 | Girth Weld
49750 | 188243.66 | WELD | [8 empty] | 39.77 | 42.76175481 | -89.14108806 | Girth Weld
40005054 | 188245.16 | METAL LOSS | 1.49 | 0.25 | 8% | 0.53 | 0.495 | 138 | 1426 | 1578 | 39.77 | 42.76175885 | -89.14108803 | Metal Loss External
49760 | 188283.43 | WELD | [8 empty] | 39.77 | 42.76186062 | -89.14108734 | Girth Weld
49770 | 188323.2 | WELD | [8 empty] | 39.8 | 42.76196642 | -89.14108662 | Girth Weld
40005055 | 188334.04 | METAL LOSS | 10.85 | 0.25 | 13% | 0.49 | 0.481 | 169 | 1425 | 1577 | 39.8 | 42.76199612 | -89.14108642 | Metal Loss External
49780 | 188362.99 | WELD | [8 empty] | 39.74 | 42.7620723 | -89.1410859 | Girth Weld
49790 | 188402.73 | WELD | [8 empty] | 39.81 | 42.76217803 | -89.14108518 | Girth Weld
49800 | 188442.54 | WELD | [8 empty] | 39.83 | 42.76228394 | -89.14108446 | Girth Weld
40005056 | 188478.37 | METAL LOSS | 35.83 | 0.25 | 12% | 0.28 | 0.333 | 212 | 1427 | 1580 | 39.83 | 42.76238219 | -89.14108379 | Metal Loss External
49810 | 188482.36 | WELD | [8 empty] | 39.78 | 42.76238991 | -89.14108374 | Girth Weld
49820 | 188522.14 | WELD | [8 empty] | 39.76 | 42.76249574 | -89.14108302 | Girth Weld
49830 | 188561.9 | WELD | [8 empty] | 39.79 | 42.76260152 | -89.1410823 | Girth Weld
49840 | 188601.69 | WELD | [8 empty] | 39.73 | 42.76270738 | -89.14108159 | Girth Weld
49850 | 188641.42 | WELD | [8 empty] | 39.8 | 42.76281307 | -89.14108087 | Girth Weld
49860 | 188681.21 | WELD | [8 empty] | 39.77 | 42.76291896 | -89.14108015 | Girth Weld
49870 | 188720.98 | WELD | [8 empty] | 39.78 | 42.76302476 | -89.14107943 | Girth Weld
49880 | 188760.76 | WELD | [8 empty] | 39.77 | 42.7631306 | -89.14107871 | Girth Weld
40005057 | 188784.07 | METAL LOSS | 23.31 | 0.25 | 16% | 1.3 | 0.355 | 312 | 1402 | 1549 | 39.77 | 42.7631944 | -89.14107828 | Metal Loss External
49890 | 188800.53 | WELD | [8 empty] | 39.73 | 42.76323641 | -89.14107799 | Girth Weld
49900 | 188840.26 | WELD | [8 empty] | 39.76 | 42.76334211 | -89.14107727 | Girth Weld
49910 | 188880.02 | WELD | [8 empty] | 39.75 | 42.76344789 | -89.14107655 | Girth Weld
49920 | 188919.76 | WELD | [8 empty] | 39.8 | 42.76355364 | -89.14107583 | Girth Weld
49930 | 188959.56 | WELD | [8 empty] | 39.79 | 42.76365953 | -89.14107512 | Girth Weld
40005058 | 188960.27 | METAL LOSS | 0.71 | 0.25 | 4% | 0.57 | 1.281 | 259 | 1427 | 1580 | 39.79 | 42.76366141 | -89.1410751 | Metal Loss External
49940 | 188999.35 | WELD | [8 empty] | 39.81 | 42.76376539 | -89.1410744 | Girth Weld
49950 | 189039.16 | WELD | [8 empty] | 39.74 | 42.7638713 | -89.14107368 | Girth Weld
49960 | 189078.9 | WELD | [8 empty] | 39.34 | 42.76397703 | -89.14107296 | Girth Weld
49970 | 189118.23 | WELD | [8 empty] | 39.7 | 42.76408165 | -89.14107225 | Girth Weld
49980 | 189157.93 | WELD | [8 empty] | 39.78 | 42.76418726 | -89.14107153 | Girth Weld
49990 | 189197.71 | WELD | [8 empty] | 39.78 | 42.7642931 | -89.14107081 | Girth Weld
40005059 | 189210.68 | METAL LOSS | 12.97 | 0.25 | 9% | 0.31 | 0.333 | 162 | 1428 | 1580 | 39.78 | 42.76432865 | -89.14107057 | Metal Loss External
50000 | 189237.48 | WELD | [8 empty] | 28.03 | 42.76439893 | -89.14107009 | Girth Weld
50010 | 189265.51 | WELD | [8 empty] | 21.79 | 42.76447253 | -89.14106959 | Girth Weld
40005060 | 189276.86 | METAL LOSS | 11.35 | 0.25 | 20% | 1.31 | 0.338 | 314 | 1393 | 1538 | 21.79 | 42.76450351 | -89.14106938 | Metal Loss External
50020 | 189287.31 | WELD | [8 empty] | 39.8 | 42.76452903 | -89.14106921 | Girth Weld
50030 | 189327.1 | WELD | [8 empty] | 39.82 | 42.76463492 | -89.14106849 | Girth Weld
50040 | 189366.93 | WELD | [8 empty] | 39.78 | 42.76474088 | -89.14106777 | Girth Weld
50050 | 189406.7 | WELD | [8 empty] | 39.71 | 42.76484671 | -89.14106705 | Girth Weld
50060 | 189446.41 | WELD | [8 empty] | 39.74 | 42.76495235 | -89.14106633 | Girth Weld
40005061 | 189447.09 | METAL LOSS | 0.67 | 0.25 | 6% | 0.66 | 3.534 | 132 | 1426 | 1578 | 39.74 | 42.76495412 | -89.14106632 | Metal Loss External
50070 | 189486.15 | WELD | [8 empty] | 39.84 | 42.76505808 | -89.14106561 | Girth Weld
50080 | 189525.99 | WELD | [8 empty] | 39.84 | 42.76516407 | -89.14106489 | Girth Weld
50090 | 189565.82 | WELD | [8 empty] | 39.72 | 42.76527007 | -89.14106417 | Girth Weld
50100 | 189605.54 | WELD | [8 empty] | 39.71 | 42.76537574 | -89.14106345 | Girth Weld
40005062 | 189621.61 | METAL LOSS | 16.06 | 0.25 | 10% | 1.05 | 0.823 | 257 | 1417 | 1568 | 39.71 | 42.76541968 | -89.14106315 | Metal Loss External
40005063 | 189623.7 | METAL LOSS | 18.16 | 0.25 | 13% | 0.44 | 0.333 | 281 | 1426 | 1578 | 39.71 | 42.7654255 | -89.14106312 | Metal Loss External
50110 | 189645.25 | WELD | [8 empty] | 39.47 | 42.76548138 | -89.14106274 | Girth Weld
50120 | 189684.72 | WELD | [8 empty] | 33 | 42.76558637 | -89.14106202 | Girth Weld
40005064 | 189707.08 | METAL LOSS | 22.36 | 0.25 | 9% | 1.44 | 0.797 | 58 | 1411 | 1560 | 33 | 42.76564754 | -89.14106161 | Metal Loss External
50130 | 189717.73 | WELD | [8 empty] | 39.78 | 42.76567363 | -89.14106143 | Girth Weld
50140 | 189757.51 | WELD | [8 empty] | 39.76 | 42.76577946 | -89.14106071 | Girth Weld
50150 | 189797.27 | WELD | [8 empty] | 39.81 | 42.76588524 | -89.14105999 | Girth Weld
40005065 | 189805.1 | METAL LOSS | 7.83 | 0.25 | 9% | 0.21 | 0.333 | 257 | 1428 | 1581 | 39.81 | 42.7659067 | -89.14105985 | Metal Loss External
50160 | 189837.07 | WELD | [8 empty] | 39.79 | 42.76599116 | -89.14105927 | Girth Weld
40005066 | 189847.7 | METAL LOSS | 10.63 | 0.25 | 16% | 0.54 | 0.333 | 329 | 1423 | 1574 | 39.79 | 42.76602025 | -89.14105907 | Metal Loss External
40005067 | 189876.67 | METAL LOSS | 39.6 | 0.25 | 7% | 1.02 | 0.793 | 189 | 1421 | 1572 | 39.79 | 42.76609966 | -89.14105853 | Metal Loss External
50170 | 189876.86 | WELD | [8 empty] | 39.74 | 42.76609702 | -89.14105855 | Girth Weld
50180 | 189916.6 | WELD | [8 empty] | 39.81 | 42.76620275 | -89.14105783 | Girth Weld
50190 | 189956.41 | WELD | [8 empty] | 39.79 | 42.76630867 | -89.14105711 | Girth Weld
40005068 | 189967.54 | METAL LOSS | 11.13 | 0.25 | 20% | 0.74 | 0.333 | 59 | 1415 | 1565 | 39.79 | 42.7663391 | -89.14105691 | Metal Loss External
50200 | 189996.2 | WELD | [8 empty] | 39.77 | 42.76641452 | -89.14105639 | Girth Weld
40005069 | 190014.91 | METAL LOSS | 18.71 | 0.25 | 8% | 0.41 | 0.4 | 325 | 1427 | 1579 | 39.77 | 42.76646581 | -89.14105605 | Metal Loss External
50210 | 190035.96 | WELD | [8 empty] | 39.83 | 42.76652033 | -89.14105568 | Girth Weld
13000061 | 190041.2 | GAIN | 5.24 |  |  | 17.441 | 9.682 | 73 |  |  | 39.83 | 42.7665327 | -89.14105559 | GAIN - 70 Gauss
50220 | 190075.79 | WELD | [8 empty] | 39.76 | 42.7666263 | -89.14105496 | Girth Weld
50230 | 190115.55 | WELD | [8 empty] | 38.48 | 42.76673207 | -89.14105424 | Girth Weld
50240 | 190154.03 | WELD | [8 empty] | 32.04 | 42.76683435 | -89.14105354 | Girth Weld
50250 | 190186.07 | WELD | [8 empty] | 39.73 | 42.76691897 | -89.14105297 | Girth Weld
50260 | 190225.8 | WELD | [8 empty] | 39.8 | 42.76702466 | -89.14105225 | Girth Weld
50270 | 190265.6 | WELD | [8 empty] | 39.79 | 42.76713055 | -89.14105153 | Girth Weld
40005070 | 190304.18 | METAL LOSS | 38.58 | 0.25 | 6% | 0.63 | 1.314 | 274 | 1426 | 1578 | 39.79 | 42.76723631 | -89.14105081 | Metal Loss External
40005071 | 190304.53 | METAL LOSS | 38.94 | 0.25 | 17% | 0.72 | 0.374 | 277 | 1418 | 1569 | 39.79 | 42.76723727 | -89.1410508 | Metal Loss External
50280 | 190305.39 | WELD | [8 empty] | 39.77 | 42.76723641 | -89.14105081 | Girth Weld
50290 | 190345.15 | WELD | [8 empty] | 39.76 | 42.76734221 | -89.14105009 | Girth Weld
50300 | 190384.91 | WELD | [8 empty] | 39.75 | 42.76744799 | -89.14104937 | Girth Weld
50310 | 190424.66 | WELD | [8 empty] | 39.74 | 42.76755375 | -89.14104865 | Girth Weld
50320 | 190464.4 | WELD | [8 empty] | 39.75 | 42.76765947 | -89.14104793 | Girth Weld
50330 | 190504.15 | WELD | [8 empty] | 19.68 | 42.76776523 | -89.14104722 | Girth Weld
50340 | 190523.83 | WELD | [8 empty] | 39.82 | 42.76781594 | -89.14104687 | Girth Weld
50350 | 190563.65 | WELD | [8 empty] | 33.71 | 42.76792189 | -89.14104615 | Girth Weld
50360 | 190597.36 | WELD | [8 empty] | 39.72 | 42.76801108 | -89.14104554 | Girth Weld
40005072 | 190605.1 | METAL LOSS | 7.74 | 0.25 | 6% | 0.7 | 0.795 | 116 | 1425 | 1577 | 39.72 | 42.76803223 | -89.1410454 | Metal Loss External
50370 | 190637.08 | WELD | [8 empty] | 39.85 | 42.76811675 | -89.14104483 | Girth Weld
50380 | 190676.93 | WELD | [8 empty] | 39.74 | 42.76822277 | -89.14104411 | Girth Weld
50390 | 190716.67 | WELD | [8 empty] | 39.68 | 42.7683285 | -89.14104339 | Girth Weld
50400 | 190756.35 | WELD | [8 empty] | 39.74 | 42.76843407 | -89.14104267 | Girth Weld
50410 | 190796.09 | WELD | [8 empty] | 39.47 | 42.76853979 | -89.14104195 | Girth Weld
40005073 | 190797.05 | METAL LOSS | 0.96 | 0.25 | 12% | 0.81 | 0.672 | 137 | 1419 | 1570 | 39.47 | 42.76854235 | -89.14104193 | Metal Loss External
40005074 | 190804.91 | METAL LOSS | 8.82 | 0.25 | 5% | 0.59 | 2.049 | 72 | 1427 | 1579 | 39.47 | 42.76856392 | -89.14104179 | Metal Loss External
13000062 | 190805.9 | GAIN | 9.81 |  |  | 17.967 | 10.71 | 15 |  |  | 39.47 | 42.76856465 | -89.14104178 | GAIN - 52 Gauss
40005075 | 190805.56 | METAL LOSS | 9.47 | 0.25 | 35% | 0.8 | 0.527 | 105 | 1398 | 1544 | 39.47 | 42.76856568 | -89.14104178 | Metal Loss External
40005076 | 190809.5 | METAL LOSS | 13.41 | 0.25 | 10% | 0.49 | 0.423 | 216 | 1426 | 1578 | 39.47 | 42.76857653 | -89.1410417 | Metal Loss External
40005077 | 190809.91 | METAL LOSS | 13.83 | 0.25 | 12% | 1 | 0.576 | 216 | 1416 | 1566 | 39.47 | 42.76857761 | -89.1410417 | Metal Loss External
40005078 | 190822.24 | METAL LOSS | 26.16 | 0.25 | 9% | 1.47 | 0.793 | 204 | 1412 | 1561 | 39.47 | 42.76861137 | -89.14104147 | Metal Loss External
40005079 | 190834.32 | METAL LOSS | 38.23 | 0.25 | 5% | 0.62 | 1.01 | 300 | 1427 | 1579 | 39.47 | 42.76864459 | -89.14104124 | Metal Loss External
40005080 | 190834.81 | METAL LOSS | 38.73 | 0.25 | 11% | 0.78 | 0.504 | 237 | 1421 | 1573 | 39.47 | 42.76864593 | -89.14104123 | Metal Loss External
50420 | 190835.56 | WELD | [8 empty] | 39.85 | 42.76864479 | -89.14104124 | Girth Weld
40005081 | 190861.66 | METAL LOSS | 26.1 | 0.25 | 10% | 1.16 | 0.685 | 157 | 1415 | 1565 | 39.85 | 42.76871626 | -89.14104075 | Metal Loss External
40005082 | 190862.47 | METAL LOSS | 26.91 | 0.25 | 8% | 0.59 | 0.654 | 172 | 1426 | 1578 | 39.85 | 42.76871853 | -89.14104074 | Metal Loss External
40005083 | 190863.71 | METAL LOSS | 28.15 | 0.25 | 17% | 1.36 | 0.707 | 169 | 1399 | 1545 | 39.85 | 42.76872185 | -89.14104071 | Metal Loss External
40005084 | 190864.14 | METAL LOSS | 28.58 | 0.25 | 8% | 0.26 | 0.333 | 289 | 1428 | 1580 | 39.85 | 42.76872315 | -89.14104071 | Metal Loss External
40005085 | 190866.36 | METAL LOSS | 30.79 | 0.25 | 6% | 0.84 | 1.002 | 218 | 1424 | 1576 | 39.85 | 42.76872917 | -89.14104067 | Metal Loss External
50430 | 190875.41 | WELD | [8 empty] | 39.64 | 42.76875082 | -89.14104052 | Girth Weld
50440 | 190915.05 | WELD | [8 empty] | 39.81 | 42.76885628 | -89.1410398 | Girth Weld
50450 | 190954.86 | WELD | [8 empty] | 39.77 | 42.76896219 | -89.14103908 | Girth Weld
50460 | 190994.62 | WELD | [8 empty] | 39.76 | 42.76906799 | -89.14103836 | Girth Weld
40005086 | 191033.87 | METAL LOSS | 39.25 | 0.25 | 7% | 1.14 | 1.181 | 329 | 1420 | 1571 | 39.76 | 42.76917551 | -89.14103763 | Metal Loss External
50470 | 191034.38 | WELD | [8 empty] | 39.79 | 42.76917377 | -89.14103764 | Girth Weld
13000063 | 191040.78 | GAIN | 6.4 |  |  | 5.091 | 6.255 | 59 |  |  | 39.79 | 42.76919074 | -89.14103753 | GAIN - 29 Gauss
40005087 | 191071.18 | METAL LOSS | 36.79 | 0.25 | 10% | 1.03 | 0.563 | 253 | 1417 | 1568 | 39.79 | 42.76927458 | -89.14103696 | Metal Loss External
40005088 | 191071.44 | METAL LOSS | 37.06 | 0.25 | 6% | 1.05 | 1.216 | 250 | 1422 | 1574 | 39.79 | 42.7692753 | -89.14103695 | Metal Loss External
40005089 | 191071.85 | METAL LOSS | 37.47 | 0.25 | 4% | 0.83 | 1.345 | 244 | 1426 | 1578 | 39.79 | 42.76927644 | -89.14103695 | Metal Loss External
40005090 | 191072.26 | METAL LOSS | 37.88 | 0.25 | 6% | 0.9 | 0.786 | 79 | 1423 | 1575 | 39.79 | 42.76927756 | -89.14103694 | Metal Loss External
40005091 | 191072.32 | METAL LOSS | 37.94 | 0.25 | 6% | 1.32 | 2.882 | 247 | 1418 | 1569 | 39.79 | 42.76927768 | -89.14103694 | Metal Loss External
40005092 | 191072.59 | METAL LOSS | 38.2 | 0.25 | 5% | 0.71 | 0.852 | 274 | 1426 | 1578 | 39.79 | 42.76927848 | -89.14103693 | Metal Loss External
40005093 | 191072.71 | METAL LOSS | 38.33 | 0.25 | 5% | 0.57 | 0.721 | 109 | 1427 | 1579 | 39.79 | 42.76927884 | -89.14103693 | Metal Loss External
40005094 | 191072.78 | METAL LOSS | 38.4 | 0.25 | 7% | 2.04 | 0.951 | 49 | 1408 | 1556 | 39.79 | 42.76927887 | -89.14103693 | Metal Loss External
40005095 | 191073.05 | METAL LOSS | 38.67 | 0.25 | 5% | 0.66 | 0.718 | 262 | 1426 | 1578 | 39.79 | 42.76927977 | -89.14103692 | Metal Loss External
40005096 | 191073.28 | METAL LOSS | 38.89 | 0.25 | 9% | 1 | 0.704 | 265 | 1419 | 1570 | 39.79 | 42.76928034 | -89.14103692 | Metal Loss External
40005097 | 191073.36 | METAL LOSS | 38.97 | 0.25 | 6% | 0.73 | 1.044 | 298 | 1425 | 1577 | 39.79 | 42.76928059 | -89.14103692 | Metal Loss External
50480 | 191074.17 | WELD | [8 empty] | 36.03 | 42.76927963 | -89.14103692 | Girth Weld
50490 | 191110.2 | WELD | [8 empty] | 39.78 | 42.76937518 | -89.14103627 | Girth Weld
40005098 | 191149.79 | METAL LOSS | 39.59 | 0.25 | 9% | 1.23 | 0.8 | 38 | 1415 | 1565 | 39.78 | 42.76948363 | -89.14103554 | Metal Loss External
50500 | 191149.97 | WELD | [8 empty] | 39.8 | 42.76948101 | -89.14103556 | Girth Weld
50510 | 191189.77 | WELD | [8 empty] | 39.71 | 42.76958689 | -89.14103484 | Girth Weld
50520 | 191229.48 | WELD | [8 empty] | 39.78 | 42.76969254 | -89.14103412 | Girth Weld
50530 | 191269.26 | WELD | [8 empty] | 39.75 | 42.76979837 | -89.1410334 | Girth Weld
50540 | 191309 | WELD | [8 empty] | 39.77 | 42.76990412 | -89.14103268 | Girth Weld
50550 | 191348.77 | WELD | [8 empty] | 39.69 | 42.77000993 | -89.14103196 | Girth Weld
40005099 | 191386.28 | METAL LOSS | 37.51 | 0.25 | 14% | 3.03 | 3.667 | 116 | 1365 | 1500 | 39.69 | 42.77011247 | -89.14103126 | Metal Loss External
40005100 | 191387.71 | METAL LOSS | 38.94 | 0.25 | 12% | 0.76 | 1.647 | 120 | 1421 | 1572 | 39.69 | 42.77011665 | -89.14103124 | Metal Loss External
50560 | 191388.46 | WELD | [8 empty] | 39.74 | 42.77011552 | -89.14103124 | Girth Weld
40005101 | 191425.39 | METAL LOSS | 36.93 | 0.25 | 14% | 0.79 | 0.333 | 303 | 1419 | 1569 | 39.74 | 42.77021672 | -89.14103056 | Metal Loss External
50570 | 191428.2 | WELD | [8 empty] | 39.73 | 42.77022125 | -89.14103053 | Girth Weld
40005102 | 191465.48 | METAL LOSS | 37.28 | 0.25 | 13% | 0.48 | 0.359 | 52 | 1425 | 1577 | 39.73 | 42.77032344 | -89.14102983 | Metal Loss External
50580 | 191467.93 | WELD | [8 empty] | 39.77 | 42.77032695 | -89.14102981 | Girth Weld
50590 | 191507.7 | WELD | [8 empty] | 39.76 | 42.77043275 | -89.14102909 | Girth Weld
40005103 | 191519.8 | METAL LOSS | 12.1 | 0.25 | 9% | 0.9 | 0.522 | 236 | 1420 | 1572 | 39.76 | 42.77046584 | -89.14102886 | Metal Loss External
40005104 | 191521.94 | METAL LOSS | 14.24 | 0.25 | 9% | 5.86 | 1.542 | 230 | 1367 | 1499 | 39.76 | 42.77047115 | -89.14102883 | Metal Loss External
40005105 | 191522.34 | METAL LOSS | 14.64 | 0.25 | 9% | 0.58 | 0.671 | 227 | 1425 | 1577 | 39.76 | 42.77047284 | -89.14102882 | Metal Loss External
40005106 | 191522.38 | METAL LOSS | 14.68 | 0.25 | 7% | 0.48 | 0.554 | 248 | 1427 | 1579 | 39.76 | 42.77047296 | -89.14102881 | Metal Loss External
40005107 | 191522.63 | METAL LOSS | 14.93 | 0.25 | 17% | 0.84 | 0.593 | 240 | 1414 | 1564 | 39.76 | 42.7704736 | -89.14102881 | Metal Loss External
50600 | 191547.46 | WELD | [8 empty] | 39.84 | 42.77053854 | -89.14102837 | Girth Weld
40005108 | 191585.47 | METAL LOSS | 38.01 | 0.25 | 9% | 0.49 | 0.517 | 151 | 1426 | 1578 | 39.84 | 42.77064274 | -89.14102766 | Metal Loss External
50610 | 191587.3 | WELD | [8 empty] | 39.78 | 42.77064453 | -89.14102765 | Girth Weld
40005109 | 191588.21 | METAL LOSS | 0.91 | 0.25 | 12% | 0.38 | 0.333 | 179 | 1426 | 1579 | 39.78 | 42.77064699 | -89.14102763 | Metal Loss External
10000271 | 191595.08 | LOCATION | 20.03 | [7 empty] | 39.78 | 42.77066588 | -89.1410275 | Bend down - 10 deg., 143D
50620 | 191627.08 | WELD | [8 empty] | 39.78 | 42.77075037 | -89.14102693 | Girth Weld
50630 | 191666.85 | WELD | [8 empty] | 39.81 | 42.7708562 | -89.14102621 | Girth Weld
50640 | 191706.66 | WELD | [8 empty] | 39.74 | 42.77096211 | -89.14102549 | Girth Weld
40005110 | 191707.44 | METAL LOSS | 0.78 | 0.25 | 10% | 0.77 | 1.259 | 279 | 1422 | 1573 | 39.74 | 42.77096416 | -89.14102548 | Metal Loss External
40005111 | 191708.25 | METAL LOSS | 1.59 | 0.25 | 7% | 0.57 | 0.605 | 242 | 1426 | 1578 | 39.74 | 42.77096641 | -89.14102546 | Metal Loss External
40005112 | 191708.41 | METAL LOSS | 1.75 | 0.25 | 5% | 0.41 | 0.772 | 231 | 1428 | 1580 | 39.74 | 42.77096685 | -89.14102546 | Metal Loss External
40005113 | 191708.76 | METAL LOSS | 2.1 | 0.25 | 11% | 0.61 | 0.932 | 273 | 1423 | 1575 | 39.74 | 42.77096781 | -89.14102545 | Metal Loss External
14000022 | 191732.44 | DENT | 25.78 | 0.25 | 0.26 | 4.48 |  | 46 |  |  | 39.74 | 42.77103231 | -89.14102501 | Dent - 0.26 inch TDW Correlated Deformation
40005114 | 191738.18 | METAL LOSS | 31.52 | 0.25 | 9% | 0.18 | 0.333 | 66 | 1428 | 1581 | 39.74 | 42.77104854 | -89.1410249 | Metal Loss External
50650 | 191746.4 | WELD | [8 empty] | 39.8 | 42.77106783 | -89.14102477 | Girth Weld
50660 | 191786.19 | WELD | [8 empty] | 39.77 | 42.77117372 | -89.14102405 | Girth Weld
40005115 | 191824.51 | METAL LOSS | 38.32 | 0.25 | 4% | 0.77 | 1.283 | 292 | 1426 | 1578 | 39.77 | 42.77127873 | -89.14102334 | Metal Loss External
50670 | 191825.96 | WELD | [8 empty] | 39.79 | 42.77127952 | -89.14102333 | Girth Weld
50680 | 191865.75 | WELD | [8 empty] | 32.57 | 42.77138538 | -89.14102261 | Girth Weld
40005116 | 191867.79 | METAL LOSS | 2.04 | 0.25 | 12% | 0.48 | 0.333 | 60 | 1425 | 1577 | 32.57 | 42.77139092 | -89.14102258 | Metal Loss External
40005117 | 191868.35 | METAL LOSS | 2.6 | 0.25 | 10% | 1.67 | 1.232 | 96 | 1405 | 1553 | 32.57 | 42.77139233 | -89.14102257 | Metal Loss External
50690 | 191898.32 | WELD | [8 empty] | 39.77 | 42.77147145 | -89.14102203 | Girth Weld
50700 | 191938.09 | WELD | [8 empty] | 39.83 | 42.77157726 | -89.14102131 | Girth Weld
40005118 | 191968.4 | METAL LOSS | 30.31 | 0.25 | 10% | 1.94 | 0.794 | 308 | 1401 | 1548 | 39.83 | 42.77166018 | -89.14102075 | Metal Loss External
50710 | 191977.92 | WELD | [8 empty] | 39.72 | 42.77168324 | -89.14102059 | Girth Weld
50720 | 192017.64 | WELD | [8 empty] | 39.7 | 42.77178892 | -89.14101987 | Girth Weld
50730 | 192057.34 | WELD | [8 empty] | 39.75 | 42.77189453 | -89.14101915 | Girth Weld
40005119 | 192090.72 | METAL LOSS | 33.38 | 0.25 | 12% | 0.37 | 0.333 | 82 | 1426 | 1579 | 39.75 | 42.77198604 | -89.14101853 | Metal Loss External
50740 | 192097.09 | WELD | [8 empty] | 39.8 | 42.77200028 | -89.14101844 | Girth Weld
50750 | 192136.89 | WELD | [8 empty] | 27.54 | 42.77210617 | -89.14101772 | Girth Weld
50760 | 192164.42 | WELD | [8 empty] | 39.75 | 42.77217842 | -89.14101722 | Girth Weld
40005120 | 192203.97 | METAL LOSS | 39.55 | 0.25 | 7% | 1.41 | 1.056 | 25 | 1416 | 1566 | 39.75 | 42.77228675 | -89.14101649 | Metal Loss External
50770 | 192204.17 | WELD | [8 empty] | 39.77 | 42.77228417 | -89.14101651 | Girth Weld
50780 | 192243.94 | WELD | [8 empty] | 39.8 | 42.77238998 | -89.14101579 | Girth Weld
40005121 | 192244.12 | METAL LOSS | 0.18 | 0.25 | 6% | 1 | 1.057 | 321 | 1423 | 1574 | 39.8 | 42.77239036 | -89.14101578 | Metal Loss External
50790 | 192283.74 | WELD | [8 empty] | 39.8 | 42.77249587 | -89.14101507 | Girth Weld
40005122 | 192293.08 | METAL LOSS | 9.34 | 0.25 | 5% | 0.57 | 0.792 | 346 | 1427 | 1579 | 39.8 | 42.77252142 | -89.14101489 | Metal Loss External
50800 | 192323.53 | WELD | [8 empty] | 39.71 | 42.77260175 | -89.14101435 | Girth Weld
40005123 | 192349.98 | METAL LOSS | 26.45 | 0.25 | 17% | 0.57 | 0.372 | 138 | 1422 | 1573 | 39.71 | 42.77267422 | -89.14101385 | Metal Loss External
50810 | 192363.24 | WELD | [8 empty] | 39.79 | 42.7727074 | -89.14101363 | Girth Weld
40005124 | 192364.79 | METAL LOSS | 1.55 | 0.25 | 10% | 0.5 | 0.333 | 124 | 1426 | 1578 | 39.79 | 42.7727116 | -89.1410136 | Metal Loss External
40005125 | 192365.48 | METAL LOSS | 2.23 | 0.25 | 9% | 0.27 | 0.333 | 61 | 1428 | 1580 | 39.79 | 42.77271349 | -89.14101359 | Metal Loss External
50820 | 192403.03 | WELD | [8 empty] | 39.79 | 42.77281326 | -89.14101291 | Girth Weld
50830 | 192442.82 | WELD | [8 empty] | 39.78 | 42.77291912 | -89.14101219 | Girth Weld
50840 | 192482.6 | WELD | [8 empty] | 39.76 | 42.77302496 | -89.14101147 | Girth Weld
50850 | 192522.36 | WELD | [8 empty] | 39.72 | 42.77313074 | -89.14101075 | Girth Weld
40005126 | 192531.2 | METAL LOSS | 8.85 | 0.25 | 19% | 0.6 | 0.333 | 293 | 1420 | 1571 | 39.72 | 42.77315493 | -89.14101059 | Metal Loss External
50860 | 192562.08 | WELD | [8 empty] | 39.77 | 42.77323641 | -89.14101003 | Girth Weld
40005127 | 192563.49 | METAL LOSS | 1.42 | 0.25 | 5% | 0.96 | 2.186 | 165 | 1424 | 1576 | 39.77 | 42.77324019 | -89.14101001 | Metal Loss External
50870 | 192601.85 | WELD | [8 empty] | 39.8 | 42.77334222 | -89.14100932 | Girth Weld
50880 | 192641.64 | WELD | [8 empty] | 39.77 | 42.7734481 | -89.1410086 | Girth Weld
40005128 | 192679.06 | METAL LOSS | 37.42 | 0.25 | 16% | 2.01 | 0.91 | 123 | 1379 | 1520 | 39.77 | 42.77355052 | -89.1410079 | Metal Loss External
40005129 | 192679.33 | METAL LOSS | 37.69 | 0.25 | 9% | 0.57 | 0.462 | 129 | 1425 | 1577 | 39.77 | 42.77355141 | -89.14100789 | Metal Loss External
40005130 | 192679.6 | METAL LOSS | 37.96 | 0.25 | 7% | 0.62 | 0.674 | 132 | 1425 | 1577 | 39.77 | 42.77355216 | -89.14100789 | Metal Loss External
40005131 | 192679.94 | METAL LOSS | 38.3 | 0.25 | 18% | 1.54 | 0.766 | 130 | 1390 | 1533 | 39.77 | 42.77355298 | -89.14100788 | Metal Loss External
40005132 | 192680.25 | METAL LOSS | 38.61 | 0.25 | 10% | 0.95 | 0.943 | 139 | 1419 | 1570 | 39.77 | 42.77355389 | -89.14100788 | Metal Loss External
40005133 | 192680.52 | METAL LOSS | 38.88 | 0.25 | 7% | 0.81 | 0.699 | 130 | 1423 | 1575 | 39.77 | 42.77355464 | -89.14100787 | Metal Loss External
50890 | 192681.41 | WELD | [8 empty] | 39.72 | 42.77355391 | -89.14100788 | Girth Weld
50900 | 192721.13 | WELD | [8 empty] | 39.77 | 42.77365958 | -89.14100716 | Girth Weld
40005134 | 192750.86 | METAL LOSS | 29.74 | 0.25 | 7% | 1.24 | 1.265 | 289 | 1418 | 1569 | 39.77 | 42.773741 | -89.1410066 | Metal Loss External
40005135 | 192751.07 | METAL LOSS | 29.94 | 0.25 | 7% | 0.56 | 0.653 | 286 | 1426 | 1578 | 39.77 | 42.77374164 | -89.1410066 | Metal Loss External
40005136 | 192751.7 | METAL LOSS | 30.58 | 0.25 | 8% | 1.29 | 0.788 | 289 | 1415 | 1565 | 39.77 | 42.7737433 | -89.14100659 | Metal Loss External
40005137 | 192759.58 | METAL LOSS | 38.46 | 0.25 | 7% | 2.49 | 2.335 | 273 | 1401 | 1547 | 39.77 | 42.77376478 | -89.14100644 | Metal Loss External
40005138 | 192760.13 | METAL LOSS | 39.01 | 0.25 | 8% | 0.93 | 2.39 | 276 | 1422 | 1573 | 39.77 | 42.77376647 | -89.14100643 | Metal Loss External
50910 | 192760.9 | WELD | [8 empty] | 39.68 | 42.77376538 | -89.14100644 | Girth Weld
10000272 | 192788.04 | LOCATION | 27.14 | [7 empty] | 39.68 | 42.77383 | -89.141006 | AGM #44, STA 8135+78
50920 | 192800.57 | WELD | [8 empty] | 39.75 | 42.77386583 | -89.14100625 | Girth Weld
50930 | 192840.32 | WELD | [8 empty] | 39.83 | 42.77397558 | -89.14100701 | Girth Weld
50940 | 192880.15 | WELD | [8 empty] | 34.17 | 42.77408554 | -89.14100778 | Girth Weld
50950 | 192914.32 | WELD | [8 empty] | 39.76 | 42.77418 | -89.14100843 | Girth Weld
50960 | 192954.08 | WELD | [8 empty] | 39.73 | 42.77428976 | -89.14100919 | Girth Weld
40005139 | 192962.91 | METAL LOSS | 8.84 | 0.25 | 17% | 0.38 | 0.333 | 74 | 1425 | 1577 | 39.73 | 42.77431396 | -89.14100936 | Metal Loss External
50970 | 192993.81 | WELD | [8 empty] | 39.78 | 42.77439946 | -89.14100996 | Girth Weld
40005140 | 193003.3 | METAL LOSS | 9.5 | 0.25 | 25% | 2.06 | 0.345 | 321 | 1347 | 1477 | 39.78 | 42.77442527 | -89.14101014 | Metal Loss External
50980 | 193033.58 | WELD | [8 empty] | 39.84 | 42.77450928 | -89.14101072 | Girth Weld
40005141 | 193063.14 | METAL LOSS | 29.56 | 0.25 | 9% | 0.55 | 0.333 | 302 | 1425 | 1577 | 39.84 | 42.7745903 | -89.14101128 | Metal Loss External
50990 | 193073.42 | WELD | [8 empty] | 39.78 | 42.77461927 | -89.14101148 | Girth Weld
51000 | 193113.2 | WELD | [8 empty] | 39.8 | 42.7747291 | -89.14101225 | Girth Weld
51010 | 193152.99 | WELD | [8 empty] | 39.77 | 42.77483898 | -89.14101301 | Girth Weld
40005142 | 193167.67 | METAL LOSS | 14.68 | 0.25 | 20% | 0.83 | 0.472 | 260 | 1412 | 1561 | 39.77 | 42.77487915 | -89.14101329 | Metal Loss External
51020 | 193192.76 | WELD | [8 empty] | 39.81 | 42.77494878 | -89.14101377 | Girth Weld
40005143 | 193231.92 | METAL LOSS | 39.16 | 0.25 | 9% | 0.5 | 0.333 | 57 | 1426 | 1578 | 39.81 | 42.77505614 | -89.14101452 | Metal Loss External
51030 | 193232.57 | WELD | [8 empty] | 20.16 | 42.77505869 | -89.14101454 | Girth Weld
51040 | 193252.73 | WELD | [8 empty] | 19.58 | 42.77511472 | -89.14101493 | Girth Weld
51050 | 193272.32 | WELD | [8 empty] | 17.71 | 42.77516916 | -89.1410153 | Girth Weld
40005144 | 193289.07 | METAL LOSS | 16.75 | 0.25 | 7% | 0.46 | 0.662 | 284 | 1427 | 1579 | 17.71 | 42.77521505 | -89.14101562 | Metal Loss External
51060 | 193290.02 | WELD | [8 empty] | 39.79 | 42.77521845 | -89.14101565 | Girth Weld
51070 | 193329.81 | WELD | [8 empty] | 39.82 | 42.77532831 | -89.14101641 | Girth Weld
51080 | 193369.63 | WELD | [8 empty] | 39.72 | 42.77543824 | -89.14101717 | Girth Weld
40005145 | 193408.9 | METAL LOSS | 39.27 | 0.25 | 6% | 0.38 | 0.698 | 61 | 1428 | 1580 | 39.72 | 42.77554592 | -89.14101792 | Metal Loss External
51090 | 193409.35 | WELD | [8 empty] | 39.87 | 42.77554791 | -89.14101794 | Girth Weld
51100 | 193449.22 | WELD | [8 empty] | 39.8 | 42.77565799 | -89.1410187 | Girth Weld
51110 | 193489.02 | WELD | [8 empty] | 39.69 | 42.77576787 | -89.14101946 | Girth Weld
40005146 | 193524.73 | METAL LOSS | 35.71 | 0.25 | 7% | 1.11 | 1.173 | 86 | 1420 | 1571 | 39.69 | 42.7758657 | -89.14102014 | Metal Loss External
51120 | 193528.71 | WELD | [8 empty] | 39.77 | 42.77587746 | -89.14102023 | Girth Weld
40005147 | 193528.9 | METAL LOSS | 0.2 | 0.25 | 10% | 1.1 | 0.779 | 282 | 1416 | 1566 | 39.77 | 42.77587787 | -89.14102023 | Metal Loss External
51130 | 193568.48 | WELD | [8 empty] | 39.73 | 42.77598726 | -89.14102099 | Girth Weld
51140 | 193608.2 | WELD | [8 empty] | 39.79 | 42.77609695 | -89.14102175 | Girth Weld
51150 | 193647.99 | WELD | [8 empty] | 32.26 | 42.77620681 | -89.14102251 | Girth Weld
40005148 | 193658.22 | METAL LOSS | 10.23 | 0.25 | 15% | 5.49 | 1.604 | 273 | 1331 | 1451 | 32.26 | 42.77623423 | -89.1410227 | Metal Loss External
51160 | 193680.25 | WELD | [8 empty] | 39.78 | 42.77629601 | -89.14102313 | Girth Weld
40005149 | 193715.16 | METAL LOSS | 34.92 | 0.25 | 14% | 0.31 | 0.333 | 32 | 1427 | 1579 | 39.78 | 42.77639175 | -89.1410238 | Metal Loss External
51170 | 193720.03 | WELD | [8 empty] | 39.77 | 42.77640584 | -89.1410239 | Girth Weld
51180 | 193759.79 | WELD | [8 empty] | 39.78 | 42.77651564 | -89.14102466 | Girth Weld
51190 | 193799.57 | WELD | [8 empty] | 39.81 | 42.77662546 | -89.14102542 | Girth Weld
51200 | 193839.38 | WELD | [8 empty] | 39.77 | 42.77673537 | -89.14102619 | Girth Weld
51210 | 193879.15 | WELD | [8 empty] | 39.78 | 42.77684517 | -89.14102695 | Girth Weld
51220 | 193918.92 | WELD | [8 empty] | 39.75 | 42.776955 | -89.14102771 | Girth Weld
51230 | 193958.67 | WELD | [8 empty] | 39.82 | 42.77706474 | -89.14102848 | Girth Weld
51240 | 193998.49 | WELD | [8 empty] | 39.76 | 42.77717468 | -89.14102924 | Girth Weld
40005150 | 194003.6 | METAL LOSS | 5.11 | 0.25 | 19% | 0.13 | 0.333 | 235 | 1428 | 1581 | 39.76 | 42.77718868 | -89.14102934 | Metal Loss External
51250 | 194038.25 | WELD | [8 empty] | 39.71 | 42.77728446 | -89.14103 | Girth Weld
51260 | 194077.96 | WELD | [8 empty] | 39.81 | 42.7773941 | -89.14103076 | Girth Weld
51270 | 194117.77 | WELD | [8 empty] | 35.95 | 42.77750401 | -89.14103153 | Girth Weld
51280 | 194153.72 | WELD | [8 empty] | 39.76 | 42.77760334 | -89.14103222 | Girth Weld
40005151 | 194169.55 | METAL LOSS | 15.84 | 0.25 | 19% | 0.2 | 0.344 | 166 | 1428 | 1580 | 39.76 | 42.77764676 | -89.14103252 | Metal Loss External
51290 | 194193.47 | WELD | [8 empty] | 39.83 | 42.77771312 | -89.14103298 | Girth Weld
51300 | 194233.3 | WELD | [8 empty] | 39.82 | 42.77782308 | -89.14103374 | Girth Weld
51310 | 194273.12 | WELD | [8 empty] | 39.85 | 42.77793302 | -89.14103451 | Girth Weld
51320 | 194312.97 | WELD | [8 empty] | 39.8 | 42.77804304 | -89.14103527 | Girth Weld
51330 | 194352.76 | WELD | [8 empty] | 39.83 | 42.77815292 | -89.14103604 | Girth Weld
40005152 | 194354.89 | METAL LOSS | 2.13 | 0.25 | 8% | 0.44 | 0.452 | 154 | 1427 | 1579 | 39.83 | 42.77815871 | -89.14103608 | Metal Loss External
51340 | 194392.59 | WELD | [8 empty] | 33.53 | 42.77826289 | -89.1410368 | Girth Weld
51350 | 194426.12 | WELD | [8 empty] | 39.81 | 42.77835556 | -89.14103744 | Girth Weld
51360 | 194465.93 | WELD | [8 empty] | 32.93 | 42.77846547 | -89.14103821 | Girth Weld
51370 | 194498.85 | WELD | [8 empty] | 39.78 | 42.77855651 | -89.14103884 | Girth Weld
51380 | 194538.63 | WELD | [8 empty] | 37.83 | 42.77866634 | -89.1410396 | Girth Weld
51390 | 194576.47 | WELD | [8 empty] | 39.78 | 42.77877084 | -89.14104033 | Girth Weld
40005153 | 194616.05 | METAL LOSS | 39.59 | 0.25 | 9% | 1.01 | 0.775 | 66 | 1419 | 1570 | 39.78 | 42.77887931 | -89.14104108 | Metal Loss External
51400 | 194616.24 | WELD | [8 empty] | 39.76 | 42.77888066 | -89.14104109 | Girth Weld
51410 | 194656 | WELD | [8 empty] | 34.04 | 42.77899044 | -89.14104186 | Girth Weld
51420 | 194690.04 | WELD | [8 empty] | 39.68 | 42.77908454 | -89.14104251 | Girth Weld
51430 | 194729.72 | WELD | [8 empty] | 39.79 | 42.7791941 | -89.14104327 | Girth Weld
40005154 | 194758.34 | METAL LOSS | 28.62 | 0.25 | 9% | 0.79 | 0.614 | 124 | 1422 | 1573 | 39.79 | 42.77927251 | -89.14104382 | Metal Loss External
51440 | 194769.51 | WELD | [8 empty] | 39.83 | 42.77930395 | -89.14104403 | Girth Weld
40005155 | 194808.17 | METAL LOSS | 38.66 | 0.25 | 11% | 1.8 | 0.648 | 262 | 1401 | 1548 | 39.83 | 42.77940977 | -89.14104477 | Metal Loss External
51450 | 194809.34 | WELD | [8 empty] | 39.81 | 42.77941391 | -89.1410448 | Girth Weld
51460 | 194849.14 | WELD | [8 empty] | 39.73 | 42.77952382 | -89.14104556 | Girth Weld
51470 | 194888.87 | WELD | [8 empty] | 21.54 | 42.77963351 | -89.14104632 | Girth Weld
40005156 | 194891.1 | METAL LOSS | 2.23 | 0.25 | 10% | 0.79 | 0.689 | 243 | 1422 | 1573 | 21.54 | 42.77963954 | -89.14104637 | Metal Loss External
40005157 | 194893.11 | METAL LOSS | 4.23 | 0.25 | 12% | 0.73 | 0.503 | 246 | 1421 | 1572 | 21.54 | 42.77964504 | -89.1410464 | Metal Loss External
40005158 | 194893.4 | METAL LOSS | 4.52 | 0.25 | 11% | 0.59 | 0.45 | 240 | 1424 | 1576 | 21.54 | 42.77964586 | -89.14104641 | Metal Loss External
40005159 | 194894.12 | METAL LOSS | 5.25 | 0.25 | 12% | 0.93 | 0.773 | 234 | 1417 | 1568 | 21.54 | 42.77964781 | -89.14104642 | Metal Loss External
40005160 | 194894.55 | METAL LOSS | 5.68 | 0.25 | 11% | 0.67 | 0.333 | 237 | 1423 | 1574 | 21.54 | 42.77964901 | -89.14104643 | Metal Loss External
51480 | 194910.41 | WELD | [8 empty] | 39.8 | 42.77969331 | -89.14104674 | Girth Weld
51490 | 194950.21 | WELD | [8 empty] | 39.74 | 42.77980319 | -89.1410475 | Girth Weld
51500 | 194989.95 | WELD | [8 empty] | 39.72 | 42.77991291 | -89.14104827 | Girth Weld
40005161 | 194990.12 | METAL LOSS | 0.18 | 0.25 | 6% | 0.96 | 0.792 | 336 | 1422 | 1574 | 39.72 | 42.77991329 | -89.14104827 | Metal Loss External
51510 | 195029.67 | WELD | [8 empty] | 39.72 | 42.78002258 | -89.14104903 | Girth Weld
51520 | 195069.39 | WELD | [8 empty] | 39.76 | 42.78013225 | -89.14104979 | Girth Weld
51530 | 195109.14 | WELD | [8 empty] | 39.64 | 42.78024203 | -89.14105055 | Girth Weld
51540 | 195148.79 | WELD | [8 empty] | 39.73 | 42.78035148 | -89.14105131 | Girth Weld
40005162 | 195158.59 | METAL LOSS | 9.81 | 0.25 | 17% | 0.24 | 0.333 | 126 | 1427 | 1580 | 39.73 | 42.78037835 | -89.1410515 | Metal Loss External
51550 | 195188.52 | WELD | [8 empty] | 39.73 | 42.78046118 | -89.14105208 | Girth Weld
51560 | 195228.25 | WELD | [8 empty] | 38.3 | 42.78057087 | -89.14105284 | Girth Weld
51570 | 195266.55 | WELD | [8 empty] | 39.64 | 42.78067666 | -89.14105357 | Girth Weld
40005163 | 195290.47 | METAL LOSS | 23.92 | 0.25 | 9% | 0.25 | 0.333 | 305 | 1428 | 1580 | 39.64 | 42.78074223 | -89.14105403 | Metal Loss External
51580 | 195306.19 | WELD | [8 empty] | 39.68 | 42.78078611 | -89.14105433 | Girth Weld
51590 | 195345.87 | WELD | [8 empty] | 39.74 | 42.78089567 | -89.14105509 | Girth Weld
40005164 | 195366.69 | METAL LOSS | 20.82 | 0.25 | 11% | 0.75 | 0.547 | 157 | 1421 | 1573 | 39.74 | 42.78095268 | -89.14105549 | Metal Loss External
40005165 | 195366.7 | METAL LOSS | 20.83 | 0.25 | 8% | 0.57 | 0.498 | 112 | 1425 | 1578 | 39.74 | 42.78095273 | -89.14105549 | Metal Loss External
51600 | 195385.61 | WELD | [8 empty] | 39.87 | 42.78100539 | -89.14105586 | Girth Weld
40005166 | 195389.7 | METAL LOSS | 4.09 | 0.25 | 8% | 0.53 | 0.577 | 181 | 1426 | 1578 | 39.87 | 42.78101655 | -89.14105593 | Metal Loss External
40005167 | 195390.18 | METAL LOSS | 4.58 | 0.25 | 13% | 0.46 | 0.333 | 190 | 1425 | 1577 | 39.87 | 42.78101788 | -89.14105594 | Metal Loss External
10000273 | 195396.08 | LOCATION | 23.12 | [7 empty] | 39.87 | 42.78103411 | -89.14105606 | Bend left - 13 deg., 112D
40005168 | 195399.42 | METAL LOSS | 13.82 | 0.25 | 7% | 1.1 | 0.962 | 214 | 1420 | 1571 | 39.87 | 42.78104316 | -89.14105612 | Metal Loss External
40005169 | 195400.55 | METAL LOSS | 14.95 | 0.25 | 7% | 0.96 | 0.731 | 237 | 1422 | 1573 | 39.87 | 42.78104628 | -89.14105614 | Metal Loss External
40005170 | 195402.34 | METAL LOSS | 16.73 | 0.25 | 7% | 0.4 | 0.505 | 225 | 1427 | 1580 | 39.87 | 42.78105124 | -89.14105618 | Metal Loss External
40005171 | 195402.65 | METAL LOSS | 17.05 | 0.25 | 8% | 0.44 | 0.439 | 228 | 1427 | 1579 | 39.87 | 42.7810521 | -89.14105618 | Metal Loss External
40005172 | 195402.79 | METAL LOSS | 17.19 | 0.25 | 10% | 0.55 | 0.456 | 225 | 1425 | 1577 | 39.87 | 42.78105247 | -89.14105618 | Metal Loss External
51610 | 195425.47 | WELD | [8 empty] | 39.84 | 42.78111546 | -89.14105662 | Girth Weld
10000274 | 195431.9 | LOCATION | 10.54 | [7 empty] | 39.84 | 42.7811331 | -89.14105674 | Bend left - 11 deg., 42D
51620 | 195465.31 | WELD | [8 empty] | 17.1 | 42.78122544 | -89.14105739 | Girth Weld
51630 | 195482.41 | WELD | [8 empty] | 39.88 | 42.78127307 | -89.14105772 | Girth Weld
10000275 | 195508.08 | LOCATION | 29.48 | [7 empty] | 39.88 | 42.78134348 | -89.14105821 | Bend right - 14 deg., 31D
40005173 | 195522.09 | METAL LOSS | 39.68 | 0.25 | 21% | 0.61 | 0.422 | 247 | 1419 | 1569 | 39.88 | 42.78138184 | -89.14105847 | Metal Loss External
51640 | 195522.29 | WELD | [8 empty] | 39.84 | 42.78138317 | -89.14105848 | Girth Weld
51650 | 195562.12 | WELD | [8 empty] | 39.94 | 42.78149316 | -89.14105925 | Girth Weld
40005174 | 195564.44 | METAL LOSS | 2.32 | 0.25 | 9% | 0.61 | 0.719 | 331 | 1425 | 1576 | 39.94 | 42.78149944 | -89.14105929 | Metal Loss External
10000276 | 195579.93 | LOCATION | 24.66 | [7 empty] | 39.94 | 42.78154199 | -89.14105959 | Bend right - 17 deg., 46D
51660 | 195602.06 | WELD | [8 empty] | 39.85 | 42.78160344 | -89.14106001 | Girth Weld
51670 | 195641.91 | WELD | [8 empty] | 39.74 | 42.78171345 | -89.14106078 | Girth Weld
51680 | 195681.65 | WELD | [8 empty] | 21.64 | 42.78182317 | -89.14106154 | Girth Weld
51690 | 195703.28 | WELD | [8 empty] | 17.42 | 42.78188324 | -89.14106196 | Girth Weld
40005175 | 195718.39 | METAL LOSS | 15.11 | 0.25 | 7% | 0.79 | 0.796 | 94 | 1424 | 1576 | 17.42 | 42.78192458 | -89.14106224 | Metal Loss External
40005176 | 195718.43 | METAL LOSS | 15.15 | 0.25 | 7% | 0.99 | 0.791 | 238 | 1422 | 1573 | 17.42 | 42.78192468 | -89.14106224 | Metal Loss External
40005177 | 195718.78 | METAL LOSS | 15.5 | 0.25 | 14% | 2.57 | 1.876 | 115 | 1375 | 1513 | 17.42 | 42.78192546 | -89.14106225 | Metal Loss External
40005178 | 195718.91 | METAL LOSS | 15.62 | 0.25 | 19% | 2.06 | 1.506 | 199 | 1369 | 1507 | 17.42 | 42.78192586 | -89.14106225 | Metal Loss External
40005179 | 195719.21 | METAL LOSS | 15.92 | 0.25 | 10% | 0.7 | 0.604 | 123 | 1423 | 1575 | 17.42 | 42.78192683 | -89.14106226 | Metal Loss External
40005180 | 195719.37 | METAL LOSS | 16.09 | 0.25 | 5% | 0.74 | 0.792 | 177 | 1425 | 1577 | 17.42 | 42.78192728 | -89.14106226 | Metal Loss External
40005181 | 195719.43 | METAL LOSS | 16.15 | 0.25 | 14% | 0.84 | 0.446 | 135 | 1418 | 1568 | 17.42 | 42.78192744 | -89.14106226 | Metal Loss External
40005182 | 195719.77 | METAL LOSS | 16.49 | 0.25 | 6% | 0.56 | 0.658 | 189 | 1426 | 1579 | 17.42 | 42.7819284 | -89.14106227 | Metal Loss External
40005183 | 195719.89 | METAL LOSS | 16.61 | 0.25 | 8% | 1.06 | 5.501 | 102 | 1420 | 1571 | 17.42 | 42.78192867 | -89.14106227 | Metal Loss External
51700 | 195720.71 | WELD | [8 empty] | 32.84 | 42.78193175 | -89.14106229 | Girth Weld
51710 | 195753.55 | WELD | [8 empty] | 39.73 | 42.78202254 | -89.14106293 | Girth Weld
51720 | 195793.27 | WELD | [8 empty] | 39.77 | 42.78213224 | -89.14106369 | Girth Weld
51730 | 195833.04 | WELD | [8 empty] | 39.76 | 42.78224204 | -89.14106445 | Girth Weld
51740 | 195872.8 | WELD | [8 empty] | 39.42 | 42.78235181 | -89.14106521 | Girth Weld
40005184 | 195881.55 | METAL LOSS | 8.75 | 0.25 | 21% | 0.45 | 0.333 | 80 | 1423 | 1574 | 39.42 | 42.78237575 | -89.14106538 | Metal Loss External
51750 | 195912.22 | WELD | [8 empty] | 39.76 | 42.78246066 | -89.14106597 | Girth Weld
51760 | 195951.98 | WELD | [8 empty] | 39.81 | 42.78257044 | -89.14106673 | Girth Weld
40005185 | 195953.44 | METAL LOSS | 1.46 | 0.25 | 10% | 0.51 | 0.333 | 243 | 1426 | 1578 | 39.81 | 42.78257438 | -89.14106676 | Metal Loss External
40005186 | 195960.82 | METAL LOSS | 8.84 | 0.25 | 12% | 0.26 | 0.333 | 246 | 1428 | 1580 | 39.81 | 42.78259466 | -89.1410669 | Metal Loss External
51770 | 195991.79 | WELD | [8 empty] | 39.87 | 42.78268035 | -89.1410675 | Girth Weld
51780 | 196031.66 | WELD | [8 empty] | 39.76 | 42.78279042 | -89.14106826 | Girth Weld
40005187 | 196051.06 | METAL LOSS | 19.4 | 0.25 | 11% | 0.82 | 0.565 | 49 | 1420 | 1571 | 39.76 | 42.78284354 | -89.14106863 | Metal Loss External
40005188 | 196051.06 | METAL LOSS | 19.41 | 0.25 | 9% | 0.78 | 0.665 | 4 | 1423 | 1574 | 39.76 | 42.78284356 | -89.14106863 | Metal Loss External
40005189 | 196071.14 | METAL LOSS | 39.48 | 0.25 | 6% | 0.4 | 0.499 | 60 | 1428 | 1580 | 39.76 | 42.78289867 | -89.14106901 | Metal Loss External
51790 | 196071.42 | WELD | [8 empty] | 39.79 | 42.7829002 | -89.14106902 | Girth Weld
51800 | 196111.2 | WELD | [8 empty] | 38.53 | 42.78301006 | -89.14106979 | Girth Weld
51810 | 196149.74 | WELD | [8 empty] | 34.33 | 42.78311647 | -89.14107053 | Girth Weld
40005190 | 196163.96 | METAL LOSS | 14.22 | 0.25 | 10% | 0.78 | 0.535 | 74 | 1422 | 1573 | 34.33 | 42.78315539 | -89.1410708 | Metal Loss External
51820 | 196184.07 | WELD | [8 empty] | 39.73 | 42.78321136 | -89.14107119 | Girth Weld
51830 | 196223.8 | WELD | [8 empty] | 39.84 | 42.78332105 | -89.14107195 | Girth Weld
51840 | 196263.64 | WELD | [8 empty] | 39.77 | 42.78343106 | -89.14107271 | Girth Weld
51850 | 196303.41 | WELD | [8 empty] | 39.82 | 42.78354086 | -89.14107348 | Girth Weld
51860 | 196343.23 | WELD | [8 empty] | 39.75 | 42.7836508 | -89.14107424 | Girth Weld
40005191 | 196381.47 | METAL LOSS | 38.24 | 0.25 | 3% | 0.79 | 1.342 | 102 | 1426 | 1578 | 39.75 | 42.7837556 | -89.14107497 | Metal Loss External
40005192 | 196381.91 | METAL LOSS | 38.69 | 0.25 | 10% | 1.1 | 0.655 | 159 | 1416 | 1566 | 39.75 | 42.78375679 | -89.14107498 | Metal Loss External
40005193 | 196382.23 | METAL LOSS | 39.01 | 0.25 | 4% | 0.45 | 0.748 | 75 | 1428 | 1580 | 39.75 | 42.78375774 | -89.14107498 | Metal Loss External
51870 | 196382.97 | WELD | [8 empty] | 39.81 | 42.78376054 | -89.141075 | Girth Weld
51880 | 196422.78 | WELD | [8 empty] | 39.85 | 42.78387045 | -89.14107577 | Girth Weld
51890 | 196462.63 | WELD | [8 empty] | 39.79 | 42.78398047 | -89.14107653 | Girth Weld
51900 | 196502.41 | WELD | [8 empty] | 39.83 | 42.78409032 | -89.14107729 | Girth Weld
40005194 | 196535.99 | METAL LOSS | 33.58 | 0.25 | 6% | 0.78 | 0.774 | 252 | 1425 | 1577 | 39.83 | 42.78418233 | -89.14107793 | Metal Loss External
40005195 | 196536.39 | METAL LOSS | 33.98 | 0.25 | 9% | 0.78 | 0.621 | 259 | 1422 | 1574 | 39.83 | 42.78418344 | -89.14107794 | Metal Loss External
40005196 | 196536.69 | METAL LOSS | 34.28 | 0.25 | 10% | 1.61 | 0.823 | 256 | 1406 | 1554 | 39.83 | 42.78418416 | -89.14107795 | Metal Loss External
40005197 | 196536.9 | METAL LOSS | 34.49 | 0.25 | 14% | 1.23 | 0.76 | 247 | 1407 | 1556 | 39.83 | 42.78418479 | -89.14107795 | Metal Loss External
40005198 | 196537.17 | METAL LOSS | 34.75 | 0.25 | 9% | 0.64 | 0.518 | 250 | 1425 | 1576 | 39.83 | 42.78418558 | -89.14107796 | Metal Loss External
51910 | 196542.24 | WELD | [8 empty] | 39.93 | 42.78420029 | -89.14107806 | Girth Weld
51920 | 196582.17 | WELD | [8 empty] | 30.62 | 42.78431054 | -89.14107882 | Girth Weld
40005199 | 196600.88 | METAL LOSS | 18.7 | 0.25 | 7% | 0.39 | 0.352 | 99 | 1427 | 1580 | 30.62 | 42.78436179 | -89.14107918 | Metal Loss External
40005200 | 196612.58 | METAL LOSS | 30.41 | 0.25 | 8% | 1.23 | 1.068 | 314 | 1416 | 1566 | 30.62 | 42.7843938 | -89.1410794 | Metal Loss External
51930 | 196612.79 | WELD | [8 empty] | 39.78 | 42.78439524 | -89.14107941 | Girth Weld
51940 | 196652.57 | WELD | [8 empty] | 39.8 | 42.78450507 | -89.14108018 | Girth Weld
51950 | 196692.37 | WELD | [8 empty] | 39.81 | 42.78461495 | -89.14108094 | Girth Weld
40005201 | 196730.87 | METAL LOSS | 38.51 | 0.25 | 6% | 1.08 | 1.106 | 168 | 1422 | 1573 | 39.81 | 42.78472045 | -89.14108167 | Metal Loss External
40005202 | 196731.22 | METAL LOSS | 38.85 | 0.25 | 16% | 0.88 | 0.576 | 174 | 1415 | 1565 | 39.81 | 42.78472142 | -89.14108168 | Metal Loss External
40005203 | 196731.44 | METAL LOSS | 39.08 | 0.25 | 6% | 0.61 | 1.831 | 162 | 1426 | 1578 | 39.81 | 42.78472207 | -89.14108168 | Metal Loss External
51960 | 196732.17 | WELD | [8 empty] | 39.81 | 42.78472486 | -89.1410817 | Girth Weld
51970 | 196771.98 | WELD | [8 empty] | 39.7 | 42.78483477 | -89.14108247 | Girth Weld
40005204 | 196794.25 | METAL LOSS | 22.27 | 0.25 | 12% | 0.98 | 0.379 | 71 | 1416 | 1566 | 39.7 | 42.78489573 | -89.14108289 | Metal Loss External
51980 | 196811.68 | WELD | [8 empty] | 39.63 | 42.78494438 | -89.14108323 | Girth Weld
40005205 | 196811.86 | METAL LOSS | 0.18 | 0.25 | 7% | 0.9 | 0.796 | 305 | 1422 | 1574 | 39.63 | 42.78494478 | -89.14108323 | Metal Loss External
40005206 | 196849.63 | METAL LOSS | 37.95 | 0.25 | 7% | 0.72 | 1.101 | 223 | 1425 | 1577 | 39.63 | 42.7850484 | -89.14108395 | Metal Loss External
40005207 | 196850.54 | METAL LOSS | 38.86 | 0.25 | 7% | 0.59 | 0.934 | 232 | 1426 | 1578 | 39.63 | 42.78505091 | -89.14108397 | Metal Loss External
51990 | 196851.31 | WELD | [8 empty] | 39.82 | 42.7850538 | -89.14108399 | Girth Weld
52000 | 196891.13 | WELD | [8 empty] | 39.76 | 42.78516376 | -89.14108475 | Girth Weld
52010 | 196930.89 | WELD | [8 empty] | 39.71 | 42.78527354 | -89.14108552 | Girth Weld
52020 | 196970.6 | WELD | [8 empty] | 32.91 | 42.78538318 | -89.14108628 | Girth Weld
40005208 | 196977.32 | METAL LOSS | 6.72 | 0.25 | 7% | 0.84 | 0.863 | 307 | 1423 | 1575 | 32.91 | 42.78540152 | -89.14108641 | Metal Loss External
40005209 | 196977.42 | METAL LOSS | 6.81 | 0.25 | 6% | 0.39 | 0.354 | 328 | 1428 | 1580 | 32.91 | 42.78540182 | -89.14108641 | Metal Loss External
40005210 | 196977.48 | METAL LOSS | 6.88 | 0.25 | 17% | 0.46 | 0.462 | 301 | 1424 | 1576 | 32.91 | 42.785402 | -89.14108641 | Metal Loss External
40005211 | 196977.68 | METAL LOSS | 7.08 | 0.25 | 15% | 0.97 | 0.947 | 305 | 1413 | 1562 | 32.91 | 42.78540248 | -89.14108641 | Metal Loss External
40005212 | 196978.35 | METAL LOSS | 7.74 | 0.25 | 10% | 0.56 | 0.714 | 313 | 1425 | 1577 | 32.91 | 42.78540435 | -89.14108643 | Metal Loss External
40005213 | 196979.25 | METAL LOSS | 8.65 | 0.25 | 9% | 0.53 | 0.556 | 313 | 1426 | 1578 | 32.91 | 42.78540684 | -89.14108644 | Metal Loss External
52030 | 197003.51 | WELD | [8 empty] | 39.76 | 42.78547416 | -89.14108691 | Girth Weld
52040 | 197043.27 | WELD | [8 empty] | 39.83 | 42.78558394 | -89.14108767 | Girth Weld
52050 | 197083.1 | WELD | [8 empty] | 39.72 | 42.7856939 | -89.14108844 | Girth Weld
52060 | 197122.82 | WELD | [8 empty] | 39.78 | 42.78580357 | -89.1410892 | Girth Weld
40005214 | 197162.39 | METAL LOSS | 39.57 | 0.25 | 12% | 1.31 | 1.642 | 328 | 1409 | 1557 | 39.78 | 42.78591197 | -89.14108995 | Metal Loss External
52070 | 197162.6 | WELD | [8 empty] | 39.79 | 42.7859134 | -89.14108996 | Girth Weld
52080 | 197202.38 | WELD | [8 empty] | 39.73 | 42.78602326 | -89.14109073 | Girth Weld
52090 | 197242.11 | WELD | [8 empty] | 39.75 | 42.78613295 | -89.14109149 | Girth Weld
52100 | 197281.86 | WELD | [8 empty] | 39.8 | 42.78624269 | -89.14109225 | Girth Weld
52110 | 197321.66 | WELD | [8 empty] | 39.76 | 42.78635258 | -89.14109301 | Girth Weld
52120 | 197361.41 | WELD | [8 empty] | 39.81 | 42.78646235 | -89.14109378 | Girth Weld
52130 | 197401.22 | WELD | [8 empty] | 39.76 | 42.78657226 | -89.14109454 | Girth Weld
40005215 | 197405.62 | METAL LOSS | 4.4 | 0.25 | 10% | 0.63 | 0.43 | 46 | 1424 | 1576 | 39.76 | 42.78658425 | -89.14109462 | Metal Loss External
52140 | 197440.98 | WELD | [8 empty] | 39.39 | 42.78668203 | -89.1410953 | Girth Weld
52150 | 197480.37 | WELD | [8 empty] | 39.77 | 42.78679081 | -89.14109606 | Girth Weld
40005216 | 197480.83 | METAL LOSS | 0.46 | 0.25 | 4% | 0.56 | 1.349 | 355 | 1427 | 1580 | 39.77 | 42.786792 | -89.14109607 | Metal Loss External
52160 | 197520.14 | WELD | [8 empty] | 39.83 | 42.78690061 | -89.14109682 | Girth Weld
40005217 | 197543.53 | METAL LOSS | 23.39 | 0.25 | 16% | 0.69 | 0.491 | 349 | 1420 | 1571 | 39.83 | 42.78696469 | -89.14109727 | Metal Loss External
52170 | 197559.97 | WELD | [8 empty] | 39.77 | 42.78701057 | -89.14109759 | Girth Weld
52180 | 197599.74 | WELD | [8 empty] | 39.85 | 42.78712037 | -89.14109835 | Girth Weld
52190 | 197639.58 | WELD | [8 empty] | 39.81 | 42.78723039 | -89.14109912 | Girth Weld
40005218 | 197651.39 | METAL LOSS | 11.8 | 0.25 | 15% | 0.61 | 0.532 | 184 | 1422 | 1573 | 39.81 | 42.7872627 | -89.14109934 | Metal Loss External
40005219 | 197651.58 | METAL LOSS | 12 | 0.25 | 11% | 0.71 | 0.609 | 193 | 1422 | 1574 | 39.81 | 42.78726321 | -89.14109934 | Metal Loss External
40005220 | 197651.75 | METAL LOSS | 12.17 | 0.25 | 10% | 1.16 | 1.169 | 241 | 1415 | 1565 | 39.81 | 42.78726363 | -89.14109935 | Metal Loss External
40005221 | 197675.59 | METAL LOSS | 36.01 | 0.25 | 15% | 0.8 | 0.528 | 254 | 1417 | 1568 | 39.81 | 42.78732907 | -89.1410998 | Metal Loss External
52200 | 197679.39 | WELD | [8 empty] | 39.76 | 42.7873403 | -89.14109988 | Girth Weld
52210 | 197719.15 | WELD | [8 empty] | 39.76 | 42.78745008 | -89.14110064 | Girth Weld
52220 | 197758.91 | WELD | [8 empty] | 29.43 | 42.78755985 | -89.1411014 | Girth Weld
40005222 | 197780.34 | METAL LOSS | 21.43 | 0.25 | 13% | 0.12 | 0.333 | 246 | 1428 | 1581 | 29.43 | 42.78761863 | -89.14110181 | Metal Loss External
52230 | 197788.34 | WELD | [8 empty] | 39.76 | 42.7876413 | -89.14110197 | Girth Weld
52240 | 197828.1 | WELD | [8 empty] | 9.76 | 42.78775108 | -89.14110273 | Girth Weld
52250 | 197837.86 | WELD | [8 empty] | 39.84 | 42.78777857 | -89.14110292 | Girth Weld
52260 | 197877.69 | WELD | [8 empty] | 39.82 | 42.78788855 | -89.14110369 | Girth Weld
40005223 | 197914.64 | METAL LOSS | 36.95 | 0.25 | 11% | 0.71 | 0.381 | 86 | 1422 | 1574 | 39.82 | 42.78798982 | -89.14110439 | Metal Loss External
52270 | 197917.51 | WELD | [8 empty] | 39.74 | 42.78799849 | -89.14110445 | Girth Weld
40005224 | 197937.82 | METAL LOSS | 20.31 | 0.25 | 6% | 1.22 | 1.053 | 286 | 1420 | 1571 | 39.74 | 42.78805405 | -89.14110484 | Metal Loss External
52280 | 197957.25 | WELD | [8 empty] | 39.75 | 42.78810821 | -89.14110522 | Girth Weld
52290 | 197997 | WELD | [8 empty] | 39.78 | 42.78821796 | -89.14110598 | Girth Weld
40005225 | 198020.63 | METAL LOSS | 23.63 | 0.25 | 10% | 0.59 | 0.333 | 159 | 1424 | 1576 | 39.78 | 42.78828272 | -89.14110643 | Metal Loss External
40005226 | 198022.48 | METAL LOSS | 25.48 | 0.25 | 8% | 2.22 | 3.466 | 117 | 1402 | 1548 | 39.78 | 42.7882876 | -89.14110646 | Metal Loss External
40005227 | 198022.76 | METAL LOSS | 25.76 | 0.25 | 12% | 0.55 | 0.407 | 123 | 1424 | 1576 | 39.78 | 42.78828856 | -89.14110647 | Metal Loss External
40005228 | 198023.2 | METAL LOSS | 26.2 | 0.25 | 8% | 1.89 | 2.018 | 141 | 1407 | 1555 | 39.78 | 42.7882896 | -89.14110648 | Metal Loss External
40005229 | 198023.5 | METAL LOSS | 26.5 | 0.25 | 3% | 0.42 | 1.543 | 147 | 1428 | 1581 | 39.78 | 42.7882906 | -89.14110648 | Metal Loss External
40005230 | 198023.86 | METAL LOSS | 26.86 | 0.25 | 15% | 0.97 | 1.378 | 120 | 1413 | 1563 | 39.78 | 42.78829153 | -89.14110649 | Metal Loss External
40005231 | 198024.28 | METAL LOSS | 27.28 | 0.25 | 9% | 1.51 | 3.191 | 129 | 1410 | 1559 | 39.78 | 42.78829262 | -89.1411065 | Metal Loss External
40005232 | 198024.6 | METAL LOSS | 27.6 | 0.25 | 5% | 0.47 | 0.695 | 114 | 1427 | 1580 | 39.78 | 42.78829362 | -89.1411065 | Metal Loss External
52300 | 198036.78 | WELD | [8 empty] | 39.71 | 42.7883278 | -89.14110674 | Girth Weld
40005233 | 198073.04 | METAL LOSS | 36.26 | 0.25 | 14% | 0.85 | 0.58 | 262 | 1417 | 1567 | 39.71 | 42.78842716 | -89.14110743 | Metal Loss External
40005234 | 198073.69 | METAL LOSS | 36.91 | 0.25 | 15% | 0.94 | 0.458 | 277 | 1414 | 1564 | 39.71 | 42.78842892 | -89.14110744 | Metal Loss External
52310 | 198076.49 | WELD | [8 empty] | 39.55 | 42.78843744 | -89.1411075 | Girth Weld
40005235 | 198114.26 | METAL LOSS | 37.77 | 0.25 | 14% | 0.82 | 1.415 | 135 | 1418 | 1569 | 39.55 | 42.78854094 | -89.14110822 | Metal Loss External
40005236 | 198115.27 | METAL LOSS | 38.79 | 0.25 | 16% | 1.63 | 2.732 | 120 | 1392 | 1536 | 39.55 | 42.78854364 | -89.14110824 | Metal Loss External
52320 | 198116.04 | WELD | [8 empty] | 39.89 | 42.78854665 | -89.14110826 | Girth Weld
10000277 | 198122.98 | LOCATION | 11.61 | [7 empty] | 39.89 | 42.78856569 | -89.14110839 | Bend right - 15 deg., 35D
40005237 | 198131.14 | METAL LOSS | 15.1 | 0.25 | 8% | 0.55 | 0.466 | 236 | 1426 | 1578 | 39.89 | 42.788588 | -89.14110855 | Metal Loss External
40005238 | 198155.74 | METAL LOSS | 39.7 | 0.25 | 12% | 0.85 | 0.786 | 38 | 1419 | 1570 | 39.89 | 42.78865544 | -89.14110902 | Metal Loss External
52330 | 198155.93 | WELD | [8 empty] | 39.75 | 42.78865678 | -89.14110903 | Girth Weld
10000278 | 198194.23 | LOCATION | 38.3 | [7 empty] | 39.75 | 42.78876183 | -89.14110976 | Sleeve Begin - 60.51 in.
52340 | 198195.68 | WELD | [8 empty] | 39.82 | 42.78876652 | -89.14110979 | Girth Weld
10000278 | 198199.27 | LOCATION | 3.59 | [7 empty] | 39.82 | 42.78876183 | -89.14110976 | Sleeve End
10000279 | 198205.88 | LOCATION | 10.2 | [7 empty] | 39.82 | 42.78879667 | -89.14111 | AGM #45
52350 | 198235.49 | WELD | [8 empty] | 39.88 | 42.78886875 | -89.14110979 | Girth Weld
10000280 | 198243.44 | LOCATION | 13.16 | [7 empty] | 39.88 | 42.78889056 | -89.14110972 | Bend left - 15 deg., 40D
40005239 | 198246.95 | METAL LOSS | 11.45 | 0.25 | 10% | 0.54 | 0.588 | 148 | 1425 | 1577 | 39.88 | 42.78890011 | -89.1411097 | Metal Loss External
40005240 | 198248.13 | METAL LOSS | 12.64 | 0.25 | 10% | 0.28 | 0.403 | 148 | 1428 | 1580 | 39.88 | 42.78890338 | -89.14110969 | Metal Loss External
40005241 | 198249.62 | METAL LOSS | 14.13 | 0.25 | 7% | 0.76 | 1.719 | 154 | 1424 | 1576 | 39.88 | 42.78890742 | -89.14110967 | Metal Loss External
52360 | 198275.37 | WELD | [8 empty] | 39.71 | 42.78897356 | -89.14110948 | Girth Weld
40005242 | 198300.4 | METAL LOSS | 25.03 | 0.25 | 6% | 0.43 | 0.553 | 193 | 1427 | 1580 | 39.71 | 42.78904218 | -89.14110928 | Metal Loss External
52370 | 198315.08 | WELD | [8 empty] | 39.79 | 42.78907791 | -89.14110917 | Girth Weld
40005243 | 198315.26 | METAL LOSS | 0.19 | 0.25 | 6% | 1.47 | 1.35 | 261 | 1417 | 1567 | 39.79 | 42.78907826 | -89.14110917 | Metal Loss External
52380 | 198354.86 | WELD | [8 empty] | 39.79 | 42.78918247 | -89.14110886 | Girth Weld
52390 | 198394.65 | WELD | [8 empty] | 39.83 | 42.78928704 | -89.14110856 | Girth Weld
52400 | 198434.48 | WELD | [8 empty] | 37.78 | 42.78939171 | -89.14110825 | Girth Weld
40005244 | 198460.53 | METAL LOSS | 26.05 | 0.25 | 12% | 0.61 | 0.651 | 120 | 1423 | 1575 | 37.78 | 42.78946309 | -89.14110804 | Metal Loss External
52410 | 198472.26 | WELD | [8 empty] | 39.78 | 42.78949078 | -89.14110796 | Girth Weld
52420 | 198512.04 | WELD | [8 empty] | 39.75 | 42.78959532 | -89.14110765 | Girth Weld
40005245 | 198512.86 | METAL LOSS | 0.82 | 0.25 | 10% | 0.75 | 1.862 | 264 | 1422 | 1574 | 39.75 | 42.78959749 | -89.14110764 | Metal Loss External
40005246 | 198512.89 | METAL LOSS | 0.85 | 0.25 | 21% | 0.69 | 0.706 | 153 | 1416 | 1566 | 39.75 | 42.78959758 | -89.14110764 | Metal Loss External
40005247 | 198512.93 | METAL LOSS | 0.89 | 0.25 | 9% | 1.28 | 2.66 | 108 | 1414 | 1564 | 39.75 | 42.78959762 | -89.14110764 | Metal Loss External
40005248 | 198513.17 | METAL LOSS | 1.13 | 0.25 | 7% | 0.51 | 0.526 | 225 | 1426 | 1579 | 39.75 | 42.78959835 | -89.14110764 | Metal Loss External
40005249 | 198513.24 | METAL LOSS | 1.2 | 0.25 | 6% | 0.93 | 0.792 | 96 | 1423 | 1575 | 39.75 | 42.7895985 | -89.14110764 | Metal Loss External
40005250 | 198513.31 | METAL LOSS | 1.27 | 0.25 | 9% | 0.51 | 0.577 | 225 | 1426 | 1578 | 39.75 | 42.78959873 | -89.14110764 | Metal Loss External
40005251 | 198513.54 | METAL LOSS | 1.5 | 0.25 | 9% | 4.03 | 1.303 | 162 | 1377 | 1514 | 39.75 | 42.78959896 | -89.14110764 | Metal Loss External
40005252 | 198513.66 | METAL LOSS | 1.62 | 0.25 | 16% | 3.42 | 0.848 | 225 | 1349 | 1477 | 39.75 | 42.78959937 | -89.14110764 | Metal Loss External
40005253 | 198513.9 | METAL LOSS | 1.86 | 0.25 | 6% | 0.79 | 0.792 | 94 | 1424 | 1576 | 39.75 | 42.78960032 | -89.14110764 | Metal Loss External
40005254 | 198514.04 | METAL LOSS | 2 | 0.25 | 8% | 0.87 | 1.824 | 267 | 1422 | 1573 | 39.75 | 42.78960071 | -89.14110763 | Metal Loss External
52430 | 198551.79 | WELD | [8 empty] | 39.74 | 42.78969977 | -89.14110734 | Girth Weld
52440 | 198591.53 | WELD | [8 empty] | 39.76 | 42.7898042 | -89.14110704 | Girth Weld
40005255 | 198630.58 | METAL LOSS | 39.05 | 0.25 | 11% | 0.93 | 0.639 | 313 | 1418 | 1569 | 39.76 | 42.78991122 | -89.14110672 | Metal Loss External
52450 | 198631.29 | WELD | [8 empty] | 39.82 | 42.78990869 | -89.14110673 | Girth Weld
40005256 | 198631.51 | METAL LOSS | 0.22 | 0.25 | 6% | 0.89 | 1.121 | 79 | 1423 | 1575 | 39.82 | 42.78990919 | -89.14110673 | Metal Loss External
10000281 | 198657.08 | LOCATION | 25.8 | [7 empty] | 39.82 | 42.78997945 | -89.14110652 | Sleeve Begin - 84.62 in.
10000281 | 198664.13 | LOCATION | 32.85 | [7 empty] | 39.82 | 42.78997945 | -89.14110652 | Sleeve End
40005257 | 198666.74 | METAL LOSS | 35.46 | 0.25 | 9% | 0.29 | 0.42 | 2 | 1428 | 1580 | 39.82 | 42.79000591 | -89.14110644 | Metal Loss External
52460 | 198671.1 | WELD | [8 empty] | 39.83 | 42.79001334 | -89.14110642 | Girth Weld
40005258 | 198692.89 | METAL LOSS | 21.79 | 0.25 | 9% | 1.32 | 1.273 | 145 | 1414 | 1563 | 39.83 | 42.79007296 | -89.14110624 | Metal Loss External
52470 | 198710.93 | WELD | [8 empty] | 39.78 | 42.79011801 | -89.14110611 | Girth Weld
52480 | 198750.71 | WELD | [8 empty] | 39.75 | 42.79022255 | -89.1411058 | Girth Weld
40005259 | 198751.92 | METAL LOSS | 1.21 | 0.25 | 4% | 0.99 | 1.881 | 164 | 1425 | 1576 | 39.75 | 42.79022575 | -89.14110579 | Metal Loss External
20006423 | 198761.3 | MILL ANOMALY | 10.59 | 0.25 |  | 2.66 | 2.266 | 336 |  |  | 39.75 | 42.79025131 | -89.14110572
52490 | 198790.46 | WELD | [8 empty] | 33.05 | 42.79032701 | -89.1411055 | Girth Weld
52500 | 198823.51 | WELD | [8 empty] | 18.46 | 42.79041311 | -89.14110524 | Girth Weld
40005260 | 198824.29 | METAL LOSS | 0.78 | 0.25 | 7% | 0.5 | 0.847 | 189 | 1427 | 1579 | 18.46 | 42.79041518 | -89.14110524 | Metal Loss External
40005261 | 198832.56 | METAL LOSS | 9.05 | 0.25 | 23% | 1.65 | 0.338 | 340 | 1372 | 1511 | 18.46 | 42.79043774 | -89.14110517 | Metal Loss External
40005262 | 198839.37 | METAL LOSS | 15.86 | 0.25 | 26% | 1.82 | 0.356 | 339 | 1355 | 1489 | 18.46 | 42.7904564 | -89.14110512 | Metal Loss External
52510 | 198841.97 | WELD | [8 empty] | 37.69 | 42.79045916 | -89.14110511 | Girth Weld
52520 | 198879.66 | WELD | [8 empty] | 39.65 | 42.79055796 | -89.14110482 | Girth Weld
52530 | 198919.31 | WELD | [8 empty] | 39.66 | 42.79066215 | -89.14110451 | Girth Weld
40005263 | 198944.58 | METAL LOSS | 25.27 | 0.25 | 5% | 0.92 | 1.12 | 316 | 1424 | 1576 | 39.66 | 42.79073136 | -89.14110431 | Metal Loss External
52540 | 198958.97 | WELD | [8 empty] | 39.82 | 42.79076637 | -89.1411042 | Girth Weld
52550 | 198998.79 | WELD | [8 empty] | 39.76 | 42.79087102 | -89.1411039 | Girth Weld
52560 | 199038.54 | WELD | [8 empty] | 39.81 | 42.7909755 | -89.14110359 | Girth Weld
52570 | 199078.35 | WELD | [8 empty] | 39.76 | 42.79108012 | -89.14110328 | Girth Weld
52580 | 199118.11 | WELD | [8 empty] | 39.76 | 42.79118461 | -89.14110297 | Girth Weld
40005264 | 199120.12 | METAL LOSS | 2 | 0.25 | 7% | 0.48 | 0.333 | 311 | 1427 | 1579 | 39.76 | 42.79119005 | -89.14110296 | Metal Loss External
52590 | 199157.87 | WELD | [8 empty] | 28.87 | 42.7912891 | -89.14110267 | Girth Weld
52600 | 199186.74 | WELD | [8 empty] | 35.4 | 42.79136371 | -89.14110245 | Girth Weld
40005265 | 199193.29 | METAL LOSS | 6.55 | 0.25 | 20% | 3.46 | 0.406 | 321 | 1326 | 1447 | 35.4 | 42.79138129 | -89.14110239 | Metal Loss External
52610 | 199222.14 | WELD | [8 empty] | 33.28 | 42.79145624 | -89.14110217 | Girth Weld
40005266 | 199227.49 | METAL LOSS | 5.35 | 0.25 | 9% | 0.41 | 0.333 | 293 | 1427 | 1579 | 33.28 | 42.79147088 | -89.14110213 | Metal Loss External
40005267 | 199234.37 | METAL LOSS | 12.23 | 0.25 | 13% | 0.34 | 0.333 | 293 | 1427 | 1579 | 33.28 | 42.79148976 | -89.14110208 | Metal Loss External
52620 | 199255.42 | WELD | [8 empty] | 39.78 | 42.79154295 | -89.14110192 | Girth Weld
52630 | 199295.2 | WELD | [8 empty] | 39.81 | 42.79164749 | -89.14110161 | Girth Weld
52640 | 199335 | WELD | [8 empty] | 39.75 | 42.79175211 | -89.1411013 | Girth Weld
52650 | 199374.75 | WELD | [8 empty] | 39.75 | 42.79185656 | -89.141101 | Girth Weld
52660 | 199414.5 | WELD | [8 empty] | 39.79 | 42.79196102 | -89.14110069 | Girth Weld
52670 | 199454.29 | WELD | [8 empty] | 39.79 | 42.79206559 | -89.14110038 | Girth Weld
52680 | 199494.07 | WELD | [8 empty] | 39.79 | 42.79217015 | -89.14110007 | Girth Weld
40005268 | 199533.65 | METAL LOSS | 39.58 | 0.25 | 4% | 0.77 | 1.853 | 280 | 1426 | 1578 | 39.79 | 42.79227863 | -89.14109975 | Metal Loss External
52690 | 199533.86 | WELD | [8 empty] | 39.75 | 42.79227471 | -89.14109977 | Girth Weld
40005269 | 199540.34 | METAL LOSS | 6.48 | 0.25 | 9% | 0.72 | 0.908 | 241 | 1423 | 1575 | 39.75 | 42.79229239 | -89.14109971 | Metal Loss External
52700 | 199573.61 | WELD | [8 empty] | 39.76 | 42.79237917 | -89.14109946 | Girth Weld
52710 | 199613.37 | WELD | [8 empty] | 39.41 | 42.79248366 | -89.14109915 | Girth Weld
40005270 | 199614.31 | METAL LOSS | 0.94 | 0.25 | 20% | 0.56 | 0.47 | 72 | 1421 | 1572 | 39.41 | 42.79248617 | -89.14109914 | Metal Loss External
52720 | 199652.77 | WELD | [8 empty] | 37.35 | 42.79258717 | -89.14109885 | Girth Weld
40005271 | 199680.65 | METAL LOSS | 27.88 | 0.25 | 11% | 1.03 | 0.565 | 120 | 1417 | 1567 | 37.35 | 42.79266352 | -89.14109862 | Metal Loss External
52730 | 199690.13 | WELD | [8 empty] | 39.5 | 42.79268506 | -89.14109856 | Girth Weld
52740 | 199729.63 | WELD | [8 empty] | 39.24 | 42.79278885 | -89.14109825 | Girth Weld
52750 | 199768.87 | WELD | [8 empty] | 39.03 | 42.79289191 | -89.14109795 | Girth Weld
40005272 | 199771.73 | METAL LOSS | 2.86 | 0.25 | 14% | 0.65 | 0.635 | 244 | 1422 | 1573 | 39.03 | 42.79289967 | -89.14109793 | Metal Loss External
40005273 | 199795.92 | METAL LOSS | 27.05 | 0.25 | 7% | 0.65 | 0.58 | 253 | 1425 | 1577 | 39.03 | 42.79296603 | -89.14109773 | Metal Loss External
40005274 | 199796.12 | METAL LOSS | 27.25 | 0.25 | 12% | 0.66 | 0.482 | 253 | 1423 | 1574 | 39.03 | 42.79296658 | -89.14109773 | Metal Loss External
40005275 | 199796.32 | METAL LOSS | 27.45 | 0.25 | 11% | 0.61 | 0.479 | 256 | 1424 | 1575 | 39.03 | 42.79296712 | -89.14109773 | Metal Loss External
52760 | 199807.9 | WELD | [8 empty] | 39.33 | 42.7929944 | -89.14109765 | Girth Weld
52770 | 199847.24 | WELD | [8 empty] | 39.74 | 42.79309772 | -89.14109734 | Girth Weld
40005276 | 199871.04 | METAL LOSS | 23.8 | 0.25 | 14% | 1.78 | 0.406 | 60 | 1392 | 1536 | 39.74 | 42.79316281 | -89.14109715 | Metal Loss External
52780 | 199886.98 | WELD | [8 empty] | 39.78 | 42.79320215 | -89.14109704 | Girth Weld
52790 | 199926.75 | WELD | [8 empty] | 39.78 | 42.79330669 | -89.14109673 | Girth Weld
52800 | 199966.53 | WELD | [8 empty] | 39.75 | 42.79341123 | -89.14109642 | Girth Weld
52810 | 200006.28 | WELD | [8 empty] | 39.88 | 42.79351568 | -89.14109611 | Girth Weld
52820 | 200046.15 | WELD | [8 empty] | 39.8 | 42.79362049 | -89.1410958 | Girth Weld
52830 | 200085.95 | WELD | [8 empty] | 39.84 | 42.79372508 | -89.1410955 | Girth Weld
52840 | 200125.79 | WELD | [8 empty] | 39.8 | 42.79382978 | -89.14109519 | Girth Weld
52850 | 200165.59 | WELD | [8 empty] | 39.73 | 42.79393439 | -89.14109488 | Girth Weld
52860 | 200205.32 | WELD | [8 empty] | 39.71 | 42.7940388 | -89.14109457 | Girth Weld
52870 | 200245.03 | WELD | [8 empty] | 39.75 | 42.79414314 | -89.14109427 | Girth Weld
52880 | 200284.78 | WELD | [8 empty] | 39.76 | 42.7942476 | -89.14109396 | Girth Weld
52890 | 200324.54 | WELD | [8 empty] | 39.36 | 42.79435208 | -89.14109365 | Girth Weld
40005277 | 200362.17 | METAL LOSS | 37.64 | 0.25 | 8% | 0.55 | 0.333 | 233 | 1426 | 1578 | 39.36 | 42.79445526 | -89.14109335 | Metal Loss External
40005278 | 200362.89 | METAL LOSS | 38.35 | 0.25 | 9% | 0.55 | 0.671 | 230 | 1425 | 1577 | 39.36 | 42.79445721 | -89.14109334 | Metal Loss External
52900 | 200363.89 | WELD | [8 empty] | 39.76 | 42.79445546 | -89.14109335 | Girth Weld
40005279 | 200388.43 | METAL LOSS | 24.54 | 0.25 | 7% | 0.42 | 0.443 | 49 | 1427 | 1579 | 39.76 | 42.79452272 | -89.14109315 | Metal Loss External
52910 | 200403.65 | WELD | [8 empty] | 39.75 | 42.79455995 | -89.14109304 | Girth Weld
52920 | 200443.4 | WELD | [8 empty] | 39.73 | 42.7946644 | -89.14109273 | Girth Weld
52930 | 200483.13 | WELD | [8 empty] | 39.75 | 42.79476881 | -89.14109243 | Girth Weld
40005280 | 200491.86 | METAL LOSS | 8.73 | 0.25 | 13% | 0.48 | 0.333 | 163 | 1425 | 1577 | 39.75 | 42.7947927 | -89.14109236 | Metal Loss External
40005281 | 200492.9 | METAL LOSS | 9.77 | 0.25 | 10% | 0.42 | 0.351 | 162 | 1427 | 1579 | 39.75 | 42.79479556 | -89.14109235 | Metal Loss External
40005282 | 200493.9 | METAL LOSS | 10.77 | 0.25 | 14% | 0.31 | 0.333 | 165 | 1427 | 1579 | 39.75 | 42.79479832 | -89.14109234 | Metal Loss External
52940 | 200522.87 | WELD | [8 empty] | 38.21 | 42.79487326 | -89.14109212 | Girth Weld
40005283 | 200532.69 | METAL LOSS | 9.82 | 0.25 | 7% | 0.24 | 0.431 | 248 | 1428 | 1581 | 38.21 | 42.79490017 | -89.14109204 | Metal Loss External
52950 | 200561.08 | WELD | [8 empty] | 39.78 | 42.79497349 | -89.14109182 | Girth Weld
40005284 | 200600.65 | METAL LOSS | 39.57 | 0.25 | 11% | 0.98 | 0.747 | 319 | 1418 | 1568 | 39.78 | 42.79508191 | -89.1410915 | Metal Loss External
52960 | 200600.86 | WELD | [8 empty] | 39.77 | 42.79507803 | -89.14109152 | Girth Weld
52970 | 200640.63 | WELD | [8 empty] | 39.77 | 42.79518254 | -89.14109121 | Girth Weld
52980 | 200680.4 | WELD | [8 empty] | 39.73 | 42.79528706 | -89.1410909 | Girth Weld
52990 | 200720.13 | WELD | [8 empty] | 39.75 | 42.79539146 | -89.14109059 | Girth Weld
40005285 | 200749.23 | METAL LOSS | 29.1 | 0.25 | 12% | 0.14 | 0.333 | 226 | 1428 | 1581 | 39.75 | 42.79547127 | -89.14109036 | Metal Loss External
53000 | 200759.88 | WELD | [8 empty] | 39.82 | 42.79549592 | -89.14109029 | Girth Weld
40005286 | 200760.06 | METAL LOSS | 0.19 | 0.25 | 8% | 0.98 | 0.8 | 282 | 1420 | 1572 | 39.82 | 42.79549632 | -89.14109028 | Metal Loss External
40005287 | 200778.02 | METAL LOSS | 18.14 | 0.25 | 12% | 0.52 | 0.635 | 224 | 1425 | 1577 | 39.82 | 42.79554563 | -89.14109014 | Metal Loss External
40005288 | 200799.46 | METAL LOSS | 39.59 | 0.25 | 12% | 1.12 | 0.653 | 11 | 1412 | 1562 | 39.82 | 42.79560439 | -89.14108997 | Metal Loss External
53010 | 200799.69 | WELD | [8 empty] | 2.65 | 42.79560057 | -89.14108998 | Girth Weld
10000282 | 200801.93 | LOCATION | 2.24 | [7 empty] | 2.65 | 42.795593 | -89.14109 | AGM #46, STA 8215+16
53020 | 200802.34 | WELD | [8 empty] | 39.81 | 42.79559018 | -89.141089 | Girth Weld
10000283 | 200809.16 | LOCATION | 6.81 | [7 empty] | 39.81 | 42.79560827 | -89.1410954 | Casing Begin - 61.10 ft.
14000023 | 200809.55 | DENT | 7.21 | 0.25 | 0.14 | 4.12 |  | 171 |  |  | 39.81 | 42.79560886 | -89.14109561 | Dent - 0.14 inch TDW Correlated Deformation
10000284 | 200812.14 | LOCATION | 9.79 | [7 empty] | 39.81 | 42.7956157 | -89.14109803 | Spacer
53030 | 200842.15 | WELD | [8 empty] | 39.7 | 42.79569391 | -89.1411257 | Girth Weld
10000285 | 200868.36 | LOCATION | 26.21 | [7 empty] | 39.7 | 42.79576302 | -89.14115014 | Spacer
10000286 | 200870.26 | LOCATION | 28.11 | [7 empty] | 39.7 | 42.79576854 | -89.1411521 | Casing End
53040 | 200881.85 | WELD | [8 empty] | 39.83 | 42.79579736 | -89.14116229 | Girth Weld
53050 | 200921.68 | WELD | [8 empty] | 39.98 | 42.79590114 | -89.14119901 | Girth Weld
10000287 | 200928.89 | LOCATION | 17.93 | [7 empty] | 39.98 | 42.79592029 | -89.14120578 | Bend left - 28 deg., 44D
40005289 | 200944.99 | METAL LOSS | 23.31 | 0.25 | 9% | 0.51 | 0.582 | 195 | 1426 | 1578 | 39.98 | 42.79596298 | -89.14122088 | Metal Loss External
40005290 | 200945.23 | METAL LOSS | 23.56 | 0.25 | 8% | 0.64 | 0.888 | 216 | 1425 | 1577 | 39.98 | 42.79596362 | -89.14122111 | Metal Loss External
40005291 | 200945.66 | METAL LOSS | 23.98 | 0.25 | 6% | 0.79 | 1.228 | 192 | 1425 | 1577 | 39.98 | 42.79596473 | -89.1412215 | Metal Loss External
40005292 | 200945.8 | METAL LOSS | 24.12 | 0.25 | 9% | 0.52 | 0.443 | 203 | 1426 | 1578 | 39.98 | 42.79596513 | -89.14122164 | Metal Loss External
40005293 | 200946.25 | METAL LOSS | 24.58 | 0.25 | 10% | 0.67 | 0.685 | 200 | 1423 | 1575 | 39.98 | 42.79596632 | -89.14122206 | Metal Loss External
40005294 | 200946.57 | METAL LOSS | 24.9 | 0.25 | 22% | 1.54 | 1.221 | 197 | 1380 | 1521 | 39.98 | 42.79596707 | -89.14122233 | Metal Loss External
40005295 | 200946.95 | METAL LOSS | 25.27 | 0.25 | 13% | 0.69 | 0.693 | 209 | 1421 | 1573 | 39.98 | 42.79596816 | -89.14122271 | Metal Loss External
40005296 | 200947.44 | METAL LOSS | 25.76 | 0.25 | 6% | 0.39 | 0.599 | 215 | 1428 | 1580 | 39.98 | 42.79596949 | -89.14122318 | Metal Loss External
40005297 | 200948.82 | METAL LOSS | 27.14 | 0.25 | 4% | 1.87 | 3.291 | 209 | 1418 | 1568 | 39.98 | 42.795973 | -89.14122442 | Metal Loss External
40005298 | 200949.23 | METAL LOSS | 27.56 | 0.25 | 6% | 0.75 | 0.875 | 200 | 1425 | 1577 | 39.98 | 42.79597423 | -89.14122486 | Metal Loss External
53060 | 200961.66 | WELD | [8 empty] | 39.74 | 42.79600534 | -89.14123587 | Girth Weld
53070 | 201001.4 | WELD | [8 empty] | 39.79 | 42.79610889 | -89.1412725 | Girth Weld
53080 | 201041.19 | WELD | [8 empty] | 39.74 | 42.79621258 | -89.14130918 | Girth Weld
53090 | 201080.92 | WELD | [8 empty] | 39.78 | 42.79631613 | -89.14134581 | Girth Weld
53100 | 201120.7 | WELD | [8 empty] | 39.78 | 42.79641978 | -89.14138248 | Girth Weld
53110 | 201160.48 | WELD | [8 empty] | 39.75 | 42.79652343 | -89.14141914 | Girth Weld
53120 | 201200.22 | WELD | [8 empty] | 39.8 | 42.796627 | -89.14145578 | Girth Weld
40005299 | 201201.15 | METAL LOSS | 0.93 | 0.25 | 18% | 0.66 | 0.568 | 242 | 1419 | 1570 | 39.8 | 42.79662939 | -89.14145663 | Metal Loss External
40005300 | 201201.2 | METAL LOSS | 0.97 | 0.25 | 6% | 0.58 | 2.056 | 272 | 1426 | 1578 | 39.8 | 42.79662953 | -89.14145667 | Metal Loss External
40005301 | 201201.43 | METAL LOSS | 1.21 | 0.25 | 11% | 0.56 | 0.436 | 278 | 1425 | 1576 | 39.8 | 42.79663015 | -89.14145689 | Metal Loss External
40005302 | 201201.59 | METAL LOSS | 1.37 | 0.25 | 9% | 0.56 | 0.401 | 242 | 1425 | 1577 | 39.8 | 42.79663058 | -89.14145705 | Metal Loss External
40005303 | 201201.74 | METAL LOSS | 1.52 | 0.25 | 14% | 0.61 | 0.549 | 245 | 1422 | 1574 | 39.8 | 42.79663097 | -89.14145718 | Metal Loss External
40005304 | 201201.94 | METAL LOSS | 1.71 | 0.25 | 9% | 1.25 | 0.901 | 240 | 1414 | 1564 | 39.8 | 42.79663141 | -89.14145734 | Metal Loss External
40005305 | 201202.01 | METAL LOSS | 1.79 | 0.25 | 12% | 0.89 | 0.478 | 270 | 1418 | 1569 | 39.8 | 42.79663166 | -89.14145743 | Metal Loss External
40005306 | 201202.19 | METAL LOSS | 1.96 | 0.25 | 16% | 0.88 | 1.036 | 246 | 1414 | 1564 | 39.8 | 42.79663212 | -89.14145759 | Metal Loss External
53130 | 201240.02 | WELD | [8 empty] | 39.72 | 42.79673071 | -89.14149247 | Girth Weld
53140 | 201279.74 | WELD | [8 empty] | 39.76 | 42.79683421 | -89.14152908 | Girth Weld
53150 | 201319.5 | WELD | [8 empty] | 39.75 | 42.79693781 | -89.14156573 | Girth Weld
53160 | 201359.25 | WELD | [8 empty] | 39.79 | 42.79704139 | -89.14160237 | Girth Weld
53170 | 201399.03 | WELD | [8 empty] | 21.45 | 42.79714507 | -89.14163905 | Girth Weld
53180 | 201420.48 | WELD | [8 empty] | 21.44 | 42.79720006 | -89.14165851 | Girth Weld
53190 | 201441.92 | WELD | [8 empty] | 39.73 | 42.79725503 | -89.14167795 | Girth Weld
53200 | 201481.65 | WELD | [8 empty] | 39.78 | 42.79735855 | -89.14171457 | Girth Weld
40005307 | 201493.13 | METAL LOSS | 11.48 | 0.25 | 10% | 0.27 | 0.333 | 216 | 1428 | 1580 | 39.78 | 42.797389 | -89.14172534 | Metal Loss External
40005308 | 201521.24 | METAL LOSS | 39.59 | 0.25 | 7% | 1.5 | 1.054 | 12 | 1415 | 1565 | 39.78 | 42.79746348 | -89.14175169 | Metal Loss External
53210 | 201521.43 | WELD | [8 empty] | 39.76 | 42.79746221 | -89.14175124 | Girth Weld
53220 | 201561.19 | WELD | [8 empty] | 39.81 | 42.79756581 | -89.14178789 | Girth Weld
53230 | 201601 | WELD | [8 empty] | 39.66 | 42.79766955 | -89.14182459 | Girth Weld
53240 | 201640.66 | WELD | [8 empty] | 39.42 | 42.79777289 | -89.14186115 | Girth Weld
53250 | 201680.07 | WELD | [8 empty] | 38.97 | 42.79787559 | -89.14189748 | Girth Weld
53260 | 201719.05 | WELD | [8 empty] | 39.52 | 42.79797711 | -89.14193339 | Girth Weld
53270 | 201758.57 | WELD | [8 empty] | 39.77 | 42.79808009 | -89.14196982 | Girth Weld
53280 | 201798.34 | WELD | [8 empty] | 39.76 | 42.79818372 | -89.14200649 | Girth Weld
53290 | 201838.09 | WELD | [8 empty] | 39.77 | 42.79828732 | -89.14204313 | Girth Weld
40005309 | 201851.9 | METAL LOSS | 13.81 | 0.25 | 17% | 0.32 | 0.333 | 184 | 1426 | 1578 | 39.77 | 42.79832394 | -89.14205609 | Metal Loss External
53300 | 201877.86 | WELD | [8 empty] | 39.79 | 42.79839094 | -89.14207979 | Girth Weld
53310 | 201917.65 | WELD | [8 empty] | 39.74 | 42.79849462 | -89.14211647 | Girth Weld
40005310 | 201936.88 | METAL LOSS | 19.23 | 0.25 | 8% | 0.51 | 0.542 | 55 | 1426 | 1578 | 39.74 | 42.79854562 | -89.14213451 | Metal Loss External
53320 | 201957.39 | WELD | [8 empty] | 39.75 | 42.79859817 | -89.14215311 | Girth Weld
53330 | 201997.14 | WELD | [8 empty] | 39.42 | 42.79870175 | -89.14218975 | Girth Weld
40005311 | 202003.22 | METAL LOSS | 6.09 | 0.25 | 10% | 0.15 | 0.333 | 153 | 1428 | 1581 | 39.42 | 42.7987179 | -89.14219546 | Metal Loss External
40005312 | 202006.88 | METAL LOSS | 9.74 | 0.25 | 14% | 0.36 | 0.338 | 154 | 1426 | 1578 | 39.42 | 42.79872758 | -89.14219888 | Metal Loss External
40005313 | 202036.37 | METAL LOSS | 39.24 | 0.25 | 7% | 0.97 | 0.796 | 320 | 1421 | 1573 | 39.42 | 42.79880582 | -89.14222656 | Metal Loss External
53340 | 202036.56 | WELD | [8 empty] | 39.8 | 42.79880447 | -89.14222609 | Girth Weld
53350 | 202076.36 | WELD | [8 empty] | 39.76 | 42.79890817 | -89.14226277 | Girth Weld
40005314 | 202077.54 | METAL LOSS | 1.19 | 0.25 | 5% | 1.31 | 2.69 | 164 | 1421 | 1572 | 39.76 | 42.79891118 | -89.14226384 | Metal Loss External
53360 | 202116.11 | WELD | [8 empty] | 39.77 | 42.79901178 | -89.14229942 | Girth Weld
53370 | 202155.88 | WELD | [8 empty] | 39.72 | 42.7991154 | -89.14233608 | Girth Weld
53380 | 202195.6 | WELD | [8 empty] | 39.78 | 42.7992189 | -89.1423727 | Girth Weld
53390 | 202235.38 | WELD | [8 empty] | 39.75 | 42.79932256 | -89.14240937 | Girth Weld
40005315 | 202245.84 | METAL LOSS | 10.46 | 0.25 | 14% | 1.85 | 0.389 | 52 | 1390 | 1534 | 39.75 | 42.79935013 | -89.14241912 | Metal Loss External
53400 | 202275.13 | WELD | [8 empty] | 39.79 | 42.79942614 | -89.14244601 | Girth Weld
53410 | 202314.92 | WELD | [8 empty] | 39.73 | 42.79952982 | -89.14248269 | Girth Weld
40005316 | 202317.66 | METAL LOSS | 2.74 | 0.25 | 8% | 2.11 | 2.01 | 33 | 1406 | 1553 | 39.73 | 42.79953687 | -89.14248519 | Metal Loss External
53420 | 202354.65 | WELD | [8 empty] | 39.49 | 42.79963335 | -89.14251932 | Girth Weld
53430 | 202394.14 | WELD | [8 empty] | 39.74 | 42.79973625 | -89.14255572 | Girth Weld
40005317 | 202421.57 | METAL LOSS | 27.42 | 0.25 | 8% | 0.65 | 0.558 | 150 | 1425 | 1577 | 39.74 | 42.79980899 | -89.14258146 | Metal Loss External
40005318 | 202422.27 | METAL LOSS | 28.13 | 0.25 | 20% | 1.64 | 0.51 | 159 | 1381 | 1522 | 39.74 | 42.79981076 | -89.14258208 | Metal Loss External
40005319 | 202422.29 | METAL LOSS | 28.15 | 0.25 | 8% | 1.33 | 1.014 | 225 | 1415 | 1565 | 39.74 | 42.79981084 | -89.14258211 | Metal Loss External
40005320 | 202422.54 | METAL LOSS | 28.4 | 0.25 | 10% | 0.62 | 0.682 | 150 | 1424 | 1576 | 39.74 | 42.79981157 | -89.14258237 | Metal Loss External
40005321 | 202423.95 | METAL LOSS | 29.81 | 0.25 | 15% | 1.62 | 1.125 | 141 | 1393 | 1538 | 39.74 | 42.7998152 | -89.14258365 | Metal Loss External
40005322 | 202424.01 | METAL LOSS | 29.87 | 0.25 | 27% | 1.01 | 0.726 | 105 | 1395 | 1541 | 39.74 | 42.79981544 | -89.14258374 | Metal Loss External
40005323 | 202424.25 | METAL LOSS | 30.11 | 0.25 | 13% | 1.92 | 0.709 | 147 | 1391 | 1535 | 39.74 | 42.79981598 | -89.14258393 | Metal Loss External
40005324 | 202424.48 | METAL LOSS | 30.34 | 0.25 | 11% | 1.07 | 1.176 | 123 | 1415 | 1565 | 39.74 | 42.79981669 | -89.14258418 | Metal Loss External
40005325 | 202424.8 | METAL LOSS | 30.66 | 0.25 | 11% | 1.57 | 0.553 | 141 | 1405 | 1553 | 39.74 | 42.79981748 | -89.14258446 | Metal Loss External
53440 | 202433.88 | WELD | [8 empty] | 39.76 | 42.7998398 | -89.14259236 | Girth Weld
53450 | 202473.64 | WELD | [8 empty] | 39.83 | 42.7999434 | -89.14262901 | Girth Weld
53460 | 202513.47 | WELD | [8 empty] | 39.78 | 42.80004719 | -89.14266573 | Girth Weld
40005326 | 202551.07 | METAL LOSS | 37.61 | 0.25 | 12% | 1.33 | 1.528 | 190 | 1408 | 1557 | 39.78 | 42.8001469 | -89.142701 | Metal Loss External
40005327 | 202551.42 | METAL LOSS | 37.95 | 0.25 | 14% | 0.79 | 0.548 | 214 | 1418 | 1569 | 39.78 | 42.80014787 | -89.14270134 | Metal Loss External
40005328 | 202551.48 | METAL LOSS | 38.02 | 0.25 | 6% | 0.92 | 1.68 | 289 | 1424 | 1575 | 39.78 | 42.80014803 | -89.1427014 | Metal Loss External
40005329 | 202551.59 | METAL LOSS | 38.13 | 0.25 | 5% | 1.03 | 1.14 | 145 | 1423 | 1574 | 39.78 | 42.8001483 | -89.1427015 | Metal Loss External
40005330 | 202551.65 | METAL LOSS | 38.19 | 0.25 | 9% | 0.84 | 0.527 | 214 | 1422 | 1573 | 39.78 | 42.80014848 | -89.14270156 | Metal Loss External
40005331 | 202552.29 | METAL LOSS | 38.82 | 0.25 | 7% | 0.64 | 0.422 | 214 | 1425 | 1577 | 39.78 | 42.8001502 | -89.14270217 | Metal Loss External
40005332 | 202552.46 | METAL LOSS | 38.99 | 0.25 | 4% | 0.9 | 4.679 | 271 | 1426 | 1578 | 39.78 | 42.80015061 | -89.14270231 | Metal Loss External
40005333 | 202552.48 | METAL LOSS | 39.01 | 0.25 | 14% | 0.63 | 1.523 | 172 | 1422 | 1573 | 39.78 | 42.8001507 | -89.14270235 | Metal Loss External
53470 | 202553.24 | WELD | [8 empty] | 39.75 | 42.80015085 | -89.1427024 | Girth Weld
40005334 | 202554.54 | METAL LOSS | 1.29 | 0.25 | 9% | 1.22 | 1.086 | 30 | 1416 | 1566 | 39.75 | 42.80015415 | -89.14270357 | Metal Loss External
53480 | 202592.99 | WELD | [8 empty] | 39.82 | 42.80025443 | -89.14273904 | Girth Weld
40005335 | 202597.86 | METAL LOSS | 4.87 | 0.25 | 8% | 0.33 | 0.333 | 144 | 1428 | 1580 | 39.82 | 42.80026732 | -89.1427436 | Metal Loss External
40005336 | 202630.19 | METAL LOSS | 37.2 | 0.25 | 8% | 0.65 | 2.328 | 258 | 1425 | 1577 | 39.82 | 42.80035313 | -89.14277396 | Metal Loss External
53490 | 202632.81 | WELD | [8 empty] | 0.48 | 42.8003582 | -89.14277575 | Girth Weld
53500 | 202633.3 | WELD | [8 empty] | 2.76 | 42.80035752 | -89.14277551 | Girth Weld
10000288 | 202634.66 | LOCATION | 1.37 | [7 empty] | 2.76 | 42.80036116 | -89.1427768 | Valve
53510 | 202636.05 | WELD | [8 empty] | 0.48 | 42.80036289 | -89.14277741 | Girth Weld
53520 | 202636.53 | WELD | [8 empty] | 39.74 | 42.8003622 | -89.14277717 | Girth Weld
40005337 | 202639.2 | METAL LOSS | 2.67 | 0.25 | 8% | 0.74 | 0.513 | 187 | 1424 | 1575 | 39.74 | 42.80036921 | -89.14277965 | Metal Loss External
53530 | 202676.27 | WELD | [8 empty] | 39.78 | 42.80046576 | -89.14281381 | Girth Weld
40005338 | 202688.44 | METAL LOSS | 12.17 | 0.25 | 9% | 0.48 | 0.509 | 305 | 1426 | 1578 | 39.78 | 42.80049802 | -89.14282522 | Metal Loss External
53540 | 202716.05 | WELD | [8 empty] | 39.74 | 42.80056942 | -89.14285048 | Girth Weld
40005339 | 202744.15 | METAL LOSS | 28.1 | 0.25 | 4% | 0.41 | 0.723 | 200 | 1428 | 1580 | 39.74 | 42.80064398 | -89.14287686 | Metal Loss External
53550 | 202755.79 | WELD | [8 empty] | 39.79 | 42.80067297 | -89.14288711 | Girth Weld
13000064 | 202762.01 | GAIN | 6.22 |  |  | 15.659 | 15.765 | 198 |  |  | 39.79 | 42.80068776 | -89.14289234 | GAIN - 133 Gauss
53560 | 202795.58 | WELD | [8 empty] | 39.78 | 42.80077665 | -89.14292379 | Girth Weld
13000065 | 202804.08 | GAIN | 8.5 |  |  | 16.217 | 16.022 | 183 |  |  | 39.78 | 42.80079744 | -89.14293115 | GAIN - 120 Gauss
53570 | 202835.35 | WELD | [8 empty] | 39.43 | 42.8008803 | -89.14296046 | Girth Weld
13000066 | 202843.35 | GAIN | 8 |  |  | 16.564 | 17.093 | 198 |  |  | 39.43 | 42.80089971 | -89.14296733 | GAIN - 148 Gauss
53580 | 202874.79 | WELD | [8 empty] | 39.73 | 42.80098305 | -89.14299681 | Girth Weld
53590 | 202914.52 | WELD | [8 empty] | 16.96 | 42.80108657 | -89.14303344 | Girth Weld
53600 | 202931.48 | WELD | [8 empty] | 39.82 | 42.80112965 | -89.14304868 | Girth Weld
53610 | 202971.3 | WELD | [8 empty] | 39.79 | 42.80123341 | -89.14308539 | Girth Weld
53620 | 203011.08 | WELD | [8 empty] | 39.76 | 42.80133709 | -89.14312207 | Girth Weld
40005340 | 203031.65 | METAL LOSS | 20.57 | 0.25 | 14% | 0.29 | 0.333 | 53 | 1427 | 1579 | 39.76 | 42.80139166 | -89.14314137 | Metal Loss External
53630 | 203050.84 | WELD | [8 empty] | 0.56 | 42.80144069 | -89.14315872 | Girth Weld
53640 | 203051.4 | WELD | [8 empty] | 40.3 | 42.80144023 | -89.14315855 | Girth Weld
53640 | 203051.42 | PIPE |  | 0.438 | [6 empty] | 40.3 | 42.80144023 | -89.14315855 | WT CHANGE
53650 | 203091.7 | WELD | [8 empty] | 43.47 | 42.80154526 | -89.14319571 | Girth Weld
53660 | 203135.17 | WELD | [8 empty] | 42.42 | 42.80165871 | -89.14323585 | Girth Weld
53670 | 203177.59 | WELD | [8 empty] | 42.09 | 42.80176938 | -89.143275 | Girth Weld
53680 | 203219.67 | WELD | [8 empty] | 43.4 | 42.80187916 | -89.14331384 | Girth Weld
53690 | 203263.07 | WELD | [8 empty] | 42.26 | 42.80199244 | -89.14335392 | Girth Weld
53700 | 203305.33 | WELD | [8 empty] | 43.2 | 42.80210269 | -89.14339292 | Girth Weld
53710 | 203348.53 | WELD | [8 empty] | 0.62 | 42.80221542 | -89.1434328 | Girth Weld
53710 | 203348.55 | PIPE |  | 0.25 | [6 empty] | 0.62 | 42.80221542 | -89.1434328 | WT CHANGE
53720 | 203349.15 | WELD | [8 empty] | 39.89 | 42.80221511 | -89.14343269 | Girth Weld
53730 | 203389.03 | WELD | [8 empty] | 0.56 | 42.80231905 | -89.14346947 | Girth Weld
53740 | 203389.59 | WELD | [8 empty] | 2.74 | 42.80231857 | -89.1434693 | Girth Weld
10000289 | 203390.94 | LOCATION | 1.35 | [7 empty] | 2.74 | 42.80232215 | -89.14347057 | Valve
53750 | 203392.33 | WELD | [8 empty] | 0.52 | 42.80232389 | -89.14347118 | Girth Weld
53760 | 203392.85 | WELD | [8 empty] | 37.79 | 42.80232333 | -89.14347098 | Girth Weld
40005341 | 203403.79 | METAL LOSS | 10.93 | 0.25 | 21% | 1.42 | 0.346 | 49 | 1387 | 1531 | 37.79 | 42.80235219 | -89.14348119 | Metal Loss External
53770 | 203430.64 | WELD | [8 empty] | 37.54 | 42.80242169 | -89.14350578 | Girth Weld
53780 | 203468.18 | WELD | [8 empty] | 39.87 | 42.8025194 | -89.14354035 | Girth Weld
53790 | 203508.04 | WELD | [8 empty] | 40.05 | 42.80262329 | -89.1435771 | Girth Weld
53800 | 203548.1 | WELD | [8 empty] | 39.86 | 42.80272767 | -89.14361403 | Girth Weld
40005342 | 203580.19 | METAL LOSS | 32.1 | 0.25 | 20% | 0.27 | 0.333 | 194 | 1427 | 1579 | 39.86 | 42.80281286 | -89.14364417 | Metal Loss External
53810 | 203587.95 | WELD | [8 empty] | 39.66 | 42.80283154 | -89.14365078 | Girth Weld
40005343 | 203588.69 | METAL LOSS | 0.74 | 0.25 | 10% | 1.48 | 3.834 | 146 | 1408 | 1556 | 39.66 | 42.80283333 | -89.14365141 | Metal Loss External
40005344 | 203588.75 | METAL LOSS | 0.8 | 0.25 | 7% | 1.35 | 2.189 | 215 | 1417 | 1567 | 39.66 | 42.80283351 | -89.14365148 | Metal Loss External
40005345 | 203588.83 | METAL LOSS | 0.88 | 0.25 | 7% | 0.89 | 0.795 | 302 | 1423 | 1575 | 39.66 | 42.80283378 | -89.14365158 | Metal Loss External
40005346 | 203588.89 | METAL LOSS | 0.94 | 0.25 | 6% | 0.51 | 0.967 | 263 | 1427 | 1579 | 39.66 | 42.80283398 | -89.14365164 | Metal Loss External
40005347 | 203588.96 | METAL LOSS | 1.01 | 0.25 | 18% | 0.69 | 0.603 | 176 | 1418 | 1569 | 39.66 | 42.80283413 | -89.1436517 | Metal Loss External
40005348 | 203589.05 | METAL LOSS | 1.1 | 0.25 | 6% | 0.74 | 1.197 | 260 | 1425 | 1577 | 39.66 | 42.80283437 | -89.14365178 | Metal Loss External
40005349 | 203589.13 | METAL LOSS | 1.18 | 0.25 | 7% | 0.53 | 0.649 | 110 | 1426 | 1578 | 39.66 | 42.80283461 | -89.14365187 | Metal Loss External
40005350 | 203589.17 | METAL LOSS | 1.22 | 0.25 | 11% | 0.88 | 0.763 | 170 | 1419 | 1570 | 39.66 | 42.80283468 | -89.14365189 | Metal Loss External
40005351 | 203589.26 | METAL LOSS | 1.31 | 0.25 | 10% | 0.6 | 0.56 | 215 | 1424 | 1576 | 39.66 | 42.80283494 | -89.14365198 | Metal Loss External
40005352 | 203589.35 | METAL LOSS | 1.4 | 0.25 | 8% | 0.51 | 0.485 | 113 | 1426 | 1578 | 39.66 | 42.8028352 | -89.14365208 | Metal Loss External
40005353 | 203589.41 | METAL LOSS | 1.46 | 0.25 | 12% | 0.74 | 0.563 | 209 | 1421 | 1572 | 39.66 | 42.80283533 | -89.14365212 | Metal Loss External
40005354 | 203589.58 | METAL LOSS | 1.63 | 0.25 | 15% | 1.07 | 1.318 | 224 | 1410 | 1560 | 39.66 | 42.80283574 | -89.14365227 | Metal Loss External
40005355 | 203595.42 | METAL LOSS | 7.47 | 0.25 | 15% | 0.67 | 0.787 | 308 | 1421 | 1572 | 39.66 | 42.80285129 | -89.14365777 | Metal Loss External
40005356 | 203596.26 | METAL LOSS | 8.31 | 0.25 | 9% | 0.43 | 0.53 | 305 | 1427 | 1579 | 39.66 | 42.80285355 | -89.14365857 | Metal Loss External
40005357 | 203597.86 | METAL LOSS | 9.91 | 0.25 | 9% | 0.75 | 0.447 | 307 | 1423 | 1574 | 39.66 | 42.80285777 | -89.14366006 | Metal Loss External
53820 | 203627.61 | WELD | [8 empty] | 39.87 | 42.80293488 | -89.14368734 | Girth Weld
53830 | 203667.48 | WELD | [8 empty] | 39.87 | 42.80303877 | -89.1437241 | Girth Weld
53840 | 203707.34 | WELD | [8 empty] | 39.86 | 42.80314266 | -89.14376085 | Girth Weld
53850 | 203747.2 | WELD | [8 empty] | 39.99 | 42.80324652 | -89.1437976 | Girth Weld
40005358 | 203773.97 | METAL LOSS | 26.77 | 0.25 | 8% | 0.35 | 0.354 | 6 | 1427 | 1580 | 39.99 | 42.80331755 | -89.14382273 | Metal Loss External
53860 | 203787.19 | WELD | [8 empty] | 39.78 | 42.80335074 | -89.14383447 | Girth Weld
40005359 | 203787.77 | METAL LOSS | 0.58 | 0.25 | 6% | 1.19 | 1.016 | 340 | 1420 | 1571 | 39.78 | 42.80335214 | -89.14383497 | Metal Loss External
40005360 | 203788.93 | METAL LOSS | 1.74 | 0.25 | 6% | 2.41 | 2.061 | 178 | 1407 | 1554 | 39.78 | 42.80335509 | -89.14383601 | Metal Loss External
40005361 | 203798.7 | METAL LOSS | 11.51 | 0.25 | 22% | 0.9 | 0.818 | 172 | 1407 | 1555 | 39.78 | 42.8033812 | -89.14384525 | Metal Loss External
53870 | 203826.97 | WELD | [8 empty] | 39.92 | 42.8034544 | -89.14387114 | Girth Weld
53880 | 203866.89 | WELD | [8 empty] | 40.01 | 42.80355844 | -89.14390795 | Girth Weld
53890 | 203906.91 | WELD | [8 empty] | 35.55 | 42.80366272 | -89.14394485 | Girth Weld
53900 | 203942.45 | WELD | [8 empty] | 40.05 | 42.80375514 | -89.14397755 | Girth Weld
10000290 | 203965.41 | LOCATION | 28.23 | [7 empty] | 40.05 | 42.8038161 | -89.14399911 | Bend right - 14 deg., 43D
53910 | 203982.5 | WELD | [8 empty] | 39.98 | 42.80385953 | -89.14401448 | Girth Weld
53920 | 204022.49 | WELD | [8 empty] | 39.97 | 42.80396373 | -89.14405134 | Girth Weld
10000291 | 204028.85 | LOCATION | 10.76 | [7 empty] | 39.97 | 42.80398062 | -89.14405732 | Bend right - 11 deg., 46D
53930 | 204062.46 | WELD | [8 empty] | 39.93 | 42.8040679 | -89.1440882 | Girth Weld
40005362 | 204063.61 | METAL LOSS | 1.15 | 0.25 | 4% | 1.28 | 3.997 | 133 | 1423 | 1575 | 39.93 | 42.8040708 | -89.14408923 | Metal Loss External
53940 | 204102.39 | WELD | [8 empty] | 39.91 | 42.80417197 | -89.14412502 | Girth Weld
53950 | 204142.3 | WELD | [8 empty] | 39.91 | 42.80427597 | -89.14416181 | Girth Weld
53960 | 204182.21 | WELD | [8 empty] | 39.52 | 42.80437996 | -89.14419861 | Girth Weld
40005363 | 204182.96 | METAL LOSS | 0.75 | 0.25 | 8% | 0.62 | 1.687 | 263 | 1425 | 1577 | 39.52 | 42.80438189 | -89.14419929 | Metal Loss External
40005364 | 204183.63 | METAL LOSS | 1.42 | 0.25 | 17% | 1.27 | 1.432 | 272 | 1401 | 1548 | 39.52 | 42.80438359 | -89.14419989 | Metal Loss External
40005365 | 204203.81 | METAL LOSS | 21.61 | 0.25 | 8% | 0.38 | 0.386 | 194 | 1427 | 1580 | 39.52 | 42.80443729 | -89.14421889 | Metal Loss External
53970 | 204221.73 | WELD | [8 empty] | 39.87 | 42.80448294 | -89.14423504 | Girth Weld
40005366 | 204245.5 | METAL LOSS | 23.77 | 0.25 | 13% | 0.52 | 0.333 | 5 | 1424 | 1576 | 39.87 | 42.804546 | -89.14425735 | Metal Loss External
53980 | 204261.6 | WELD | [8 empty] | 39.92 | 42.80458683 | -89.1442718 | Girth Weld
53990 | 204301.51 | WELD | [8 empty] | 39.93 | 42.80469086 | -89.1443086 | Girth Weld
54000 | 204341.44 | WELD | [8 empty] | 29.89 | 42.80479491 | -89.14434541 | Girth Weld
54010 | 204371.33 | WELD | [8 empty] | 29.9 | 42.80487232 | -89.1443728 | Girth Weld
54020 | 204401.24 | WELD | [8 empty] | 40.03 | 42.80494975 | -89.1444002 | Girth Weld
54030 | 204441.27 | WELD | [8 empty] | 39.87 | 42.80505408 | -89.14443711 | Girth Weld
54040 | 204481.13 | WELD | [8 empty] | 39.89 | 42.80515797 | -89.14447387 | Girth Weld
10000292 | 204516.26 | LOCATION | 35.12 | [7 empty] | 39.89 | 42.80525123 | -89.14450686 | Sleeve Begin - 72.81 in.
54050 | 204521.02 | WELD | [8 empty] | 39.93 | 42.80526192 | -89.14451065 | Girth Weld
10000292 | 204522.32 | LOCATION | 1.3 | [7 empty] | 39.93 | 42.80525123 | -89.14450686 | Sleeve End
54060 | 204560.95 | WELD | [8 empty] | 39.89 | 42.80536598 | -89.14454746 | Girth Weld
40005367 | 204561.17 | METAL LOSS | 0.21 | 0.25 | 7% | 1.27 | 1.324 | 24 | 1418 | 1568 | 39.89 | 42.80536641 | -89.14454761 | Metal Loss External
54070 | 204600.84 | WELD | [8 empty] | 39.83 | 42.80546992 | -89.14458424 | Girth Weld
40005368 | 204638.86 | METAL LOSS | 38.02 | 0.25 | 5% | 1.41 | 2.081 | 245 | 1419 | 1570 | 39.83 | 42.80557071 | -89.1446199 | Metal Loss External
40005369 | 204639.89 | METAL LOSS | 39.05 | 0.25 | 4% | 0.56 | 3.229 | 245 | 1427 | 1579 | 39.83 | 42.80557355 | -89.1446209 | Metal Loss External
54080 | 204640.67 | WELD | [8 empty] | 39.9 | 42.80557371 | -89.14462096 | Girth Weld
40005370 | 204664.4 | METAL LOSS | 23.74 | 0.25 | 7% | 0.39 | 0.358 | 174 | 1427 | 1580 | 39.9 | 42.80563669 | -89.14464324 | Metal Loss External
54090 | 204680.56 | WELD | [8 empty] | 39.92 | 42.80567768 | -89.14465774 | Girth Weld
54100 | 204720.49 | WELD | [8 empty] | 39.87 | 42.80578172 | -89.14469455 | Girth Weld
40005371 | 204753.48 | METAL LOSS | 32.99 | 0.25 | 9% | 0.37 | 0.333 | 349 | 1427 | 1579 | 39.87 | 42.80586927 | -89.14472553 | Metal Loss External
54110 | 204760.36 | WELD | [8 empty] | 39.85 | 42.80588563 | -89.14473132 | Girth Weld
54120 | 204800.21 | WELD | [8 empty] | 39.81 | 42.80598947 | -89.14476806 | Girth Weld
54130 | 204840.01 | WELD | [8 empty] | 39.84 | 42.8060932 | -89.14480476 | Girth Weld
54140 | 204879.85 | WELD | [8 empty] | 39.96 | 42.80619701 | -89.14484149 | Girth Weld
54150 | 204919.81 | WELD | [8 empty] | 39.91 | 42.80630116 | -89.14487834 | Girth Weld
40005372 | 204957.53 | METAL LOSS | 37.72 | 0.25 | 17% | 0.56 | 0.632 | 231 | 1422 | 1573 | 39.91 | 42.80640124 | -89.14491375 | Metal Loss External
40005373 | 204958.02 | METAL LOSS | 38.21 | 0.25 | 8% | 3.18 | 4.003 | 111 | 1390 | 1531 | 39.91 | 42.80640226 | -89.14491411 | Metal Loss External
40005374 | 204958.21 | METAL LOSS | 38.39 | 0.25 | 6% | 0.69 | 0.797 | 217 | 1426 | 1578 | 39.91 | 42.80640302 | -89.14491438 | Metal Loss External
40005375 | 204958.41 | METAL LOSS | 38.6 | 0.25 | 11% | 2.19 | 1.18 | 145 | 1392 | 1536 | 39.91 | 42.8064034 | -89.14491451 | Metal Loss External
40005376 | 204958.47 | METAL LOSS | 38.66 | 0.25 | 25% | 2.9 | 0.788 | 214 | 1316 | 1434 | 39.91 | 42.80640348 | -89.14491454 | Metal Loss External
40005377 | 204958.71 | METAL LOSS | 38.89 | 0.25 | 9% | 0.53 | 0.444 | 214 | 1426 | 1578 | 39.91 | 42.80640436 | -89.14491485 | Metal Loss External
40005378 | 204958.92 | METAL LOSS | 39.1 | 0.25 | 15% | 2.27 | 3.798 | 238 | 1377 | 1516 | 39.91 | 42.80640473 | -89.14491498 | Metal Loss External
40005379 | 204958.9 | METAL LOSS | 39.09 | 0.25 | 2% | 1.13 | 11.155 | 118 | 1426 | 1578 | 39.91 | 42.80640481 | -89.14491501 | Metal Loss External
54160 | 204959.73 | WELD | [8 empty] | 39.91 | 42.80640518 | -89.14491514 | Girth Weld
54170 | 204999.64 | WELD | [8 empty] | 39.91 | 42.8065092 | -89.14495194 | Girth Weld
40005380 | 204999.83 | METAL LOSS | 0.19 | 0.25 | 8% | 0.82 | 0.806 | 326 | 1423 | 1574 | 39.91 | 42.80650962 | -89.14495209 | Metal Loss External
54180 | 205039.55 | WELD | [8 empty] | 39.87 | 42.80661319 | -89.14498874 | Girth Weld
40005381 | 205078.98 | METAL LOSS | 39.43 | 0.25 | 7% | 1.43 | 2.345 | 222 | 1416 | 1566 | 39.87 | 42.80671772 | -89.14502572 | Metal Loss External
54190 | 205079.41 | WELD | [8 empty] | 39.88 | 42.80671708 | -89.1450255 | Girth Weld
40005382 | 205079.94 | METAL LOSS | 0.52 | 0.25 | 5% | 1.13 | 2.484 | 157 | 1423 | 1574 | 39.88 | 42.80671834 | -89.14502594 | Metal Loss External
54200 | 205119.3 | WELD | [8 empty] | 39.91 | 42.80682102 | -89.14506227 | Girth Weld
54210 | 205159.2 | WELD | [8 empty] | 39.95 | 42.80692502 | -89.14509907 | Girth Weld
40005383 | 205196.68 | METAL LOSS | 37.47 | 0.25 | 5% | 0.57 | 0.736 | 275 | 1427 | 1579 | 39.95 | 42.80702445 | -89.14513425 | Metal Loss External
40005384 | 205198.93 | METAL LOSS | 39.72 | 0.25 | 12% | 1.23 | 0.724 | 320 | 1410 | 1559 | 39.95 | 42.80703034 | -89.14513633 | Metal Loss External
54220 | 205199.15 | WELD | [8 empty] | 39.92 | 42.80702912 | -89.1451359 | Girth Weld
54230 | 205239.07 | WELD | [8 empty] | 39.93 | 42.80713314 | -89.1451727 | Girth Weld
54240 | 205278.99 | WELD | [8 empty] | 39.95 | 42.80723719 | -89.14520952 | Girth Weld
54250 | 205318.94 | WELD | [8 empty] | 39.74 | 42.80734129 | -89.14524635 | Girth Weld
54260 | 205358.68 | WELD | [8 empty] | 39.88 | 42.80744484 | -89.14528299 | Girth Weld
40005385 | 205359.58 | METAL LOSS | 0.9 | 0.25 | 8% | 0.77 | 2.504 | 121 | 1424 | 1575 | 39.88 | 42.80744716 | -89.14528381 | Metal Loss External
40005386 | 205359.59 | METAL LOSS | 0.92 | 0.25 | 5% | 0.68 | 0.794 | 211 | 1426 | 1578 | 39.88 | 42.8074472 | -89.14528382 | Metal Loss External
40005387 | 205359.9 | METAL LOSS | 1.23 | 0.25 | 7% | 0.98 | 0.921 | 203 | 1421 | 1572 | 39.88 | 42.80744799 | -89.1452841 | Metal Loss External
40005388 | 205360.07 | METAL LOSS | 1.39 | 0.25 | 7% | 0.93 | 0.787 | 208 | 1422 | 1573 | 39.88 | 42.80744844 | -89.14528426 | Metal Loss External
40005389 | 205360.09 | METAL LOSS | 1.41 | 0.25 | 7% | 0.72 | 0.874 | 94 | 1425 | 1577 | 39.88 | 42.80744852 | -89.14528429 | Metal Loss External
40005390 | 205360.85 | METAL LOSS | 2.17 | 0.25 | 21% | 0.61 | 1.163 | 104 | 1419 | 1569 | 39.88 | 42.80745055 | -89.14528501 | Metal Loss External
54270 | 205398.55 | WELD | [8 empty] | 39.51 | 42.80754876 | -89.14531976 | Girth Weld
54280 | 205438.07 | WELD | [8 empty] | 39.91 | 42.80765171 | -89.14535618 | Girth Weld
54290 | 205477.98 | WELD | [8 empty] | 39.83 | 42.80775573 | -89.14539298 | Girth Weld
40005391 | 205517.61 | METAL LOSS | 39.63 | 0.25 | 7% | 0.78 | 0.762 | 307 | 1424 | 1576 | 39.83 | 42.80786086 | -89.14543018 | Metal Loss External
54300 | 205517.81 | WELD | [8 empty] | 39.79 | 42.80785951 | -89.14542971 | Girth Weld
54310 | 205557.59 | WELD | [8 empty] | 39.91 | 42.80796319 | -89.14546639 | Girth Weld
54320 | 205597.51 | WELD | [8 empty] | 39.83 | 42.80806721 | -89.14550319 | Girth Weld
54330 | 205637.34 | WELD | [8 empty] | 39.93 | 42.808171 | -89.14553992 | Girth Weld
40005392 | 205637.52 | METAL LOSS | 0.18 | 0.25 | 9% | 0.79 | 0.811 | 320 | 1422 | 1574 | 39.93 | 42.80817139 | -89.14554006 | Metal Loss External
54340 | 205677.27 | WELD | [8 empty] | 39.97 | 42.80827507 | -89.14557674 | Girth Weld
54350 | 205717.24 | WELD | [8 empty] | 39.91 | 42.80837924 | -89.1456136 | Girth Weld
40005393 | 205717.99 | METAL LOSS | 0.74 | 0.25 | 5% | 0.62 | 5.304 | 239 | 1426 | 1578 | 39.91 | 42.80838114 | -89.14561427 | Metal Loss External
40005394 | 205718.03 | METAL LOSS | 0.79 | 0.25 | 10% | 0.91 | 2.148 | 131 | 1419 | 1570 | 39.91 | 42.80838123 | -89.1456143 | Metal Loss External
40005395 | 205718.19 | METAL LOSS | 0.94 | 0.25 | 7% | 0.59 | 0.537 | 68 | 1426 | 1578 | 39.91 | 42.80838168 | -89.14561446 | Metal Loss External
40005396 | 205718.39 | METAL LOSS | 1.15 | 0.25 | 5% | 0.72 | 0.935 | 182 | 1426 | 1578 | 39.91 | 42.80838222 | -89.14561465 | Metal Loss External
40005397 | 205718.59 | METAL LOSS | 1.35 | 0.25 | 9% | 1.73 | 2.344 | 167 | 1407 | 1554 | 39.91 | 42.80838264 | -89.1456148 | Metal Loss External
40005398 | 205718.66 | METAL LOSS | 1.41 | 0.25 | 15% | 2.03 | 1.984 | 131 | 1383 | 1525 | 39.91 | 42.80838277 | -89.14561485 | Metal Loss External
40005399 | 205718.88 | METAL LOSS | 1.63 | 0.25 | 7% | 0.94 | 2.134 | 251 | 1422 | 1574 | 39.91 | 42.80838348 | -89.1456151 | Metal Loss External
54360 | 205757.16 | WELD | [8 empty] | 39.78 | 42.80848326 | -89.1456504 | Girth Weld
40005400 | 205796.73 | METAL LOSS | 39.58 | 0.25 | 6% | 1.22 | 1.058 | 34 | 1419 | 1570 | 39.78 | 42.80858819 | -89.14568753 | Metal Loss External
54370 | 205796.94 | WELD | [8 empty] | 39.82 | 42.80858692 | -89.14568708 | Girth Weld
54380 | 205836.75 | WELD | [8 empty] | 39.86 | 42.80869068 | -89.14572379 | Girth Weld
40005401 | 205836.99 | METAL LOSS | 0.24 | 0.25 | 10% | 1.97 | 0.737 | 20 | 1398 | 1544 | 39.86 | 42.8086911 | -89.14572394 | Metal Loss External
54390 | 205876.61 | WELD | [8 empty] | 39.87 | 42.80879454 | -89.14576054 | Girth Weld
54400 | 205916.48 | WELD | [8 empty] | 39.81 | 42.80889844 | -89.1457973 | Girth Weld
40005402 | 205945.04 | METAL LOSS | 28.56 | 0.25 | 7% | 0.17 | 0.333 | 170 | 1428 | 1581 | 39.81 | 42.80897424 | -89.14582412 | Metal Loss External
54410 | 205956.29 | WELD | [8 empty] | 39.81 | 42.80900217 | -89.14583401 | Girth Weld
54420 | 205996.09 | WELD | [8 empty] | 39.83 | 42.80910591 | -89.14587071 | Girth Weld
54430 | 206035.92 | WELD | [8 empty] | 39.78 | 42.8092097 | -89.14590743 | Girth Weld
54440 | 206075.7 | WELD | [8 empty] | 16.3 | 42.80931335 | -89.14594411 | Girth Weld
40005403 | 206077.69 | METAL LOSS | 1.99 | 0.25 | 12% | 0.72 | 1.1 | 246 | 1421 | 1573 | 16.3 | 42.80931856 | -89.14594595 | Metal Loss External
40005404 | 206078.07 | METAL LOSS | 2.37 | 0.25 | 11% | 0.8 | 1.507 | 222 | 1420 | 1571 | 16.3 | 42.80931955 | -89.1459463 | Metal Loss External
40005405 | 206078.42 | METAL LOSS | 2.72 | 0.25 | 25% | 1.1 | 1.582 | 231 | 1394 | 1540 | 16.3 | 42.80932046 | -89.14594662 | Metal Loss External
40005406 | 206078.62 | METAL LOSS | 2.93 | 0.25 | 17% | 0.82 | 1.15 | 231 | 1415 | 1565 | 16.3 | 42.80932102 | -89.14594682 | Metal Loss External
40005407 | 206078.89 | METAL LOSS | 3.2 | 0.25 | 12% | 0.61 | 0.747 | 225 | 1423 | 1575 | 16.3 | 42.80932176 | -89.14594709 | Metal Loss External
40005408 | 206079.08 | METAL LOSS | 3.38 | 0.25 | 18% | 0.86 | 0.602 | 222 | 1413 | 1563 | 16.3 | 42.80932223 | -89.14594725 | Metal Loss External
40005409 | 206079.39 | METAL LOSS | 3.69 | 0.25 | 15% | 0.83 | 0.482 | 222 | 1417 | 1567 | 16.3 | 42.80932304 | -89.14594754 | Metal Loss External
40005410 | 206079.49 | METAL LOSS | 3.79 | 0.25 | 7% | 0.75 | 2.034 | 249 | 1424 | 1576 | 16.3 | 42.80932334 | -89.14594764 | Metal Loss External
54450 | 206092 | WELD | [8 empty] | 39.81 | 42.80935466 | -89.14595873 | Girth Weld
54460 | 206131.8 | WELD | [8 empty] | 39.8 | 42.8094584 | -89.14599543 | Girth Weld
54470 | 206171.6 | WELD | [8 empty] | 39.81 | 42.80956211 | -89.14603213 | Girth Weld
40005411 | 206173.46 | METAL LOSS | 1.86 | 0.25 | 8% | 1.07 | 0.796 | 272 | 1419 | 1570 | 39.81 | 42.80956692 | -89.14603383 | Metal Loss External
54480 | 206211.41 | WELD | [8 empty] | 39.76 | 42.80966584 | -89.14606883 | Girth Weld
54490 | 206251.17 | WELD | [8 empty] | 39.84 | 42.80976945 | -89.14610549 | Girth Weld
40005412 | 206252.5 | METAL LOSS | 1.33 | 0.25 | 20% | 0.27 | 0.467 | 142 | 1427 | 1579 | 39.84 | 42.80977296 | -89.14610673 | Metal Loss External
54500 | 206291.01 | WELD | [8 empty] | 39.83 | 42.80987326 | -89.14614222 | Girth Weld
54510 | 206330.83 | WELD | [8 empty] | 39.84 | 42.80997705 | -89.14617895 | Girth Weld
54520 | 206370.67 | WELD | [8 empty] | 39.86 | 42.81008086 | -89.14621568 | Girth Weld
40005413 | 206390.38 | METAL LOSS | 19.71 | 0.25 | 9% | 1.03 | 1.012 | 38 | 1418 | 1569 | 39.86 | 42.81013307 | -89.14623415 | Metal Loss External
40005414 | 206410.32 | METAL LOSS | 39.65 | 0.25 | 13% | 0.96 | 0.674 | 4 | 1416 | 1566 | 39.86 | 42.81018603 | -89.14625289 | Metal Loss External
54530 | 206410.54 | WELD | [8 empty] | 39.83 | 42.81018475 | -89.14625244 | Girth Weld
54540 | 206450.36 | WELD | [8 empty] | 39.84 | 42.81028853 | -89.14628916 | Girth Weld
40005415 | 206490 | METAL LOSS | 39.64 | 0.25 | 14% | 1.41 | 0.82 | 325 | 1403 | 1550 | 39.84 | 42.81039362 | -89.14632634 | Metal Loss External
54550 | 206490.2 | WELD | [8 empty] | 21.88 | 42.81039234 | -89.14632589 | Girth Weld
10000293 | 206490.4 | LOCATION | 0.2 | [7 empty] | 21.88 | 42.810387 | -89.146324 | AGM #48, STA 8273+72
54560 | 206512.08 | WELD | [8 empty] | 39.88 | 42.81044484 | -89.14632437 | Girth Weld
54570 | 206551.96 | WELD | [8 empty] | 39.87 | 42.81055339 | -89.14632506 | Girth Weld
54580 | 206591.82 | WELD | [8 empty] | 39.82 | 42.81066192 | -89.14632576 | Girth Weld
54590 | 206631.64 | WELD | [8 empty] | 39.82 | 42.81077032 | -89.14632645 | Girth Weld
40005416 | 206656.15 | METAL LOSS | 24.51 | 0.25 | 14% | 0.22 | 0.637 | 188 | 1428 | 1580 | 39.82 | 42.81083752 | -89.14632688 | Metal Loss External
54600 | 206671.46 | WELD | [8 empty] | 39.88 | 42.81087871 | -89.14632714 | Girth Weld
54610 | 206711.33 | WELD | [8 empty] | 39.88 | 42.81098726 | -89.14632783 | Girth Weld
40005417 | 206723.68 | METAL LOSS | 12.35 | 0.25 | 20% | 0.26 | 0.333 | 176 | 1427 | 1579 | 39.88 | 42.8110211 | -89.14632805 | Metal Loss External
54620 | 206751.22 | WELD | [8 empty] | 39.86 | 42.81109584 | -89.14632853 | Girth Weld
54630 | 206791.07 | WELD | [8 empty] | 39.91 | 42.81120435 | -89.14632922 | Girth Weld
54640 | 206830.98 | WELD | [8 empty] | 39.81 | 42.81131299 | -89.14632991 | Girth Weld
40005418 | 206831.71 | METAL LOSS | 0.73 | 0.25 | 6% | 0.7 | 0.779 | 207 | 1425 | 1577 | 39.81 | 42.8113149 | -89.14632993 | Metal Loss External
40005419 | 206832.76 | METAL LOSS | 1.78 | 0.25 | 8% | 0.7 | 0.475 | 193 | 1424 | 1576 | 39.81 | 42.8113178 | -89.14632994 | Metal Loss External
54650 | 206870.79 | WELD | [8 empty] | 34.63 | 42.81142136 | -89.14633061 | Girth Weld
54660 | 206905.42 | WELD | [8 empty] | 29.75 | 42.81151553 | -89.14633121 | Girth Weld
40005420 | 206909.4 | METAL LOSS | 3.98 | 0.25 | 15% | 0.67 | 0.594 | 0 | 1421 | 1572 | 29.75 | 42.81152636 | -89.14633128 | Metal Loss External
54670 | 206935.17 | WELD | [8 empty] | 31.19 | 42.8115963 | -89.14633172 | Girth Weld
40005421 | 206935.35 | METAL LOSS | 0.18 | 0.25 | 5% | 0.68 | 1.058 | 349 | 1426 | 1578 | 31.19 | 42.81159671 | -89.14633173 | Metal Loss External
40005422 | 206937.26 | METAL LOSS | 2.09 | 0.25 | 9% | 0.33 | 0.333 | 174 | 1427 | 1580 | 31.19 | 42.81160199 | -89.14633176 | Metal Loss External
54680 | 206966.36 | WELD | [8 empty] | 39.81 | 42.81168103 | -89.14633226 | Girth Weld
54690 | 207006.17 | WELD | [8 empty] | 39.89 | 42.8117894 | -89.14633296 | Girth Weld
54700 | 207046.05 | WELD | [8 empty] | 39.82 | 42.81189799 | -89.14633365 | Girth Weld
54710 | 207085.88 | WELD | [8 empty] | 39.85 | 42.8120064 | -89.14633434 | Girth Weld
54720 | 207125.72 | WELD | [8 empty] | 39.78 | 42.81211487 | -89.14633504 | Girth Weld
54730 | 207165.5 | WELD | [8 empty] | 39.82 | 42.81222316 | -89.14633573 | Girth Weld
40005423 | 207196.33 | METAL LOSS | 30.83 | 0.25 | 12% | 0.83 | 0.417 | 137 | 1419 | 1570 | 39.82 | 42.81230763 | -89.14633627 | Metal Loss External
54740 | 207205.32 | WELD | [8 empty] | 39.81 | 42.81233155 | -89.14633642 | Girth Weld
54750 | 207245.12 | WELD | [8 empty] | 39.82 | 42.81243992 | -89.14633711 | Girth Weld
54760 | 207284.94 | WELD | [8 empty] | 34.2 | 42.81254831 | -89.1463378 | Girth Weld
40005424 | 207285.12 | METAL LOSS | 0.18 | 0.25 | 9% | 1.14 | 0.801 | 33 | 1416 | 1567 | 34.2 | 42.81254868 | -89.14633781 | Metal Loss External
54770 | 207319.14 | WELD | [8 empty] | 39.82 | 42.8126413 | -89.1463384 | Girth Weld
40005425 | 207320.01 | METAL LOSS | 0.86 | 0.25 | 7% | 0.19 | 0.637 | 185 | 1428 | 1581 | 39.82 | 42.81264365 | -89.14633841 | Metal Loss External
40005426 | 207344.62 | METAL LOSS | 25.48 | 0.25 | 12% | 0.44 | 0.333 | 157 | 1426 | 1578 | 39.82 | 42.81271114 | -89.14633884 | Metal Loss External
54780 | 207358.96 | WELD | [8 empty] | 39.9 | 42.8127497 | -89.14633909 | Girth Weld
54790 | 207398.86 | WELD | [8 empty] | 39.72 | 42.81285833 | -89.14633978 | Girth Weld
40005427 | 207418.75 | METAL LOSS | 19.89 | 0.25 | 14% | 0.94 | 0.521 | 305 | 1415 | 1565 | 39.72 | 42.81291277 | -89.14634013 | Metal Loss External
40005428 | 207418.76 | METAL LOSS | 19.9 | 0.25 | 9% | 0.73 | 0.623 | 260 | 1423 | 1575 | 39.72 | 42.81291284 | -89.14634013 | Metal Loss External
54800 | 207438.58 | WELD | [8 empty] | 39.87 | 42.81296645 | -89.14634047 | Girth Weld
54810 | 207478.45 | WELD | [8 empty] | 39.78 | 42.81307498 | -89.14634117 | Girth Weld
54820 | 207518.22 | WELD | [8 empty] | 39.83 | 42.81318327 | -89.14634186 | Girth Weld
54830 | 207558.05 | WELD | [8 empty] | 39.78 | 42.81329169 | -89.14634255 | Girth Weld
40005429 | 207584.22 | METAL LOSS | 26.16 | 0.25 | 10% | 0.79 | 0.333 | 30 | 1422 | 1573 | 39.78 | 42.81336336 | -89.14634301 | Metal Loss External
54840 | 207597.83 | WELD | [8 empty] | 39.87 | 42.81339997 | -89.14634324 | Girth Weld
54850 | 207637.69 | WELD | [8 empty] | 39.93 | 42.8135085 | -89.14634394 | Girth Weld
40005430 | 207644.56 | METAL LOSS | 6.87 | 0.25 | 4% | 1.13 | 1.833 | 194 | 1424 | 1575 | 39.93 | 42.8135272 | -89.14634406 | Metal Loss External
54860 | 207677.63 | WELD | [8 empty] | 39.86 | 42.81361722 | -89.14634463 | Girth Weld
54870 | 207717.49 | WELD | [8 empty] | 21.6 | 42.81372574 | -89.14634532 | Girth Weld
54880 | 207739.09 | WELD | [8 empty] | 39.82 | 42.81378416 | -89.1463457 | Girth Weld
54890 | 207778.91 | WELD | [8 empty] | 39.82 | 42.81389256 | -89.14634639 | Girth Weld
54900 | 207818.73 | WELD | [8 empty] | 39.85 | 42.81400095 | -89.14634708 | Girth Weld
54910 | 207858.57 | WELD | [8 empty] | 39.8 | 42.81410943 | -89.14634777 | Girth Weld
54920 | 207898.37 | WELD | [8 empty] | 39.82 | 42.81421777 | -89.14634847 | Girth Weld
40005431 | 207902.84 | METAL LOSS | 4.47 | 0.25 | 7% | 0.63 | 0.751 | 203 | 1426 | 1578 | 39.82 | 42.81422995 | -89.14634854 | Metal Loss External
40005432 | 207903.47 | METAL LOSS | 5.1 | 0.25 | 7% | 0.81 | 0.8 | 233 | 1424 | 1575 | 39.82 | 42.81423167 | -89.14634855 | Metal Loss External
54930 | 207938.19 | WELD | [8 empty] | 39.91 | 42.81432617 | -89.14634916 | Girth Weld
54940 | 207978.1 | WELD | [8 empty] | 39.79 | 42.81443481 | -89.14634985 | Girth Weld
40005433 | 207978.27 | METAL LOSS | 0.17 | 0.25 | 5% | 0.83 | 1.693 | 18 | 1425 | 1577 | 39.79 | 42.81443519 | -89.14634985 | Metal Loss External
54950 | 208017.89 | WELD | [8 empty] | 39.88 | 42.81454312 | -89.14635054 | Girth Weld
54960 | 208057.77 | WELD | [8 empty] | 39.84 | 42.8146517 | -89.14635124 | Girth Weld
40005434 | 208095.94 | METAL LOSS | 38.17 | 0.25 | 7% | 1.48 | 1.276 | 198 | 1414 | 1564 | 39.84 | 42.81475624 | -89.1463519 | Metal Loss External
54970 | 208097.61 | WELD | [8 empty] | 18.81 | 42.81476015 | -89.14635193 | Girth Weld
54980 | 208116.42 | WELD | [8 empty] | 39.85 | 42.81481092 | -89.14635225 | Girth Weld
54990 | 208156.26 | WELD | [8 empty] | 19.18 | 42.81491939 | -89.14635295 | Girth Weld
55000 | 208175.44 | WELD | [8 empty] | 21.53 | 42.81497119 | -89.14635328 | Girth Weld
55010 | 208196.97 | WELD | [8 empty] | 39.71 | 42.81502941 | -89.14635365 | Girth Weld
55020 | 208236.68 | WELD | [8 empty] | 39.83 | 42.81513751 | -89.14635434 | Girth Weld
55030 | 208276.51 | WELD | [8 empty] | 39.92 | 42.81524593 | -89.14635503 | Girth Weld
40005435 | 208276.68 | METAL LOSS | 0.17 | 0.25 | 6% | 0.76 | 0.797 | 334 | 1425 | 1576 | 39.92 | 42.81524632 | -89.14635503 | Metal Loss External
55040 | 208316.43 | WELD | [8 empty] | 39.9 | 42.81535462 | -89.14635573 | Girth Weld
55050 | 208356.33 | WELD | [8 empty] | 39.82 | 42.81546323 | -89.14635642 | Girth Weld
55060 | 208396.15 | WELD | [8 empty] | 39.88 | 42.81557165 | -89.14635711 | Girth Weld
40005436 | 208396.32 | METAL LOSS | 0.17 | 0.25 | 5% | 0.47 | 0.797 | 39 | 1427 | 1580 | 39.88 | 42.81557206 | -89.14635712 | Metal Loss External
40005437 | 208397.46 | METAL LOSS | 1.3 | 0.25 | 8% | 1.23 | 0.812 | 42 | 1417 | 1568 | 39.88 | 42.81557508 | -89.14635713 | Metal Loss External
40005438 | 208424.82 | METAL LOSS | 28.67 | 0.25 | 7% | 0.57 | 0.4 | 283 | 1426 | 1578 | 39.88 | 42.81565022 | -89.14635761 | Metal Loss External
40005439 | 208425.23 | METAL LOSS | 29.07 | 0.25 | 10% | 0.47 | 0.443 | 271 | 1426 | 1578 | 39.88 | 42.81565134 | -89.14635762 | Metal Loss External
40005440 | 208425.54 | METAL LOSS | 29.39 | 0.25 | 8% | 0.54 | 0.633 | 262 | 1426 | 1578 | 39.88 | 42.81565219 | -89.14635763 | Metal Loss External
40005441 | 208426.41 | METAL LOSS | 30.25 | 0.25 | 9% | 0.85 | 0.741 | 313 | 1422 | 1573 | 39.88 | 42.81565454 | -89.14635764 | Metal Loss External
55070 | 208436.03 | WELD | [8 empty] | 39.76 | 42.8156802 | -89.14635781 | Girth Weld
40005442 | 208452.67 | METAL LOSS | 16.64 | 0.25 | 16% | 0.51 | 0.333 | 344 | 1423 | 1575 | 39.76 | 42.81572579 | -89.1463581 | Metal Loss External
55080 | 208475.79 | WELD | [8 empty] | 39.81 | 42.81578843 | -89.1463585 | Girth Weld
55090 | 208515.59 | WELD | [8 empty] | 19.8 | 42.8158968 | -89.14635919 | Girth Weld
55100 | 208535.39 | WELD | [8 empty] | 21.67 | 42.81595029 | -89.14635953 | Girth Weld
40005443 | 208554.42 | METAL LOSS | 19.02 | 0.25 | 3% | 0.78 | 4.182 | 254 | 1427 | 1579 | 21.67 | 42.81600238 | -89.14635986 | Metal Loss External
40005444 | 208554.46 | METAL LOSS | 19.06 | 0.25 | 13% | 0.68 | 0.663 | 200 | 1421 | 1572 | 21.67 | 42.8160025 | -89.14635986 | Metal Loss External
40005445 | 208556.32 | METAL LOSS | 20.93 | 0.25 | 3% | 0.67 | 7.453 | 254 | 1427 | 1580 | 21.67 | 42.81600761 | -89.1463599 | Metal Loss External
55110 | 208557.06 | WELD | [8 empty] | 21.56 | 42.81600889 | -89.14635991 | Girth Weld
40005446 | 208558.55 | METAL LOSS | 1.49 | 0.25 | 11% | 0.97 | 1.004 | 222 | 1418 | 1568 | 21.56 | 42.81601287 | -89.14635993 | Metal Loss External
40005447 | 208558.92 | METAL LOSS | 1.86 | 0.25 | 10% | 0.83 | 0.512 | 228 | 1421 | 1572 | 21.56 | 42.81601389 | -89.14635994 | Metal Loss External
55120 | 208578.62 | WELD | [8 empty] | 39.74 | 42.8160672 | -89.14636028 | Girth Weld
40005448 | 208613.93 | METAL LOSS | 35.31 | 0.25 | 9% | 0.47 | 0.333 | 241 | 1426 | 1579 | 39.74 | 42.816164 | -89.1463609 | Metal Loss External
55130 | 208618.35 | WELD | [8 empty] | 39.89 | 42.81617538 | -89.14636097 | Girth Weld
55140 | 208658.24 | WELD | [8 empty] | 39.82 | 42.81628396 | -89.14636166 | Girth Weld
40005449 | 208658.41 | METAL LOSS | 0.17 | 0.25 | 5% | 0.68 | 1.061 | 292 | 1426 | 1578 | 39.82 | 42.81628436 | -89.14636166 | Metal Loss External
55150 | 208698.06 | WELD | [8 empty] | 39.8 | 42.81639238 | -89.14636235 | Girth Weld
40005450 | 208727.37 | METAL LOSS | 29.3 | 0.25 | 14% | 0.98 | 0.509 | 143 | 1414 | 1564 | 39.8 | 42.81647264 | -89.14636287 | Metal Loss External
55160 | 208737.86 | WELD | [8 empty] | 39.85 | 42.81650072 | -89.14636305 | Girth Weld
40005451 | 208739.2 | METAL LOSS | 1.34 | 0.25 | 10% | 0.33 | 0.333 | 183 | 1427 | 1580 | 39.85 | 42.81650436 | -89.14636307 | Metal Loss External
40005452 | 208775.18 | METAL LOSS | 37.32 | 0.25 | 13% | 1.01 | 0.751 | 134 | 1414 | 1564 | 39.85 | 42.81660297 | -89.1463637 | Metal Loss External
40005453 | 208775.52 | METAL LOSS | 37.66 | 0.25 | 8% | 0.51 | 0.503 | 158 | 1426 | 1578 | 39.85 | 42.81660396 | -89.14636371 | Metal Loss External
40005454 | 208777.02 | METAL LOSS | 39.15 | 0.25 | 13% | 0.96 | 1.379 | 116 | 1416 | 1566 | 39.85 | 42.81660801 | -89.14636373 | Metal Loss External
55170 | 208777.71 | WELD | [8 empty] | 39.8 | 42.8166092 | -89.14636374 | Girth Weld
55180 | 208817.51 | WELD | [8 empty] | 39.86 | 42.81671754 | -89.14636443 | Girth Weld
40005455 | 208856.21 | METAL LOSS | 38.7 | 0.25 | 10% | 0.57 | 0.642 | 263 | 1425 | 1577 | 39.86 | 42.81682364 | -89.14636511 | Metal Loss External
55190 | 208857.37 | WELD | [8 empty] | 39.88 | 42.81682605 | -89.14636512 | Girth Weld
55200 | 208897.24 | WELD | [8 empty] | 36.28 | 42.8169346 | -89.14636582 | Girth Weld
55210 | 208933.53 | WELD | [8 empty] | 39.86 | 42.81703331 | -89.14636645 | Girth Weld
55220 | 208973.38 | WELD | [8 empty] | 40.07 | 42.81714181 | -89.14636714 | Girth Weld
40005456 | 208973.94 | METAL LOSS | 0.56 | 0.25 | 14% | 1 | 0.549 | 206 | 1413 | 1563 | 40.07 | 42.81714323 | -89.14636715 | Metal Loss External
40005457 | 208976.55 | METAL LOSS | 3.17 | 0.25 | 10% | 1.41 | 0.919 | 206 | 1411 | 1560 | 40.07 | 42.81715034 | -89.1463672 | Metal Loss External
40005458 | 208979.91 | METAL LOSS | 6.53 | 0.25 | 8% | 0.75 | 0.585 | 92 | 1424 | 1575 | 40.07 | 42.81715962 | -89.14636725 | Metal Loss External
40005459 | 208980.08 | METAL LOSS | 6.69 | 0.25 | 26% | 0.99 | 1.069 | 116 | 1399 | 1545 | 40.07 | 42.81716005 | -89.14636726 | Metal Loss External
40005460 | 208980.27 | METAL LOSS | 6.88 | 0.25 | 7% | 1.05 | 1.201 | 131 | 1421 | 1572 | 40.07 | 42.81716057 | -89.14636726 | Metal Loss External
40005461 | 208980.55 | METAL LOSS | 7.16 | 0.25 | 7% | 0.73 | 1.897 | 134 | 1425 | 1576 | 40.07 | 42.81716138 | -89.14636727 | Metal Loss External
40005462 | 208980.77 | METAL LOSS | 7.39 | 0.25 | 14% | 2.03 | 0.576 | 131 | 1386 | 1529 | 40.07 | 42.81716184 | -89.14636727 | Metal Loss External
40005463 | 208981.29 | METAL LOSS | 7.9 | 0.25 | 17% | 3.26 | 2.309 | 112 | 1348 | 1476 | 40.07 | 42.81716312 | -89.14636728 | Metal Loss External
10000294 | 208986.19 | LOCATION | 20.33 | [7 empty] | 40.07 | 42.81717693 | -89.14636737 | Bend up - 22 deg., 39D
55230 | 209013.46 | WELD | [8 empty] | 39.81 | 42.81725091 | -89.14636784 | Girth Weld
40005464 | 209013.63 | METAL LOSS | 0.18 | 0.25 | 9% | 0.89 | 0.81 | 273 | 1421 | 1572 | 39.81 | 42.81725129 | -89.14636784 | Metal Loss External
10000295 | 209020.13 | LOCATION | 6.67 | [7 empty] | 39.81 | 42.8172692 | -89.14636795 | Sleeve Begin - 24.81 in.
10000295 | 209022.19 | LOCATION | 8.74 | [7 empty] | 39.81 | 42.8172692 | -89.14636795 | Sleeve End
55240 | 209053.26 | WELD | [8 empty] | 39.81 | 42.81735927 | -89.14636853 | Girth Weld
40005465 | 209053.46 | METAL LOSS | 0.2 | 0.25 | 5% | 1.6 | 1.672 | 329 | 1418 | 1568 | 39.81 | 42.81735962 | -89.14636853 | Metal Loss External
55250 | 209093.07 | WELD | [8 empty] | 39.55 | 42.81746764 | -89.14636922 | Girth Weld
55260 | 209132.62 | WELD | [8 empty] | 39.75 | 42.8175753 | -89.14636991 | Girth Weld
55270 | 209172.37 | WELD | [8 empty] | 39.83 | 42.81768351 | -89.1463706 | Girth Weld
40005466 | 209172.56 | METAL LOSS | 0.19 | 0.25 | 8% | 1.63 | 1.358 | 9 | 1412 | 1561 | 39.83 | 42.81768385 | -89.1463706 | Metal Loss External
55280 | 209212.2 | WELD | [8 empty] | 39.81 | 42.81779193 | -89.14637129 | Girth Weld
55290 | 209252 | WELD | [8 empty] | 39.72 | 42.81790029 | -89.14637199 | Girth Weld
55300 | 209291.72 | WELD | [8 empty] | 39.85 | 42.81800842 | -89.14637268 | Girth Weld
55310 | 209331.57 | WELD | [8 empty] | 39.87 | 42.81811689 | -89.14637337 | Girth Weld
40005467 | 209331.75 | METAL LOSS | 0.18 | 0.25 | 4% | 0.91 | 2.52 | 188 | 1425 | 1577 | 39.87 | 42.81811729 | -89.14637337 | Metal Loss External
55320 | 209371.44 | WELD | [8 empty] | 21.65 | 42.81822544 | -89.14637406 | Girth Weld
40005468 | 209387.98 | METAL LOSS | 16.54 | 0.25 | 9% | 0.47 | 0.372 | 137 | 1426 | 1578 | 21.65 | 42.81827077 | -89.14637435 | Metal Loss External
55330 | 209393.09 | WELD | [8 empty] | 21.46 | 42.81828399 | -89.14637444 | Girth Weld
55340 | 209414.55 | WELD | [8 empty] | 39.85 | 42.81834203 | -89.14637481 | Girth Weld
40005469 | 209430.67 | METAL LOSS | 16.12 | 0.25 | 22% | 1.9 | 0.361 | 323 | 1363 | 1499 | 39.85 | 42.81838604 | -89.14637509 | Metal Loss External
40005470 | 209453.67 | METAL LOSS | 39.12 | 0.25 | 6% | 0.47 | 0.717 | 133 | 1427 | 1579 | 39.85 | 42.81844928 | -89.14637549 | Metal Loss External
40005471 | 209453.67 | METAL LOSS | 39.13 | 0.25 | 7% | 0.5 | 0.532 | 49 | 1427 | 1579 | 39.85 | 42.8184493 | -89.14637549 | Metal Loss External
55350 | 209454.39 | WELD | [8 empty] | 39.84 | 42.81845051 | -89.1463755 | Girth Weld
40005472 | 209454.57 | METAL LOSS | 0.18 | 0.25 | 7% | 0.61 | 0.668 | 40 | 1425 | 1577 | 39.84 | 42.81845092 | -89.1463755 | Metal Loss External
40005473 | 209455.69 | METAL LOSS | 1.3 | 0.25 | 12% | 1.24 | 0.644 | 247 | 1410 | 1560 | 39.84 | 42.81845393 | -89.14637552 | Metal Loss External
40005474 | 209455.96 | METAL LOSS | 1.57 | 0.25 | 23% | 0.72 | 0.766 | 247 | 1413 | 1563 | 39.84 | 42.81845472 | -89.14637553 | Metal Loss External
55360 | 209494.23 | WELD | [8 empty] | 39.91 | 42.81855895 | -89.14637619 | Girth Weld
55370 | 209534.14 | WELD | [8 empty] | 40 | 42.81866762 | -89.14637689 | Girth Weld
10000296 | 209543.79 | LOCATION | 20.84 | [7 empty] | 40 | 42.81869408 | -89.14637706 | Bend up - 11 deg., 112D
55380 | 209574.15 | WELD | [8 empty] | 39.84 | 42.81877652 | -89.14637758 | Girth Weld
55390 | 209613.98 | WELD | [8 empty] | 39.88 | 42.81888497 | -89.14637827 | Girth Weld
55400 | 209653.86 | WELD | [8 empty] | 39.77 | 42.81899352 | -89.14637897 | Girth Weld
55410 | 209693.63 | WELD | [8 empty] | 39.8 | 42.81910178 | -89.14637966 | Girth Weld
55420 | 209733.42 | WELD | [8 empty] | 39.84 | 42.81921012 | -89.14638035 | Girth Weld
55430 | 209773.26 | WELD | [8 empty] | 30.85 | 42.81931857 | -89.14638104 | Girth Weld
40005475 | 209797.88 | METAL LOSS | 24.62 | 0.25 | 11% | 0.49 | 0.333 | 190 | 1426 | 1578 | 30.85 | 42.81938605 | -89.14638148 | Metal Loss External
55440 | 209804.12 | WELD | [8 empty] | 39.79 | 42.81940238 | -89.14638158 | Girth Weld
55450 | 209843.9 | WELD | [8 empty] | 39.81 | 42.8195107 | -89.14638227 | Girth Weld
40005476 | 209844.09 | METAL LOSS | 0.18 | 0.25 | 7% | 0.59 | 1.083 | 30 | 1426 | 1578 | 39.81 | 42.81951113 | -89.14638227 | Metal Loss External
55460 | 209883.71 | WELD | [8 empty] | 39.86 | 42.81961907 | -89.14638296 | Girth Weld
55470 | 209923.57 | WELD | [8 empty] | 38.88 | 42.81972757 | -89.14638366 | Girth Weld
55480 | 209962.45 | WELD | [8 empty] | 39.5 | 42.81983338 | -89.14638433 | Girth Weld
40005477 | 209984.94 | METAL LOSS | 22.49 | 0.25 | 11% | 0.49 | 0.494 | 195 | 1425 | 1577 | 39.5 | 42.81989502 | -89.14638473 | Metal Loss External
40005478 | 209987.13 | METAL LOSS | 24.68 | 0.25 | 5% | 0.53 | 0.796 | 207 | 1427 | 1579 | 39.5 | 42.81990103 | -89.14638476 | Metal Loss External
40005479 | 209987.5 | METAL LOSS | 25.05 | 0.25 | 4% | 0.5 | 0.913 | 219 | 1427 | 1580 | 39.5 | 42.81990205 | -89.14638477 | Metal Loss External
40005480 | 209989.03 | METAL LOSS | 26.59 | 0.25 | 5% | 1.05 | 7.473 | 189 | 1423 | 1574 | 39.5 | 42.81990619 | -89.1463848 | Metal Loss External
40005481 | 209989.51 | METAL LOSS | 27.06 | 0.25 | 8% | 1.57 | 4.011 | 177 | 1411 | 1560 | 39.5 | 42.81990743 | -89.14638481 | Metal Loss External
40005482 | 209989.62 | METAL LOSS | 27.17 | 0.25 | 5% | 0.83 | 0.96 | 216 | 1425 | 1577 | 39.5 | 42.81990782 | -89.14638481 | Metal Loss External
40005483 | 209990.08 | METAL LOSS | 27.63 | 0.25 | 7% | 2.54 | 5.145 | 189 | 1401 | 1547 | 39.5 | 42.81990888 | -89.14638481 | Metal Loss External
40005484 | 209990.58 | METAL LOSS | 28.14 | 0.25 | 5% | 0.58 | 2.846 | 183 | 1427 | 1579 | 39.5 | 42.81991049 | -89.14638483 | Metal Loss External
40005485 | 209998.52 | METAL LOSS | 36.07 | 0.25 | 6% | 0.64 | 0.792 | 162 | 1426 | 1578 | 39.5 | 42.81993225 | -89.14638496 | Metal Loss External
40005486 | 209998.55 | METAL LOSS | 36.1 | 0.25 | 15% | 0.68 | 0.725 | 192 | 1421 | 1572 | 39.5 | 42.81993233 | -89.14638496 | Metal Loss External
40005487 | 210000.84 | METAL LOSS | 38.4 | 0.25 | 5% | 0.64 | 1.625 | 225 | 1426 | 1579 | 39.5 | 42.81993864 | -89.14638501 | Metal Loss External
40005488 | 210001.22 | METAL LOSS | 38.78 | 0.25 | 17% | 0.63 | 1.547 | 249 | 1420 | 1572 | 39.5 | 42.81993968 | -89.14638501 | Metal Loss External
55490 | 210001.95 | WELD | [8 empty] | 39.85 | 42.81994092 | -89.14638502 | Girth Weld
40005489 | 210002.58 | METAL LOSS | 0.63 | 0.25 | 9% | 0.52 | 2.025 | 223 | 1426 | 1578 | 39.85 | 42.81994258 | -89.14638503 | Metal Loss External
40005490 | 210002.73 | METAL LOSS | 0.78 | 0.25 | 6% | 1.55 | 7.784 | 223 | 1416 | 1566 | 39.85 | 42.81994289 | -89.14638503 | Metal Loss External
40005491 | 210005.29 | METAL LOSS | 3.34 | 0.25 | 15% | 0.48 | 0.484 | 267 | 1424 | 1576 | 39.85 | 42.81995002 | -89.14638508 | Metal Loss External
40005492 | 210005.33 | METAL LOSS | 3.38 | 0.25 | 11% | 0.77 | 0.461 | 240 | 1421 | 1573 | 39.85 | 42.81995011 | -89.14638508 | Metal Loss External
55500 | 210041.8 | WELD | [8 empty] | 39.86 | 42.82004942 | -89.14638571 | Girth Weld
55510 | 210081.66 | WELD | [8 empty] | 39.84 | 42.82015792 | -89.14638641 | Girth Weld
55520 | 210121.5 | WELD | [8 empty] | 39.82 | 42.82026636 | -89.1463871 | Girth Weld
55530 | 210161.31 | WELD | [8 empty] | 39.76 | 42.82037476 | -89.14638779 | Girth Weld
55540 | 210201.07 | WELD | [8 empty] | 39.82 | 42.82048299 | -89.14638848 | Girth Weld
55550 | 210240.89 | WELD | [8 empty] | 39.9 | 42.82059138 | -89.14638917 | Girth Weld
40005493 | 210242.18 | METAL LOSS | 1.29 | 0.25 | 8% | 1.56 | 2.076 | 163 | 1411 | 1560 | 39.9 | 42.82059475 | -89.1463892 | Metal Loss External
55560 | 210280.78 | WELD | [8 empty] | 39.77 | 42.82069999 | -89.14638987 | Girth Weld
55570 | 210320.55 | WELD | [8 empty] | 39.81 | 42.82080825 | -89.14639056 | Girth Weld
55580 | 210360.36 | WELD | [8 empty] | 39.8 | 42.82091661 | -89.14639125 | Girth Weld
55590 | 210400.15 | WELD | [8 empty] | 39.82 | 42.82102496 | -89.14639194 | Girth Weld
40005494 | 210430.47 | METAL LOSS | 30.32 | 0.25 | 16% | 0.44 | 0.333 | 313 | 1425 | 1576 | 39.82 | 42.82110806 | -89.14639247 | Metal Loss External
55600 | 210439.97 | WELD | [8 empty] | 25.47 | 42.82113335 | -89.14639264 | Girth Weld
55610 | 210465.44 | WELD | [8 empty] | 39.86 | 42.82120238 | -89.14639308 | Girth Weld
40005495 | 210465.61 | METAL LOSS | 0.18 | 0.25 | 4% | 0.67 | 1.054 | 352 | 1427 | 1579 | 39.86 | 42.82120279 | -89.14639308 | Metal Loss External
40005496 | 210466.12 | METAL LOSS | 0.68 | 0.25 | 5% | 0.5 | 0.775 | 55 | 1427 | 1580 | 39.86 | 42.82120419 | -89.14639309 | Metal Loss External
40005497 | 210466.16 | METAL LOSS | 0.72 | 0.25 | 6% | 0.78 | 0.889 | 274 | 1424 | 1576 | 39.86 | 42.82120427 | -89.14639309 | Metal Loss External
40005498 | 210466.24 | METAL LOSS | 0.8 | 0.25 | 8% | 0.87 | 0.878 | 88 | 1422 | 1574 | 39.86 | 42.82120449 | -89.14639309 | Metal Loss External
40005499 | 210466.31 | METAL LOSS | 0.87 | 0.25 | 33% | 0.9 | 1.469 | 160 | 1394 | 1539 | 39.86 | 42.82120467 | -89.14639309 | Metal Loss External
40005500 | 210466.59 | METAL LOSS | 1.16 | 0.25 | 14% | 0.89 | 0.591 | 178 | 1416 | 1566 | 39.86 | 42.82120545 | -89.1463931 | Metal Loss External
40005501 | 210466.76 | METAL LOSS | 1.32 | 0.25 | 8% | 1.1 | 1.537 | 247 | 1419 | 1570 | 39.86 | 42.82120588 | -89.1463931 | Metal Loss External
40005502 | 210466.96 | METAL LOSS | 1.52 | 0.25 | 10% | 1 | 2.845 | 145 | 1418 | 1569 | 39.86 | 42.82120645 | -89.1463931 | Metal Loss External
40005503 | 210467.13 | METAL LOSS | 1.69 | 0.25 | 17% | 0.83 | 0.789 | 172 | 1415 | 1565 | 39.86 | 42.82120692 | -89.14639311 | Metal Loss External
40005504 | 210481.62 | METAL LOSS | 16.18 | 0.25 | 20% | 0.45 | 0.333 | 343 | 1423 | 1575 | 39.86 | 42.8212467 | -89.14639336 | Metal Loss External
40005505 | 210482.94 | METAL LOSS | 17.51 | 0.25 | 23% | 0.35 | 0.333 | 343 | 1425 | 1577 | 39.86 | 42.82125036 | -89.14639338 | Metal Loss External
55620 | 210505.3 | WELD | [8 empty] | 39.82 | 42.82131089 | -89.14639377 | Girth Weld
40005506 | 210533.9 | METAL LOSS | 28.61 | 0.25 | 8% | 0.68 | 0.561 | 280 | 1425 | 1576 | 39.82 | 42.82138928 | -89.14639427 | Metal Loss External
55630 | 210545.11 | WELD | [8 empty] | 39.88 | 42.82141928 | -89.14639446 | Girth Weld
55640 | 210584.99 | WELD | [8 empty] | 39.8 | 42.82152784 | -89.14639516 | Girth Weld
40005507 | 210623.86 | METAL LOSS | 38.87 | 0.25 | 5% | 0.7 | 1.084 | 196 | 1426 | 1578 | 39.8 | 42.82163438 | -89.14639584 | Metal Loss External
40005508 | 210624.05 | METAL LOSS | 39.06 | 0.25 | 7% | 1.35 | 3.148 | 232 | 1417 | 1568 | 39.8 | 42.82163483 | -89.14639584 | Metal Loss External
55650 | 210624.79 | WELD | [8 empty] | 39.88 | 42.82163618 | -89.14639585 | Girth Weld
55660 | 210664.67 | WELD | [8 empty] | 39.9 | 42.82174476 | -89.14639654 | Girth Weld
55670 | 210704.57 | WELD | [8 empty] | 39.88 | 42.82185337 | -89.14639724 | Girth Weld
40005509 | 210714.64 | METAL LOSS | 10.07 | 0.25 | 17% | 0.39 | 0.375 | 226 | 1425 | 1577 | 39.88 | 42.82188096 | -89.14639741 | Metal Loss External
55680 | 210744.45 | WELD | [8 empty] | 39.84 | 42.82196193 | -89.14639793 | Girth Weld
40005510 | 210748.93 | METAL LOSS | 4.49 | 0.25 | 9% | 0.53 | 0.333 | 133 | 1426 | 1578 | 39.84 | 42.82197418 | -89.14639801 | Metal Loss External
55690 | 210784.28 | WELD | [8 empty] | 39.75 | 42.82207038 | -89.14639862 | Girth Weld
55700 | 210824.03 | WELD | [8 empty] | 39.84 | 42.82217859 | -89.14639931 | Girth Weld
55710 | 210863.87 | WELD | [8 empty] | 39.8 | 42.82228704 | -89.14640001 | Girth Weld
40005511 | 210883.9 | METAL LOSS | 20.03 | 0.25 | 9% | 0.85 | 0.614 | 70 | 1421 | 1573 | 39.8 | 42.82234188 | -89.14640036 | Metal Loss External
40005512 | 210883.91 | METAL LOSS | 20.04 | 0.25 | 8% | 0.96 | 0.865 | 25 | 1421 | 1572 | 39.8 | 42.82234189 | -89.14640036 | Metal Loss External
55720 | 210903.67 | WELD | [8 empty] | 39.8 | 42.82239538 | -89.1464007 | Girth Weld
55730 | 210943.47 | WELD | [8 empty] | 39.88 | 42.82250373 | -89.14640139 | Girth Weld
55740 | 210983.34 | WELD | [8 empty] | 39.81 | 42.82261229 | -89.14640208 | Girth Weld
40005513 | 210986.97 | METAL LOSS | 3.62 | 0.25 | 15% | 0.62 | 0.463 | 247 | 1421 | 1573 | 39.81 | 42.82262216 | -89.14640215 | Metal Loss External
55750 | 211023.15 | WELD | [8 empty] | 15.67 | 42.82272065 | -89.14640278 | Girth Weld
40005514 | 211025.56 | METAL LOSS | 2.41 | 0.25 | 8% | 1.44 | 1.058 | 343 | 1415 | 1564 | 15.67 | 42.82272708 | -89.14640282 | Metal Loss External
55760 | 211038.82 | WELD | [8 empty] | 39.85 | 42.8227628 | -89.14640304 | Girth Weld
55770 | 211078.66 | WELD | [8 empty] | 39.68 | 42.82287127 | -89.14640374 | Girth Weld
55780 | 211118.34 | WELD | [8 empty] | 39.77 | 42.82297929 | -89.14640443 | Girth Weld
55790 | 211158.11 | WELD | [8 empty] | 39.82 | 42.82308755 | -89.14640512 | Girth Weld
55800 | 211197.93 | WELD | [8 empty] | 39.85 | 42.82319594 | -89.14640581 | Girth Weld
55810 | 211237.77 | WELD | [8 empty] | 39.84 | 42.82330442 | -89.1464065 | Girth Weld
40005515 | 211276.55 | METAL LOSS | 38.78 | 0.25 | 18% | 1.37 | 1.084 | 69 | 1396 | 1541 | 39.84 | 42.82341063 | -89.14640718 | Metal Loss External
55820 | 211277.61 | WELD | [8 empty] | 39.82 | 42.82341286 | -89.1464072 | Girth Weld
55830 | 211317.43 | WELD | [8 empty] | 39.85 | 42.82352126 | -89.14640789 | Girth Weld
55840 | 211357.27 | WELD | [8 empty] | 39.85 | 42.82362973 | -89.14640858 | Girth Weld
55850 | 211397.12 | WELD | [8 empty] | 39.85 | 42.82373821 | -89.14640927 | Girth Weld
40005516 | 211401.89 | METAL LOSS | 4.77 | 0.25 | 14% | 0.34 | 0.715 | 200 | 1427 | 1579 | 39.85 | 42.82375126 | -89.14640936 | Metal Loss External
40005517 | 211409.12 | METAL LOSS | 12 | 0.25 | 4% | 0.28 | 1.058 | 58 | 1428 | 1581 | 39.85 | 42.8237711 | -89.14640949 | Metal Loss External
55860 | 211436.97 | WELD | [8 empty] | 39.84 | 42.82384668 | -89.14640997 | Girth Weld
40005518 | 211437.24 | METAL LOSS | 0.27 | 0.25 | 12% | 1.02 | 0.339 | 327 | 1415 | 1565 | 39.84 | 42.82384731 | -89.14640997 | Metal Loss External
55870 | 211476.8 | WELD | [8 empty] | 39.83 | 42.82395514 | -89.14641066 | Girth Weld
40005519 | 211515.03 | METAL LOSS | 38.22 | 0.25 | 7% | 0.36 | 0.333 | 219 | 1428 | 1580 | 39.83 | 42.82405994 | -89.14641133 | Metal Loss External
55880 | 211516.63 | WELD | [8 empty] | 39.76 | 42.82406356 | -89.14641135 | Girth Weld
55890 | 211556.39 | WELD | [8 empty] | 39.81 | 42.82417179 | -89.14641204 | Girth Weld
40005520 | 211584.57 | METAL LOSS | 28.18 | 0.25 | 24% | 0.4 | 0.333 | 23 | 1423 | 1575 | 39.81 | 42.82424905 | -89.14641254 | Metal Loss External
40005521 | 211584.72 | METAL LOSS | 28.33 | 0.25 | 19% | 0.4 | 0.333 | 23 | 1425 | 1577 | 39.81 | 42.82424944 | -89.14641254 | Metal Loss External
40005522 | 211584.87 | METAL LOSS | 28.48 | 0.25 | 18% | 0.99 | 0.333 | 23 | 1409 | 1558 | 39.81 | 42.82424981 | -89.14641254 | Metal Loss External
40005523 | 211585.63 | METAL LOSS | 29.23 | 0.25 | 20% | 2.02 | 0.433 | 23 | 1366 | 1502 | 39.81 | 42.82425175 | -89.14641256 | Metal Loss External
40005524 | 211586.06 | METAL LOSS | 29.66 | 0.25 | 12% | 0.3 | 0.333 | 23 | 1427 | 1580 | 39.81 | 42.82425312 | -89.14641256 | Metal Loss External
40005525 | 211586.4 | METAL LOSS | 30.01 | 0.25 | 25% | 0.34 | 0.333 | 23 | 1425 | 1576 | 39.81 | 42.82425406 | -89.14641257 | Metal Loss External
55900 | 211596.2 | WELD | [8 empty] | 39.8 | 42.82428016 | -89.14641274 | Girth Weld
40005526 | 211602.58 | METAL LOSS | 6.38 | 0.25 | 7% | 0.87 | 0.867 | 155 | 1423 | 1574 | 39.8 | 42.82429757 | -89.14641285 | Metal Loss External
55910 | 211636 | WELD | [8 empty] | 39.81 | 42.82438851 | -89.14641343 | Girth Weld
40005527 | 211638.79 | METAL LOSS | 2.79 | 0.25 | 10% | 0.83 | 0.563 | 155 | 1421 | 1572 | 39.81 | 42.82439606 | -89.14641348 | Metal Loss External
40005528 | 211639.82 | METAL LOSS | 3.82 | 0.25 | 9% | 0.76 | 0.546 | 158 | 1423 | 1575 | 39.81 | 42.8243989 | -89.1464135 | Metal Loss External
40005529 | 211656.02 | METAL LOSS | 20.02 | 0.25 | 12% | 0.99 | 0.915 | 156 | 1416 | 1567 | 39.81 | 42.82444331 | -89.14641378 | Metal Loss External
40005530 | 211656.04 | METAL LOSS | 20.04 | 0.25 | 9% | 0.76 | 0.797 | 114 | 1423 | 1575 | 39.81 | 42.82444338 | -89.14641378 | Metal Loss External
55920 | 211675.8 | WELD | [8 empty] | 19.75 | 42.82449687 | -89.14641412 | Girth Weld
40005531 | 211676.55 | METAL LOSS | 0.75 | 0.25 | 9% | 0.58 | 1.222 | 249 | 1425 | 1577 | 19.75 | 42.82449886 | -89.14641413 | Metal Loss External
40005532 | 211676.59 | METAL LOSS | 0.79 | 0.25 | 7% | 0.73 | 0.735 | 222 | 1424 | 1576 | 19.75 | 42.82449894 | -89.14641413 | Metal Loss External
40005533 | 211677.39 | METAL LOSS | 1.59 | 0.25 | 9% | 0.54 | 0.457 | 249 | 1426 | 1578 | 19.75 | 42.82450117 | -89.14641415 | Metal Loss External
40005534 | 211695.36 | METAL LOSS | 19.56 | 0.25 | 4% | 0.38 | 0.791 | 340 | 1428 | 1580 | 19.75 | 42.82455048 | -89.14641446 | Metal Loss External
55930 | 211695.55 | WELD | [8 empty] | 39.84 | 42.82455022 | -89.14641446 | Girth Weld
40005535 | 211695.77 | METAL LOSS | 0.21 | 0.25 | 11% | 0.58 | 0.636 | 169 | 1424 | 1576 | 39.84 | 42.82455073 | -89.14641447 | Metal Loss External
55940 | 211735.39 | WELD | [8 empty] | 26.37 | 42.82465867 | -89.14641515 | Girth Weld
55950 | 211761.76 | WELD | [8 empty] | 39.82 | 42.82473017 | -89.14641561 | Girth Weld
40005536 | 211780.77 | METAL LOSS | 19.01 | 0.25 | 7% | 1.2 | 1.057 | 304 | 1419 | 1570 | 39.82 | 42.82478218 | -89.14641594 | Metal Loss External
40005537 | 211780.78 | METAL LOSS | 19.02 | 0.25 | 7% | 1.07 | 1.083 | 259 | 1420 | 1572 | 39.82 | 42.82478223 | -89.14641594 | Metal Loss External
10000297 | 211784.83 | LOCATION | 23.07 | [7 empty] | 39.82 | 42.824791 | -89.146416 | AGM #49, STA 8326+22
10000298 | 211788.02 | LOCATION | 26.26 | [7 empty] | 39.82 | 42.82479909 | -89.14642048 | Casing Begin - 63.63 ft.
10000299 | 211789.91 | LOCATION | 28.16 | [7 empty] | 39.82 | 42.82480349 | -89.14642292 | Spacer
55960 | 211801.58 | WELD | [8 empty] | 39.85 | 42.82481301 | -89.14642819 | Girth Weld
40005538 | 211823.46 | METAL LOSS | 21.89 | 0.25 | 17% | 0.56 | 0.431 | 3 | 1422 | 1573 | 39.85 | 42.82486857 | -89.14645896 | Metal Loss External
55970 | 211841.42 | WELD | [8 empty] | 39.88 | 42.82490401 | -89.14647858 | Girth Weld
40005539 | 211842.03 | METAL LOSS | 0.61 | 0.25 | 11% | 0.99 | 1.007 | 56 | 1417 | 1568 | 39.88 | 42.82490546 | -89.14647938 | Metal Loss External
10000300 | 211851.23 | LOCATION | 9.8 | [7 empty] | 39.88 | 42.82492835 | -89.14649206 | Spacer
10000301 | 211851.65 | LOCATION | 10.23 | [7 empty] | 39.88 | 42.82493 | -89.14649297 | Casing End
55980 | 211881.3 | WELD | [8 empty] | 16.2 | 42.82499508 | -89.14652901 | Girth Weld
55990 | 211897.5 | WELD | [8 empty] | 39.8 | 42.82502598 | -89.14654612 | Girth Weld
56000 | 211937.29 | WELD | [8 empty] | 39.82 | 42.82511685 | -89.14659644 | Girth Weld
56010 | 211977.12 | WELD | [8 empty] | 38.05 | 42.82520779 | -89.1466468 | Girth Weld
13000067 | 211983.71 | GAIN | 6.6 |  |  | 17.306 | 8.825 | 188 |  |  | 38.05 | 42.82522272 | -89.14665507 | GAIN - 70 Gauss
56020 | 212015.17 | WELD | [8 empty] | 39.78 | 42.82529423 | -89.14669466 | Girth Weld
56030 | 212054.94 | WELD | [8 empty] | 32.68 | 42.82538505 | -89.14674495 | Girth Weld
56040 | 212087.62 | WELD | [8 empty] | 39.81 | 42.82545783 | -89.14678526 | Girth Weld
40005540 | 212099.13 | METAL LOSS | 11.5 | 0.25 | 15% | 0.34 | 0.333 | 263 | 1426 | 1578 | 39.81 | 42.82548703 | -89.14680143 | Metal Loss External
40005541 | 212102.04 | METAL LOSS | 14.41 | 0.25 | 14% | 0.52 | 0.333 | 263 | 1424 | 1576 | 39.81 | 42.8254944 | -89.14680551 | Metal Loss External
56050 | 212127.43 | WELD | [8 empty] | 39.76 | 42.82554873 | -89.14683559 | Girth Weld
40005542 | 212137.28 | METAL LOSS | 9.85 | 0.25 | 12% | 0.39 | 0.333 | 298 | 1426 | 1579 | 39.76 | 42.82557371 | -89.14684943 | Metal Loss External
56060 | 212167.19 | WELD | [8 empty] | 39.82 | 42.8256395 | -89.14688586 | Girth Weld
56070 | 212207.01 | WELD | [8 empty] | 39.72 | 42.82573042 | -89.14693621 | Girth Weld
40005543 | 212246.52 | METAL LOSS | 39.52 | 0.25 | 10% | 1.76 | 0.793 | 333 | 1405 | 1552 | 39.72 | 42.82583066 | -89.14699171 | Metal Loss External
56080 | 212246.72 | WELD | [8 empty] | 39.84 | 42.8258211 | -89.14698642 | Girth Weld
56090 | 212286.56 | WELD | [8 empty] | 39.83 | 42.82591207 | -89.14703679 | Girth Weld
56100 | 212326.39 | WELD | [8 empty] | 39.75 | 42.82600301 | -89.14708715 | Girth Weld
56110 | 212366.14 | WELD | [8 empty] | 32.58 | 42.82609376 | -89.14713741 | Girth Weld
56120 | 212398.72 | WELD | [8 empty] | 39.47 | 42.8261663 | -89.14717757 | Girth Weld
14000024 | 212403.85 | DENT | 5.13 | 0.25 | 0.13 | 2.59 |  | 344 |  |  | 39.47 | 42.82617907 | -89.14718464 | Dent - 0.13 inch TDW Correlated Deformation
56130 | 212438.19 | WELD | [8 empty] | 39.8 | 42.82625635 | -89.14722744 | Girth Weld
40005544 | 212446.21 | METAL LOSS | 8.02 | 0.25 | 8% | 0.31 | 0.333 | 137 | 1428 | 1580 | 39.8 | 42.8262767 | -89.14723871 | Metal Loss External
56140 | 212477.99 | WELD | [8 empty] | 37.06 | 42.82634723 | -89.14727776 | Girth Weld
56150 | 212515.05 | WELD | [8 empty] | 39.75 | 42.82643114 | -89.14732423 | Girth Weld
56160 | 212554.8 | WELD | [8 empty] | 39.4 | 42.82652189 | -89.14737449 | Girth Weld
40005545 | 212592.41 | METAL LOSS | 37.61 | 0.25 | 13% | 1.83 | 0.696 | 302 | 1395 | 1540 | 39.4 | 42.82661729 | -89.14742732 | Metal Loss External
40005546 | 212592.66 | METAL LOSS | 37.86 | 0.25 | 20% | 1.34 | 2.19 | 227 | 1392 | 1537 | 39.4 | 42.82661797 | -89.14742769 | Metal Loss External
40005547 | 212592.94 | METAL LOSS | 38.14 | 0.25 | 14% | 0.47 | 0.582 | 218 | 1425 | 1577 | 39.4 | 42.82661878 | -89.14742814 | Metal Loss External
40005548 | 212593.2 | METAL LOSS | 38.4 | 0.25 | 8% | 0.81 | 0.649 | 212 | 1423 | 1575 | 39.4 | 42.8266194 | -89.14742848 | Metal Loss External
40005549 | 212593.46 | METAL LOSS | 38.66 | 0.25 | 19% | 0.62 | 0.911 | 218 | 1419 | 1570 | 39.4 | 42.82662007 | -89.14742885 | Metal Loss External
40005550 | 212593.47 | METAL LOSS | 38.67 | 0.25 | 6% | 0.44 | 1.328 | 116 | 1427 | 1580 | 39.4 | 42.82662012 | -89.14742888 | Metal Loss External
56170 | 212594.2 | WELD | [8 empty] | 39.82 | 42.82661174 | -89.14742424 | Girth Weld
56180 | 212634.01 | WELD | [8 empty] | 39.23 | 42.82670266 | -89.14747459 | Girth Weld
40005551 | 212645.36 | METAL LOSS | 11.35 | 0.25 | 15% | 0.51 | 0.333 | 270 | 1424 | 1575 | 39.23 | 42.82673145 | -89.14749053 | Metal Loss External
56190 | 212673.24 | WELD | [8 empty] | 35.32 | 42.82679209 | -89.14752411 | Girth Weld
56200 | 212708.56 | WELD | [8 empty] | 39.74 | 42.82687159 | -89.14756813 | Girth Weld
56210 | 212748.3 | WELD | [8 empty] | 37.35 | 42.82696231 | -89.14761837 | Girth Weld
40005552 | 212754.69 | METAL LOSS | 6.39 | 0.25 | 21% | 1.33 | 0.398 | 137 | 1391 | 1535 | 37.35 | 42.82697841 | -89.14762729 | Metal Loss External
56220 | 212785.65 | WELD | [8 empty] | 39.76 | 42.82704697 | -89.14766525 | Girth Weld
56230 | 212825.41 | WELD | [8 empty] | 39.74 | 42.82713774 | -89.14771552 | Girth Weld
40005553 | 212859.48 | METAL LOSS | 34.07 | 0.25 | 14% | 0.8 | 0.555 | 343 | 1418 | 1569 | 39.74 | 42.82722424 | -89.14776342 | Metal Loss External
56240 | 212865.15 | WELD | [8 empty] | 39.76 | 42.82722846 | -89.14776576 | Girth Weld
40005554 | 212878.46 | METAL LOSS | 13.31 | 0.25 | 16% | 0.34 | 0.333 | 164 | 1426 | 1578 | 39.76 | 42.82726225 | -89.14778447 | Metal Loss External
56250 | 212904.91 | WELD | [8 empty] | 39.78 | 42.82731924 | -89.14781603 | Girth Weld
40005555 | 212905.7 | METAL LOSS | 0.79 | 0.25 | 6% | 1.54 | 1.095 | 252 | 1417 | 1567 | 39.78 | 42.82732109 | -89.14781705 | Metal Loss External
40005556 | 212906.53 | METAL LOSS | 1.63 | 0.25 | 5% | 0.77 | 0.976 | 252 | 1425 | 1577 | 39.78 | 42.82732328 | -89.14781827 | Metal Loss External
40005557 | 212938.66 | METAL LOSS | 33.76 | 0.25 | 10% | 0.92 | 0.676 | 313 | 1420 | 1571 | 39.78 | 42.82740492 | -89.14786348 | Metal Loss External
56260 | 212944.68 | WELD | [8 empty] | 39.8 | 42.82741006 | -89.14786632 | Girth Weld
56270 | 212984.49 | WELD | [8 empty] | 39.79 | 42.82750095 | -89.14791665 | Girth Weld
56280 | 213024.28 | WELD | [8 empty] | 39.74 | 42.8275918 | -89.14796696 | Girth Weld
40005558 | 213063.8 | METAL LOSS | 39.53 | 0.25 | 6% | 0.93 | 1.192 | 339 | 1424 | 1575 | 39.74 | 42.82769215 | -89.14802254 | Metal Loss External
56290 | 213064.01 | WELD | [8 empty] | 39.78 | 42.82768252 | -89.1480172 | Girth Weld
40005559 | 213069.66 | METAL LOSS | 5.65 | 0.25 | 16% | 0.34 | 0.333 | 271 | 1426 | 1578 | 39.78 | 42.82769684 | -89.14802514 | Metal Loss External
40005560 | 213076.17 | METAL LOSS | 12.15 | 0.25 | 16% | 0.51 | 0.333 | 272 | 1423 | 1575 | 39.78 | 42.82771335 | -89.14803428 | Metal Loss External
56300 | 213103.79 | WELD | [8 empty] | 39.77 | 42.82777334 | -89.1480675 | Girth Weld
40005561 | 213105.94 | METAL LOSS | 2.15 | 0.25 | 10% | 1.14 | 0.683 | 159 | 1415 | 1565 | 39.77 | 42.82777868 | -89.14807045 | Metal Loss External
40005562 | 213116.64 | METAL LOSS | 12.85 | 0.25 | 6% | 0.7 | 0.73 | 134 | 1425 | 1577 | 39.77 | 42.82780592 | -89.14808554 | Metal Loss External
56310 | 213143.56 | WELD | [8 empty] | 39.78 | 42.82786414 | -89.14811778 | Girth Weld
56320 | 213183.34 | WELD | [8 empty] | 39.69 | 42.82795496 | -89.14816807 | Girth Weld
56330 | 213223.03 | WELD | [8 empty] | 39.75 | 42.82804556 | -89.14821824 | Girth Weld
56340 | 213262.77 | WELD | [8 empty] | 39.8 | 42.82813631 | -89.1482685 | Girth Weld
40005563 | 213278.81 | METAL LOSS | 16.03 | 0.25 | 13% | 0.26 | 0.333 | 140 | 1428 | 1580 | 39.8 | 42.82817703 | -89.14829105 | Metal Loss External
56350 | 213302.57 | WELD | [8 empty] | 39.86 | 42.82822717 | -89.14831882 | Girth Weld
56360 | 213342.43 | WELD | [8 empty] | 39.76 | 42.8283182 | -89.14836923 | Girth Weld
40005564 | 213366.72 | METAL LOSS | 24.3 | 0.25 | 17% | 0.48 | 0.333 | 357 | 1424 | 1575 | 39.76 | 42.8283799 | -89.14840339 | Metal Loss External
56370 | 213382.19 | WELD | [8 empty] | 39.77 | 42.82840897 | -89.14841949 | Girth Weld
56380 | 213421.95 | WELD | [8 empty] | 39.75 | 42.82849977 | -89.14846978 | Girth Weld
56390 | 213461.7 | WELD | [8 empty] | 39.74 | 42.82859052 | -89.14852003 | Girth Weld
56400 | 213501.44 | WELD | [8 empty] | 39.73 | 42.82868125 | -89.14857028 | Girth Weld
56410 | 213541.17 | WELD | [8 empty] | 39.37 | 42.82877195 | -89.1486205 | Girth Weld
56420 | 213580.54 | WELD | [8 empty] | 6.17 | 42.82886173 | -89.14867022 | Girth Weld
56430 | 213586.71 | WELD | [8 empty] | 39.32 | 42.82886715 | -89.14867323 | Girth Weld
56440 | 213626.04 | WELD | [8 empty] | 39.76 | 42.82895683 | -89.14872288 | Girth Weld
40005565 | 213629.16 | METAL LOSS | 3.12 | 0.25 | 6% | 1.9 | 1.344 | 223 | 1412 | 1561 | 39.76 | 42.82896454 | -89.14872716 | Metal Loss External
56450 | 213665.8 | WELD | [8 empty] | 39.85 | 42.8290476 | -89.14877315 | Girth Weld
56460 | 213705.64 | WELD | [8 empty] | 39.67 | 42.8291386 | -89.14882354 | Girth Weld
56470 | 213745.31 | WELD | [8 empty] | 39.79 | 42.82922914 | -89.14887369 | Girth Weld
40005566 | 213775.14 | METAL LOSS | 29.83 | 0.25 | 22% | 0.78 | 0.877 | 215 | 1412 | 1561 | 39.79 | 42.82930487 | -89.14891563 | Metal Loss External
40005567 | 213775.74 | METAL LOSS | 30.43 | 0.25 | 9% | 0.57 | 0.418 | 14 | 1425 | 1577 | 39.79 | 42.82930641 | -89.14891648 | Metal Loss External
56480 | 213785.1 | WELD | [8 empty] | 39.73 | 42.82931999 | -89.148924 | Girth Weld
56490 | 213824.83 | WELD | [8 empty] | 39.8 | 42.82941069 | -89.14897423 | Girth Weld
40005568 | 213863.89 | METAL LOSS | 39.06 | 0.25 | 7% | 0.53 | 1.046 | 284 | 1426 | 1578 | 39.8 | 42.82950991 | -89.14902917 | Metal Loss External
56500 | 213864.63 | WELD | [8 empty] | 39.78 | 42.82950156 | -89.14902455 | Girth Weld
13000068 | 213869.8 | GAIN | 5.17 |  |  | 17.541 | 15.637 | 178 |  |  | 39.78 | 42.82951284 | -89.1490308 | GAIN - 146 Gauss
56510 | 213904.4 | WELD | [8 empty] | 39.82 | 42.82959238 | -89.14907485 | Girth Weld
56520 | 213944.23 | WELD | [8 empty] | 39.83 | 42.82968332 | -89.14912521 | Girth Weld
56530 | 213984.06 | WELD | [8 empty] | 39.84 | 42.82977427 | -89.14917558 | Girth Weld
40005569 | 214021.43 | METAL LOSS | 37.37 | 0.25 | 7% | 0.25 | 0.333 | 203 | 1428 | 1581 | 39.84 | 42.82986922 | -89.14922816 | Metal Loss External
56540 | 214023.89 | WELD | [8 empty] | 39.82 | 42.82986525 | -89.14922596 | Girth Weld
10000302 | 214032.41 | LOCATION | 12.81 | [7 empty] | 39.82 | 42.82988689 | -89.14923794 | Bend left - 13 deg., 36D
56550 | 214063.71 | WELD | [8 empty] | 39.86 | 42.82995617 | -89.14927631 | Girth Weld
10000303 | 214071.65 | LOCATION | 12.12 | [7 empty] | 39.86 | 42.82997636 | -89.14928749 | Bend left - 10 deg., 48D
56560 | 214103.57 | WELD | [8 empty] | 39.88 | 42.8300472 | -89.14932672 | Girth Weld
10000304 | 214110.39 | LOCATION | 11.47 | [7 empty] | 39.88 | 42.83006453 | -89.14933632 | Bend left - 9 deg., 57D
56570 | 214143.44 | WELD | [8 empty] | 39.85 | 42.83013827 | -89.14937716 | Girth Weld
56580 | 214183.29 | WELD | [8 empty] | 39.83 | 42.83022927 | -89.14942755 | Girth Weld
40005570 | 214185.21 | METAL LOSS | 1.92 | 0.25 | 4% | 1.43 | 3.558 | 215 | 1421 | 1572 | 39.83 | 42.83023399 | -89.14943016 | Metal Loss External
56590 | 214223.12 | WELD | [8 empty] | 39.74 | 42.83032022 | -89.14947792 | Girth Weld
56600 | 214262.86 | WELD | [8 empty] | 39.84 | 42.83041095 | -89.14952816 | Girth Weld
56610 | 214302.7 | WELD | [8 empty] | 39.76 | 42.83050192 | -89.14957854 | Girth Weld
56620 | 214342.45 | WELD | [8 empty] | 39.86 | 42.83059269 | -89.14962881 | Girth Weld
56630 | 214382.31 | WELD | [8 empty] | 39.75 | 42.83068372 | -89.14967922 | Girth Weld
56640 | 214422.06 | WELD | [8 empty] | 39.77 | 42.83077447 | -89.14972948 | Girth Weld
56650 | 214461.83 | WELD | [8 empty] | 39.79 | 42.83086527 | -89.14977976 | Girth Weld
56660 | 214501.62 | WELD | [8 empty] | 39.81 | 42.83095612 | -89.14983008 | Girth Weld
56670 | 214541.43 | WELD | [8 empty] | 39.73 | 42.83104702 | -89.14988042 | Girth Weld
56680 | 214581.16 | WELD | [8 empty] | 39.85 | 42.83113772 | -89.14993065 | Girth Weld
40005571 | 214585.78 | METAL LOSS | 4.63 | 0.25 | 11% | 0.77 | 0.675 | 100 | 1421 | 1572 | 39.85 | 42.8311494 | -89.14993712 | Metal Loss External
40005572 | 214592.6 | METAL LOSS | 11.44 | 0.25 | 13% | 0.32 | 0.333 | 276 | 1427 | 1579 | 39.85 | 42.83116677 | -89.14994674 | Metal Loss External
40005573 | 214607.9 | METAL LOSS | 26.74 | 0.25 | 11% | 0.53 | 0.488 | 267 | 1425 | 1577 | 39.85 | 42.83120562 | -89.14996825 | Metal Loss External
40005574 | 214608.51 | METAL LOSS | 27.35 | 0.25 | 6% | 0.59 | 0.785 | 316 | 1426 | 1579 | 39.85 | 42.83120718 | -89.14996911 | Metal Loss External
40005575 | 214609.04 | METAL LOSS | 27.88 | 0.25 | 5% | 0.59 | 0.992 | 10 | 1427 | 1579 | 39.85 | 42.83120852 | -89.14996986 | Metal Loss External
40005576 | 214609.19 | METAL LOSS | 28.03 | 0.25 | 8% | 0.6 | 0.452 | 331 | 1425 | 1577 | 39.85 | 42.8312089 | -89.14997007 | Metal Loss External
56690 | 214621.01 | WELD | [8 empty] | 39.83 | 42.83122874 | -89.14998105 | Girth Weld
40005577 | 214658.01 | METAL LOSS | 37 | 0.25 | 16% | 1.13 | 2.225 | 174 | 1407 | 1555 | 39.83 | 42.83132264 | -89.15003306 | Metal Loss External
40005578 | 214658.13 | METAL LOSS | 37.11 | 0.25 | 5% | 0.46 | 1.274 | 210 | 1428 | 1580 | 39.83 | 42.83132301 | -89.15003326 | Metal Loss External
40005579 | 214658.6 | METAL LOSS | 37.59 | 0.25 | 12% | 0.5 | 0.623 | 219 | 1425 | 1577 | 39.83 | 42.83132421 | -89.15003392 | Metal Loss External
40005580 | 214659.56 | METAL LOSS | 38.55 | 0.25 | 8% | 0.78 | 0.695 | 225 | 1423 | 1575 | 39.83 | 42.83132663 | -89.15003527 | Metal Loss External
56700 | 214660.84 | WELD | [8 empty] | 39.76 | 42.83131969 | -89.15003142 | Girth Weld
56710 | 214700.59 | WELD | [8 empty] | 39.81 | 42.83141046 | -89.15008169 | Girth Weld
56720 | 214740.4 | WELD | [8 empty] | 39.81 | 42.83150136 | -89.15013203 | Girth Weld
40005581 | 214751.88 | METAL LOSS | 11.48 | 0.25 | 12% | 0.42 | 0.333 | 51 | 1426 | 1578 | 39.81 | 42.83153048 | -89.15014816 | Metal Loss External
56730 | 214780.21 | WELD | [8 empty] | 39.79 | 42.83159225 | -89.15018237 | Girth Weld
56740 | 214820 | WELD | [8 empty] | 39.8 | 42.8316831 | -89.15023268 | Girth Weld
56750 | 214859.79 | WELD | [8 empty] | 39.74 | 42.83177397 | -89.15028301 | Girth Weld
56760 | 214899.53 | WELD | [8 empty] | 39.78 | 42.83186469 | -89.15033325 | Girth Weld
56770 | 214939.31 | WELD | [8 empty] | 39.8 | 42.83195551 | -89.15038354 | Girth Weld
40005582 | 214977.93 | METAL LOSS | 38.63 | 0.25 | 5% | 0.56 | 1.312 | 197 | 1427 | 1579 | 39.8 | 42.83205362 | -89.15043788 | Metal Loss External
40005583 | 214978.07 | METAL LOSS | 38.77 | 0.25 | 10% | 0.8 | 0.508 | 209 | 1422 | 1573 | 39.8 | 42.83205395 | -89.15043806 | Metal Loss External
40005584 | 214978.29 | METAL LOSS | 38.98 | 0.25 | 4% | 0.78 | 1.569 | 209 | 1426 | 1578 | 39.8 | 42.83205449 | -89.15043836 | Metal Loss External
40005585 | 214978.35 | METAL LOSS | 39.04 | 0.25 | 6% | 0.71 | 0.874 | 155 | 1425 | 1577 | 39.8 | 42.83205465 | -89.15043845 | Metal Loss External
56780 | 214979.11 | WELD | [8 empty] | 39.81 | 42.83204639 | -89.15043387 | Girth Weld
56790 | 215018.91 | WELD | [8 empty] | 39.96 | 42.83213729 | -89.15048421 | Girth Weld
10000305 | 215028.4 | LOCATION | 13.45 | [7 empty] | 39.96 | 42.8321614 | -89.15049757 | Bend left - 10 deg., 46D
56800 | 215058.87 | WELD | [8 empty] | 39.92 | 42.83222856 | -89.15053476 | Girth Weld
10000306 | 215066.07 | LOCATION | 13.61 | [7 empty] | 39.92 | 42.83224687 | -89.1505449 | Bend left - 22 deg., 33D
40005586 | 215077.17 | METAL LOSS | 18.3 | 0.25 | 4% | 1.28 | 1.674 | 231 | 1422 | 1573 | 39.92 | 42.83227493 | -89.15056044 | Metal Loss External
40005587 | 215078.88 | METAL LOSS | 20.01 | 0.25 | 10% | 3.79 | 2.123 | 282 | 1374 | 1511 | 39.92 | 42.83227902 | -89.15056271 | Metal Loss External
40005588 | 215079.22 | METAL LOSS | 20.35 | 0.25 | 19% | 0.45 | 0.463 | 264 | 1424 | 1575 | 39.92 | 42.83228024 | -89.15056338 | Metal Loss External
40005589 | 215079.77 | METAL LOSS | 20.9 | 0.25 | 8% | 1.29 | 0.794 | 264 | 1416 | 1566 | 39.92 | 42.83228154 | -89.1505641 | Metal Loss External
40005590 | 215079.96 | METAL LOSS | 21.09 | 0.25 | 5% | 0.72 | 1.009 | 266 | 1426 | 1578 | 39.92 | 42.83228208 | -89.1505644 | Metal Loss External
40005591 | 215080.36 | METAL LOSS | 21.49 | 0.25 | 15% | 0.84 | 0.821 | 279 | 1416 | 1567 | 39.92 | 42.83228308 | -89.15056496 | Metal Loss External
40005592 | 215080.5 | METAL LOSS | 21.63 | 0.25 | 6% | 0.5 | 0.827 | 302 | 1427 | 1579 | 39.92 | 42.83228349 | -89.15056518 | Metal Loss External
40005593 | 215080.56 | METAL LOSS | 21.69 | 0.25 | 9% | 0.73 | 0.853 | 269 | 1423 | 1575 | 39.92 | 42.8322836 | -89.15056524 | Metal Loss External
40005594 | 215082.15 | METAL LOSS | 23.28 | 0.25 | 15% | 0.66 | 0.648 | 281 | 1421 | 1572 | 39.92 | 42.83228765 | -89.15056749 | Metal Loss External
40005595 | 215097.62 | METAL LOSS | 38.75 | 0.25 | 10% | 1.32 | 1.857 | 147 | 1412 | 1562 | 39.92 | 42.83232691 | -89.15058923 | Metal Loss External
56810 | 215098.79 | WELD | [8 empty] | 39.77 | 42.83231974 | -89.15058526 | Girth Weld
56820 | 215138.55 | WELD | [8 empty] | 39.78 | 42.83241054 | -89.15063554 | Girth Weld
56830 | 215178.33 | WELD | [8 empty] | 39.79 | 42.83250136 | -89.15068584 | Girth Weld
56840 | 215218.12 | WELD | [8 empty] | 39.82 | 42.83259221 | -89.15073616 | Girth Weld
56850 | 215257.94 | WELD | [8 empty] | 39.78 | 42.83268313 | -89.15078651 | Girth Weld
56860 | 215297.72 | WELD | [8 empty] | 39.72 | 42.83277395 | -89.15083681 | Girth Weld
56870 | 215337.43 | WELD | [8 empty] | 39.63 | 42.83286463 | -89.15088702 | Girth Weld
56880 | 215377.06 | WELD | [8 empty] | 39.69 | 42.83295508 | -89.15093712 | Girth Weld
40005596 | 215402.53 | METAL LOSS | 25.47 | 0.25 | 14% | 0.7 | 0.643 | 5 | 1420 | 1571 | 39.69 | 42.83301972 | -89.15097292 | Metal Loss External
40005597 | 215413.83 | METAL LOSS | 36.77 | 0.25 | 7% | 0.99 | 0.796 | 344 | 1421 | 1572 | 39.69 | 42.83304842 | -89.15098881 | Metal Loss External
40005598 | 215415.88 | METAL LOSS | 38.81 | 0.25 | 8% | 1.3 | 0.793 | 343 | 1416 | 1566 | 39.69 | 42.83305358 | -89.15099167 | Metal Loss External
56890 | 215416.75 | WELD | [8 empty] | 39.75 | 42.83304567 | -89.15098729 | Girth Weld
56900 | 215456.5 | WELD | [8 empty] | 34.36 | 42.83313642 | -89.15103755 | Girth Weld
56910 | 215490.86 | WELD | [8 empty] | 39.82 | 42.83321347 | -89.15108022 | Girth Weld
56920 | 215530.68 | WELD | [8 empty] | 39.75 | 42.83330439 | -89.15113058 | Girth Weld
56930 | 215570.42 | WELD | [8 empty] | 39.89 | 42.83339514 | -89.15118083 | Girth Weld
56940 | 215610.32 | WELD | [8 empty] | 39.93 | 42.83348626 | -89.1512313 | Girth Weld
56950 | 215650.25 | WELD | [8 empty] | 39.88 | 42.83357748 | -89.15128182 | Girth Weld
56960 | 215690.13 | WELD | [8 empty] | 39.9 | 42.83366855 | -89.15133225 | Girth Weld
56970 | 215730.02 | WELD | [8 empty] | 39.85 | 42.83375967 | -89.15138272 | Girth Weld
56980 | 215769.87 | WELD | [8 empty] | 39.72 | 42.83385067 | -89.15143312 | Girth Weld
40005599 | 215770.55 | METAL LOSS | 0.68 | 0.25 | 5% | 0.59 | 1.812 | 278 | 1427 | 1579 | 39.72 | 42.83385233 | -89.15143404 | Metal Loss External
40005600 | 215770.62 | METAL LOSS | 0.75 | 0.25 | 9% | 1.48 | 1.434 | 233 | 1411 | 1560 | 39.72 | 42.83385241 | -89.15143408 | Metal Loss External
40005601 | 215771.06 | METAL LOSS | 1.19 | 0.25 | 10% | 1.63 | 0.55 | 224 | 1406 | 1554 | 39.72 | 42.83385352 | -89.1514347 | Metal Loss External
40005602 | 215771.27 | METAL LOSS | 1.4 | 0.25 | 7% | 0.61 | 0.631 | 228 | 1426 | 1578 | 39.72 | 42.83385417 | -89.15143506 | Metal Loss External
40005603 | 215771.48 | METAL LOSS | 1.61 | 0.25 | 4% | 0.82 | 4.044 | 267 | 1426 | 1578 | 39.72 | 42.83385466 | -89.15143533 | Metal Loss External
56990 | 215809.59 | WELD | [8 empty] | 39.73 | 42.83394134 | -89.15148333 | Girth Weld
57000 | 215849.32 | WELD | [8 empty] | 39.71 | 42.83403204 | -89.15153356 | Girth Weld
57010 | 215889.03 | WELD | [8 empty] | 39.78 | 42.83412269 | -89.15158377 | Girth Weld
40005604 | 215889.2 | METAL LOSS | 0.18 | 0.25 | 5% | 0.78 | 1.062 | 324 | 1425 | 1577 | 39.78 | 42.83412305 | -89.15158397 | Metal Loss External
40005605 | 215889.23 | METAL LOSS | 0.21 | 0.25 | 11% | 0.84 | 0.49 | 0 | 1420 | 1571 | 39.78 | 42.83412312 | -89.15158401 | Metal Loss External
40005606 | 215899 | METAL LOSS | 9.98 | 0.25 | 7% | 0.4 | 0.436 | 241 | 1427 | 1580 | 39.78 | 42.834148 | -89.15159779 | Metal Loss External
57020 | 215928.8 | WELD | [8 empty] | 39.77 | 42.8342135 | -89.15163407 | Girth Weld
10000307 | 215967.87 | LOCATION | 39.07 | [7 empty] | 39.77 | 42.834282 | -89.151672 | AGM #50, STA 8368+29
40005607 | 215968.37 | METAL LOSS | 39.56 | 0.25 | 9% | 1.54 | 1.245 | 4 | 1409 | 1558 | 39.77 | 42.83428104 | -89.15167109 | Metal Loss External
57030 | 215968.57 | WELD | [8 empty] | 15.9 | 42.83425557 | -89.15164697 | Girth Weld
57040 | 215984.47 | WELD | [8 empty] | 39.87 | 42.8342774 | -89.15166765 | Girth Weld
40005608 | 215984.71 | METAL LOSS | 0.23 | 0.25 | 9% | 0.78 | 0.544 | 321 | 1423 | 1574 | 39.87 | 42.83427785 | -89.15166807 | Metal Loss External
40005609 | 216009.9 | METAL LOSS | 25.43 | 0.25 | 11% | 0.87 | 0.448 | 153 | 1419 | 1570 | 39.87 | 42.83433461 | -89.15172182 | Metal Loss External
57050 | 216024.34 | WELD | [8 empty] | 39.85 | 42.83435322 | -89.15173945 | Girth Weld
57060 | 216064.19 | WELD | [8 empty] | 39.9 | 42.834429 | -89.15181121 | Girth Weld
57070 | 216104.09 | WELD | [8 empty] | 39.82 | 42.83450489 | -89.15188307 | Girth Weld
57080 | 216143.9 | WELD | [8 empty] | 39.89 | 42.8345806 | -89.15195477 | Girth Weld
40005610 | 216179.42 | METAL LOSS | 35.51 | 0.25 | 8% | 0.29 | 0.346 | 135 | 1428 | 1580 | 39.89 | 42.83466058 | -89.15203051 | Metal Loss External
57090 | 216183.79 | WELD | [8 empty] | 39.84 | 42.83465646 | -89.15202661 | Girth Weld
57100 | 216223.63 | WELD | [8 empty] | 37.76 | 42.83473222 | -89.15209835 | Girth Weld
40005611 | 216244.42 | METAL LOSS | 20.79 | 0.25 | 7% | 0.53 | 0.504 | 142 | 1426 | 1578 | 37.76 | 42.83477901 | -89.15214266 | Metal Loss External
57110 | 216261.39 | WELD | [8 empty] | 39.91 | 42.8348033 | -89.15216566 | Girth Weld
57120 | 216301.3 | WELD | [8 empty] | 37.94 | 42.83487921 | -89.15223754 | Girth Weld
57130 | 216339.24 | WELD | [8 empty] | 39.8 | 42.83495069 | -89.15230524 | Girth Weld
57140 | 216379.04 | WELD | [8 empty] | 39.9 | 42.83502636 | -89.15237689 | Girth Weld
40005612 | 216379.22 | METAL LOSS | 0.18 | 0.25 | 15% | 0.74 | 0.432 | 40 | 1419 | 1570 | 39.9 | 42.83502669 | -89.15237721 | Metal Loss External
57150 | 216418.93 | WELD | [8 empty] | 39.9 | 42.83510224 | -89.15244875 | Girth Weld
57160 | 216458.83 | WELD | [8 empty] | 39.88 | 42.83517813 | -89.15252062 | Girth Weld
40005613 | 216496.48 | METAL LOSS | 37.66 | 0.25 | 4% | 1.13 | 3.311 | 215 | 1424 | 1576 | 39.88 | 42.83526286 | -89.15260086 | Metal Loss External
40005614 | 216496.98 | METAL LOSS | 38.15 | 0.25 | 6% | 0.68 | 0.711 | 173 | 1426 | 1578 | 39.88 | 42.83526402 | -89.15260196 | Metal Loss External
40005615 | 216497.14 | METAL LOSS | 38.31 | 0.25 | 7% | 1.24 | 2.252 | 203 | 1419 | 1570 | 39.88 | 42.83526433 | -89.15260225 | Metal Loss External
40005616 | 216497.15 | METAL LOSS | 38.32 | 0.25 | 6% | 1.33 | 2.59 | 137 | 1418 | 1569 | 39.88 | 42.83526433 | -89.15260225 | Metal Loss External
40005617 | 216497.41 | METAL LOSS | 38.59 | 0.25 | 21% | 0.8 | 0.58 | 161 | 1412 | 1561 | 39.88 | 42.83526498 | -89.15260287 | Metal Loss External
40005618 | 216497.87 | METAL LOSS | 39.05 | 0.25 | 7% | 0.58 | 0.686 | 83 | 1426 | 1578 | 39.88 | 42.83526604 | -89.15260387 | Metal Loss External
40005619 | 216497.96 | METAL LOSS | 39.13 | 0.25 | 14% | 0.74 | 1.516 | 173 | 1420 | 1571 | 39.88 | 42.83526622 | -89.15260404 | Metal Loss External
40005620 | 216497.97 | METAL LOSS | 39.15 | 0.25 | 5% | 0.77 | 4.006 | 233 | 1426 | 1578 | 39.88 | 42.83526625 | -89.15260407 | Metal Loss External
57170 | 216498.7 | WELD | [8 empty] | 39.91 | 42.83525397 | -89.15259244 | Girth Weld
57180 | 216538.61 | WELD | [8 empty] | 39.9 | 42.83532987 | -89.15266432 | Girth Weld
57190 | 216578.51 | WELD | [8 empty] | 39.89 | 42.83540578 | -89.1527362 | Girth Weld
40005621 | 216579.18 | METAL LOSS | 0.67 | 0.25 | 3% | 0.56 | 2.858 | 282 | 1428 | 1580 | 39.89 | 42.83540724 | -89.15273758 | Metal Loss External
40005622 | 216579.24 | METAL LOSS | 0.73 | 0.25 | 2% | 0.66 | 4.496 | 222 | 1428 | 1580 | 39.89 | 42.83540736 | -89.1527377 | Metal Loss External
57200 | 216618.4 | WELD | [8 empty] | 39.87 | 42.83548164 | -89.15280804 | Girth Weld
57210 | 216658.26 | WELD | [8 empty] | 39.89 | 42.83555746 | -89.15287984 | Girth Weld
57220 | 216698.15 | WELD | [8 empty] | 39.86 | 42.83563332 | -89.15295168 | Girth Weld
57230 | 216738 | WELD | [8 empty] | 39.85 | 42.83570912 | -89.15302346 | Girth Weld
40005623 | 216738.72 | METAL LOSS | 0.71 | 0.25 | 2% | 0.92 | 8.921 | 116 | 1427 | 1579 | 39.85 | 42.83571064 | -89.1530249 | Metal Loss External
40005624 | 216738.78 | METAL LOSS | 0.78 | 0.25 | 7% | 0.89 | 0.799 | 272 | 1422 | 1574 | 39.85 | 42.83571079 | -89.15302504 | Metal Loss External
40005625 | 216739.01 | METAL LOSS | 1.01 | 0.25 | 10% | 0.71 | 0.759 | 143 | 1423 | 1574 | 39.85 | 42.83571132 | -89.15302554 | Metal Loss External
40005626 | 216739.01 | METAL LOSS | 1.01 | 0.25 | 9% | 0.62 | 0.506 | 59 | 1425 | 1577 | 39.85 | 42.83571133 | -89.15302555 | Metal Loss External
40005627 | 216739.14 | METAL LOSS | 1.13 | 0.25 | 6% | 0.47 | 0.56 | 95 | 1427 | 1579 | 39.85 | 42.83571163 | -89.15302584 | Metal Loss External
40005628 | 216739.43 | METAL LOSS | 1.43 | 0.25 | 7% | 0.95 | 0.762 | 269 | 1422 | 1573 | 39.85 | 42.83571225 | -89.15302642 | Metal Loss External
40005629 | 216739.48 | METAL LOSS | 1.47 | 0.25 | 17% | 0.8 | 0.909 | 139 | 1416 | 1566 | 39.85 | 42.83571236 | -89.15302654 | Metal Loss External
57240 | 216777.85 | WELD | [8 empty] | 39.91 | 42.83578489 | -89.15309522 | Girth Weld
40005630 | 216778.54 | METAL LOSS | 0.69 | 0.25 | 6% | 0.92 | 2.763 | 272 | 1424 | 1575 | 39.91 | 42.83578635 | -89.15309661 | Metal Loss External
40005631 | 216778.55 | METAL LOSS | 0.7 | 0.25 | 5% | 0.64 | 0.746 | 47 | 1426 | 1578 | 39.91 | 42.8357864 | -89.15309665 | Metal Loss External
40005632 | 216778.59 | METAL LOSS | 0.74 | 0.25 | 7% | 0.64 | 5.289 | 122 | 1425 | 1577 | 39.91 | 42.8357865 | -89.15309674 | Metal Loss External
40005633 | 216778.83 | METAL LOSS | 0.99 | 0.25 | 7% | 2.18 | 1.881 | 86 | 1405 | 1552 | 39.91 | 42.83578691 | -89.15309713 | Metal Loss External
40005634 | 216778.9 | METAL LOSS | 1.05 | 0.25 | 4% | 0.41 | 0.793 | 269 | 1428 | 1580 | 39.91 | 42.83578723 | -89.15309743 | Metal Loss External
40005635 | 216779.34 | METAL LOSS | 1.49 | 0.25 | 2% | 0.94 | 4.498 | 131 | 1427 | 1579 | 39.91 | 42.83578815 | -89.15309831 | Metal Loss External
57250 | 216817.75 | WELD | [8 empty] | 39.76 | 42.8358608 | -89.1531671 | Girth Weld
57260 | 216857.51 | WELD | [8 empty] | 39.77 | 42.83593637 | -89.15323867 | Girth Weld
57270 | 216897.28 | WELD | [8 empty] | 39.83 | 42.83601197 | -89.15331026 | Girth Weld
57280 | 216937.11 | WELD | [8 empty] | 39.73 | 42.8360877 | -89.15338198 | Girth Weld
57290 | 216976.84 | WELD | [8 empty] | 39.74 | 42.83616321 | -89.15345349 | Girth Weld
40005636 | 217008.11 | METAL LOSS | 31.28 | 0.25 | 14% | 0.44 | 0.333 | 200 | 1425 | 1577 | 39.74 | 42.83623364 | -89.15352018 | Metal Loss External
57300 | 217016.57 | WELD | [8 empty] | 39.78 | 42.83623874 | -89.15352502 | Girth Weld
57310 | 217056.35 | WELD | [8 empty] | 39.7 | 42.83631437 | -89.15359663 | Girth Weld
57320 | 217096.05 | WELD | [8 empty] | 39.75 | 42.83638981 | -89.15366808 | Girth Weld
40005637 | 217122.49 | METAL LOSS | 26.44 | 0.25 | 13% | 0.48 | 0.333 | 130 | 1425 | 1577 | 39.75 | 42.83644933 | -89.15372445 | Metal Loss External
57330 | 217135.8 | WELD | [8 empty] | 39.77 | 42.83646537 | -89.15373963 | Girth Weld
40005638 | 217135.99 | METAL LOSS | 0.18 | 0.25 | 7% | 0.92 | 0.795 | 37 | 1422 | 1574 | 39.77 | 42.83646569 | -89.15373994 | Metal Loss External
57340 | 217175.57 | WELD | [8 empty] | 39.77 | 42.83654097 | -89.15381123 | Girth Weld
40005639 | 217184.78 | METAL LOSS | 9.2 | 0.25 | 18% | 0.5 | 0.333 | 308 | 1423 | 1574 | 39.77 | 42.83656166 | -89.15383082 | Metal Loss External
57350 | 217215.34 | WELD | [8 empty] | 39.78 | 42.83661657 | -89.15388282 | Girth Weld
40005640 | 217252.72 | METAL LOSS | 37.38 | 0.25 | 10% | 1.39 | 2.743 | 292 | 1410 | 1559 | 39.78 | 42.83670065 | -89.15396245 | Metal Loss External
57360 | 217255.12 | WELD | [8 empty] | 39.93 | 42.83669218 | -89.15395443 | Girth Weld
57370 | 217295.05 | WELD | [8 empty] | 39.96 | 42.83676816 | -89.15402638 | Girth Weld
10000308 | 217323.83 | LOCATION | 31.12 | [7 empty] | 39.96 | 42.836833 | -89.15408779 | Bend right - 10 deg., 27D
57380 | 217335.01 | WELD | [8 empty] | 39.98 | 42.8368442 | -89.15409839 | Girth Weld
10000309 | 217351.7 | LOCATION | 25.45 | [7 empty] | 39.98 | 42.83688179 | -89.154134 | Bend right - 27 deg., 36D
57390 | 217375 | WELD | [8 empty] | 39.92 | 42.83692028 | -89.15417044 | Girth Weld
10000310 | 217393.2 | LOCATION | 21.87 | [7 empty] | 39.92 | 42.83696129 | -89.15420927 | Bend right - 17 deg., 25D
40005641 | 217393.85 | METAL LOSS | 18.86 | 0.25 | 7% | 0.47 | 0.5 | 277 | 1427 | 1579 | 39.92 | 42.83696272 | -89.15421063 | Metal Loss External
40005642 | 217413.11 | METAL LOSS | 38.11 | 0.25 | 5% | 0.87 | 1.869 | 90 | 1425 | 1577 | 39.92 | 42.83700606 | -89.15425168 | Metal Loss External
40005643 | 217413.43 | METAL LOSS | 38.43 | 0.25 | 26% | 2.11 | 7.626 | 174 | 1342 | 1470 | 39.92 | 42.83700667 | -89.15425226 | Metal Loss External
40005644 | 217413.43 | METAL LOSS | 38.43 | 0.25 | 7% | 0.98 | 0.792 | 261 | 1422 | 1573 | 39.92 | 42.83700676 | -89.15425234 | Metal Loss External
40005645 | 217414.23 | METAL LOSS | 39.23 | 0.25 | 3% | 0.73 | 3.074 | 129 | 1427 | 1579 | 39.92 | 42.83700859 | -89.15425407 | Metal Loss External
40005646 | 217414.22 | METAL LOSS | 39.22 | 0.25 | 5% | 0.49 | 0.764 | 264 | 1427 | 1580 | 39.92 | 42.83700859 | -89.15425407 | Metal Loss External
40005647 | 217414.27 | METAL LOSS | 39.28 | 0.25 | 25% | 0.66 | 2.415 | 201 | 1414 | 1564 | 39.92 | 42.83700871 | -89.15425418 | Metal Loss External
57400 | 217414.92 | WELD | [8 empty] | 39.97 | 42.83699623 | -89.15424237 | Girth Weld
40005648 | 217417.1 | METAL LOSS | 2.18 | 0.25 | 9% | 0.31 | 0.48 | 214 | 1428 | 1580 | 39.97 | 42.8370011 | -89.15424698 | Metal Loss External
10000311 | 217423.65 | LOCATION | 15.03 | [7 empty] | 39.97 | 42.8370159 | -89.154261 | Bend right - 25 deg., 29D
40005649 | 217424.45 | METAL LOSS | 9.53 | 0.25 | 14% | 0.62 | 1.251 | 170 | 1422 | 1574 | 39.97 | 42.83701764 | -89.15426264 | Metal Loss External
40005650 | 217425.41 | METAL LOSS | 10.48 | 0.25 | 5% | 0.44 | 0.573 | 50 | 1428 | 1580 | 39.97 | 42.83701981 | -89.15426469 | Metal Loss External
40005651 | 217425.44 | METAL LOSS | 10.52 | 0.25 | 5% | 1.1 | 1.289 | 172 | 1422 | 1573 | 39.97 | 42.83701982 | -89.15426471 | Metal Loss External
40005652 | 217425.52 | METAL LOSS | 10.6 | 0.25 | 14% | 0.66 | 0.592 | 230 | 1421 | 1572 | 39.97 | 42.83702004 | -89.15426492 | Metal Loss External
40005653 | 217425.72 | METAL LOSS | 10.79 | 0.25 | 8% | 1.98 | 3.937 | 208 | 1407 | 1555 | 39.97 | 42.83702036 | -89.15426522 | Metal Loss External
40005654 | 217426.18 | METAL LOSS | 11.26 | 0.25 | 9% | 0.99 | 0.833 | 200 | 1420 | 1571 | 39.97 | 42.8370215 | -89.1542663 | Metal Loss External
57410 | 217454.9 | WELD | [8 empty] | 39.75 | 42.83707229 | -89.1543144 | Girth Weld
57420 | 217494.65 | WELD | [8 empty] | 39.75 | 42.83714785 | -89.15438595 | Girth Weld
57430 | 217534.39 | WELD | [8 empty] | 39.8 | 42.8372234 | -89.1544575 | Girth Weld
40005655 | 217567.05 | METAL LOSS | 32.66 | 0.25 | 7% | 0.41 | 0.333 | 39 | 1427 | 1580 | 39.8 | 42.83729694 | -89.15452714 | Metal Loss External
57440 | 217574.19 | WELD | [8 empty] | 39.81 | 42.83729906 | -89.15452915 | Girth Weld
57450 | 217614 | WELD | [8 empty] | 39.25 | 42.83737475 | -89.15460083 | Girth Weld
40005656 | 217630.06 | METAL LOSS | 16.07 | 0.25 | 10% | 0.12 | 0.333 | 187 | 1429 | 1581 | 39.25 | 42.83741093 | -89.1546351 | Metal Loss External
57460 | 217653.25 | WELD | [8 empty] | 39.75 | 42.83744918 | -89.15467132 | Girth Weld
57470 | 217693 | WELD | [8 empty] | 37.87 | 42.83752473 | -89.15474287 | Girth Weld
57480 | 217730.87 | WELD | [8 empty] | 39.76 | 42.83759606 | -89.15481042 | Girth Weld
57490 | 217770.63 | WELD | [8 empty] | 39.76 | 42.83767164 | -89.154882 | Girth Weld
57500 | 217810.39 | WELD | [8 empty] | 39.72 | 42.83774722 | -89.15495357 | Girth Weld
40005657 | 217810.57 | METAL LOSS | 0.19 | 0.25 | 7% | 1.34 | 1.357 | 42 | 1417 | 1568 | 39.72 | 42.83774751 | -89.15495385 | Metal Loss External
40005658 | 217844.42 | METAL LOSS | 34.03 | 0.25 | 16% | 0.2 | 0.333 | 203 | 1428 | 1580 | 39.72 | 42.83782388 | -89.15502617 | Metal Loss External
57510 | 217850.11 | WELD | [8 empty] | 39.83 | 42.83782271 | -89.15502506 | Girth Weld
40005659 | 217868.73 | METAL LOSS | 18.63 | 0.25 | 10% | 1.58 | 2.099 | 232 | 1408 | 1556 | 39.83 | 42.83786452 | -89.15506466 | Metal Loss External
57520 | 217889.93 | WELD | [8 empty] | 39.71 | 42.83789844 | -89.15509678 | Girth Weld
57530 | 217929.64 | WELD | [8 empty] | 39.78 | 42.8379739 | -89.15516825 | Girth Weld
57540 | 217969.42 | WELD | [8 empty] | 39.83 | 42.83804953 | -89.15523987 | Girth Weld
57550 | 218009.25 | WELD | [8 empty] | 39.8 | 42.83812526 | -89.15531159 | Girth Weld
57560 | 218049.05 | WELD | [8 empty] | 39.7 | 42.83820093 | -89.15538325 | Girth Weld
40005660 | 218077.78 | METAL LOSS | 28.73 | 0.25 | 10% | 0.16 | 0.333 | 314 | 1428 | 1581 | 39.7 | 42.83826565 | -89.15544454 | Metal Loss External
57570 | 218088.75 | WELD | [8 empty] | 39.81 | 42.83827637 | -89.1554547 | Girth Weld
57580 | 218128.56 | WELD | [8 empty] | 39.77 | 42.83835206 | -89.15552638 | Girth Weld
57590 | 218168.33 | WELD | [8 empty] | 39.73 | 42.83842766 | -89.15559797 | Girth Weld
57600 | 218208.05 | WELD | [8 empty] | 39.77 | 42.83850317 | -89.15566948 | Girth Weld
40005661 | 218241.4 | METAL LOSS | 33.35 | 0.25 | 10% | 0.24 | 0.333 | 115 | 1428 | 1580 | 39.77 | 42.83857828 | -89.15574061 | Metal Loss External
57610 | 218247.82 | WELD | [8 empty] | 39.72 | 42.83857876 | -89.15574107 | Girth Weld
40005662 | 218283.11 | METAL LOSS | 35.29 | 0.25 | 15% | 0.28 | 0.333 | 183 | 1427 | 1579 | 39.72 | 42.83865824 | -89.15581634 | Metal Loss External
57620 | 218287.54 | WELD | [8 empty] | 39.72 | 42.83865425 | -89.15581256 | Girth Weld
57630 | 218327.26 | WELD | [8 empty] | 39.77 | 42.83872974 | -89.15588405 | Girth Weld
57640 | 218367.03 | WELD | [8 empty] | 17.07 | 42.83880534 | -89.15595565 | Girth Weld
40005663 | 218383.83 | METAL LOSS | 16.8 | 0.25 | 9% | 1.14 | 3.977 | 359 | 1417 | 1568 | 17.07 | 42.83884309 | -89.1559914 | Metal Loss External
40005664 | 218383.84 | METAL LOSS | 16.82 | 0.25 | 7% | 0.5 | 0.472 | 323 | 1427 | 1579 | 17.07 | 42.83884317 | -89.15599148 | Metal Loss External
57650 | 218384.1 | WELD | [8 empty] | 21.88 | 42.8388298 | -89.15597881 | Girth Weld
57660 | 218405.98 | WELD | [8 empty] | 21.58 | 42.8388651 | -89.15601224 | Girth Weld
40005665 | 218411.06 | METAL LOSS | 5.08 | 0.25 | 9% | 0.32 | 0.333 | 286 | 1428 | 1580 | 21.58 | 42.83887652 | -89.15602306 | Metal Loss External
57670 | 218427.56 | WELD | [8 empty] | 39.76 | 42.83889971 | -89.15604503 | Girth Weld
57680 | 218467.31 | WELD | [8 empty] | 39.74 | 42.83897529 | -89.1561166 | Girth Weld
57690 | 218507.05 | WELD | [8 empty] | 16.38 | 42.83905082 | -89.15618813 | Girth Weld
57700 | 218523.44 | WELD | [8 empty] | 39.82 | 42.83907373 | -89.15620983 | Girth Weld
40005666 | 218553.81 | METAL LOSS | 30.37 | 0.25 | 23% | 1.63 | 0.367 | 322 | 1374 | 1513 | 39.82 | 42.839142 | -89.15627449 | Metal Loss External
57710 | 218563.25 | WELD | [8 empty] | 23.23 | 42.83914944 | -89.15628153 | Girth Weld
40005667 | 218571.1 | METAL LOSS | 7.85 | 0.25 | 17% | 0.41 | 0.34 | 73 | 1425 | 1577 | 23.23 | 42.83916709 | -89.15629825 | Metal Loss External
40005668 | 218586.25 | METAL LOSS | 23 | 0.25 | 6% | 1.49 | 1.736 | 42 | 1417 | 1567 | 23.23 | 42.83920112 | -89.15633047 | Metal Loss External
57720 | 218586.48 | WELD | [8 empty] | 39.86 | 42.83918777 | -89.15631783 | Girth Weld
57730 | 218626.34 | WELD | [8 empty] | 39.83 | 42.83926357 | -89.15638962 | Girth Weld
40005669 | 218626.51 | METAL LOSS | 0.18 | 0.25 | 5% | 0.9 | 2.456 | 24 | 1425 | 1577 | 39.83 | 42.83926388 | -89.15638992 | Metal Loss External
40005670 | 218626.74 | METAL LOSS | 0.4 | 0.25 | 5% | 0.7 | 0.792 | 174 | 1426 | 1578 | 39.83 | 42.8392644 | -89.15639041 | Metal Loss External
40005671 | 218627.12 | METAL LOSS | 0.78 | 0.25 | 7% | 0.31 | 0.433 | 186 | 1428 | 1580 | 39.83 | 42.83926531 | -89.15639126 | Metal Loss External
40005672 | 218665.97 | METAL LOSS | 39.64 | 0.25 | 10% | 1.47 | 0.802 | 21 | 1409 | 1557 | 39.83 | 42.83935273 | -89.15647406 | Metal Loss External
57740 | 218666.16 | WELD | [8 empty] | 21.35 | 42.8393393 | -89.15646134 | Girth Weld
57750 | 218687.52 | WELD | [8 empty] | 39.81 | 42.83937341 | -89.15649364 | Girth Weld
10000312 | 218693.08 | LOCATION | 5.57 | [7 empty] | 39.81 | 42.83938595 | -89.15650552 | Casing Begin - 67.89 ft.
10000313 | 218694.05 | LOCATION | 6.54 | [7 empty] | 39.81 | 42.83938768 | -89.15650716 | Spacer
40005673 | 218724.48 | METAL LOSS | 36.96 | 0.25 | 9% | 0.54 | 0.456 | 145 | 1426 | 1578 | 39.81 | 42.83945664 | -89.15657246 | Metal Loss External
40005674 | 218724.49 | METAL LOSS | 36.97 | 0.25 | 16% | 0.64 | 1.62 | 181 | 1420 | 1572 | 39.81 | 42.83945665 | -89.15657247 | Metal Loss External
40005675 | 218724.72 | METAL LOSS | 37.2 | 0.25 | 14% | 0.89 | 1.058 | 214 | 1416 | 1567 | 39.81 | 42.83945714 | -89.15657294 | Metal Loss External
40005676 | 218726.43 | METAL LOSS | 38.91 | 0.25 | 16% | 0.5 | 0.72 | 211 | 1423 | 1575 | 39.81 | 42.83946103 | -89.15657662 | Metal Loss External
40005677 | 218726.54 | METAL LOSS | 39.03 | 0.25 | 18% | 0.99 | 1.437 | 184 | 1409 | 1558 | 39.81 | 42.83946125 | -89.15657683 | Metal Loss External
40005678 | 218726.72 | METAL LOSS | 39.21 | 0.25 | 9% | 1.23 | 1.567 | 4 | 1416 | 1566 | 39.81 | 42.83946162 | -89.15657719 | Metal Loss External
57760 | 218727.32 | WELD | [8 empty] | 39.77 | 42.8394491 | -89.15656532 | Girth Weld
40005679 | 218760.09 | METAL LOSS | 32.76 | 0.25 | 10% | 0.77 | 0.745 | 178 | 1422 | 1573 | 39.77 | 42.83952284 | -89.15663516 | Metal Loss External
10000314 | 218760.98 | LOCATION | 33.65 | [7 empty] | 39.77 | 42.83952491 | -89.15663712 | Casing End
57770 | 218767.09 | WELD | [8 empty] | 39.84 | 42.8395247 | -89.15663692 | Girth Weld
40005680 | 218767.29 | METAL LOSS | 0.2 | 0.25 | 10% | 1.33 | 3.997 | 355 | 1412 | 1561 | 39.84 | 42.83952502 | -89.15663722 | Metal Loss External
57780 | 218806.93 | WELD | [8 empty] | 39.79 | 42.83960045 | -89.15670866 | Girth Weld
40005681 | 218842.06 | METAL LOSS | 35.13 | 0.25 | 27% | 0.87 | 0.432 | 8 | 1403 | 1550 | 39.79 | 42.83967952 | -89.15678354 | Metal Loss External
57790 | 218846.72 | WELD | [8 empty] | 39.86 | 42.8396761 | -89.1567803 | Girth Weld
10000315 | 218867.09 | LOCATION | 20.37 | [7 empty] | 39.86 | 42.83968 | -89.156784 | AGM #51, STA 8397+24
40005682 | 218884.73 | METAL LOSS | 38.01 | 0.25 | 9% | 1.42 | 2.363 | 151 | 1412 | 1562 | 39.86 | 42.83972728 | -89.15679696 | Metal Loss External
40005683 | 218884.83 | METAL LOSS | 38.12 | 0.25 | 7% | 0.38 | 0.48 | 100 | 1427 | 1580 | 39.86 | 42.83972767 | -89.15679707 | Metal Loss External
40005684 | 218884.96 | METAL LOSS | 38.24 | 0.25 | 10% | 0.91 | 1.211 | 229 | 1420 | 1571 | 39.86 | 42.83972795 | -89.15679714 | Metal Loss External
40005685 | 218885.43 | METAL LOSS | 38.71 | 0.25 | 9% | 0.63 | 0.48 | 182 | 1424 | 1576 | 39.86 | 42.83972923 | -89.1567975 | Metal Loss External
40005686 | 218885.58 | METAL LOSS | 38.86 | 0.25 | 9% | 0.57 | 0.984 | 176 | 1425 | 1577 | 39.86 | 42.83972966 | -89.15679761 | Metal Loss External
40005687 | 218885.64 | METAL LOSS | 38.92 | 0.25 | 6% | 0.63 | 0.966 | 212 | 1426 | 1578 | 39.86 | 42.83972981 | -89.15679765 | Metal Loss External
40005688 | 218885.71 | METAL LOSS | 38.99 | 0.25 | 9% | 0.91 | 0.473 | 155 | 1420 | 1571 | 39.86 | 42.83972995 | -89.15679769 | Metal Loss External
40005689 | 218885.81 | METAL LOSS | 39.09 | 0.25 | 8% | 0.42 | 1.417 | 128 | 1427 | 1579 | 39.86 | 42.83973027 | -89.15679778 | Metal Loss External
40005690 | 218885.83 | METAL LOSS | 39.11 | 0.25 | 3% | 0.49 | 1.528 | 233 | 1428 | 1580 | 39.86 | 42.83973034 | -89.1567978 | Metal Loss External
57800 | 218886.58 | WELD | [8 empty] | 39.82 | 42.83972787 | -89.15679712 | Girth Weld
57810 | 218926.4 | WELD | [8 empty] | 31.19 | 42.83983267 | -89.15682585 | Girth Weld
40005691 | 218936.45 | METAL LOSS | 10.05 | 0.25 | 13% | 0.39 | 0.345 | 197 | 1426 | 1578 | 31.19 | 42.83985967 | -89.15683325 | Metal Loss External
57820 | 218957.59 | WELD | [8 empty] | 39.79 | 42.83991427 | -89.15684822 | Girth Weld
57830 | 218997.38 | WELD | [8 empty] | 36.16 | 42.84001899 | -89.15687693 | Girth Weld
57840 | 219033.54 | WELD | [8 empty] | 39.73 | 42.84011398 | -89.15690296 | Girth Weld
40005692 | 219071.64 | METAL LOSS | 38.1 | 0.25 | 6% | 0.95 | 0.86 | 229 | 1423 | 1575 | 39.73 | 42.84021633 | -89.15693102 | Metal Loss External
40005693 | 219071.85 | METAL LOSS | 38.31 | 0.25 | 5% | 0.69 | 0.927 | 226 | 1426 | 1578 | 39.73 | 42.84021693 | -89.15693118 | Metal Loss External
57850 | 219073.27 | WELD | [8 empty] | 39.73 | 42.84021854 | -89.15693163 | Girth Weld
57860 | 219113 | WELD | [8 empty] | 39.85 | 42.84032311 | -89.15696029 | Girth Weld
57870 | 219152.84 | WELD | [8 empty] | 39.73 | 42.84042799 | -89.15698904 | Girth Weld
57880 | 219192.57 | WELD | [8 empty] | 39.81 | 42.84053256 | -89.1570177 | Girth Weld
57890 | 219232.39 | WELD | [8 empty] | 39.76 | 42.84063735 | -89.15704643 | Girth Weld
10000316 | 219268.4 | LOCATION | 36.01 | [7 empty] | 39.76 | 42.8407342 | -89.15707298 | Sleeve Begin - 84.43 in.
57900 | 219272.15 | WELD | [8 empty] | 39.85 | 42.840742 | -89.15707512 | Girth Weld
10000316 | 219275.44 | LOCATION | 3.29 | [7 empty] | 39.85 | 42.8407342 | -89.15707298 | Sleeve End
57910 | 219312 | WELD | [8 empty] | 39.74 | 42.84084691 | -89.15710388 | Girth Weld
57920 | 219351.74 | WELD | [8 empty] | 39.79 | 42.8409515 | -89.15713255 | Girth Weld
57930 | 219391.53 | WELD | [8 empty] | 39.88 | 42.84105622 | -89.15716126 | Girth Weld
13000069 | 219399.95 | GAIN | 8.43 |  |  | 11.94 | 15.894 | 203 |  |  | 39.88 | 42.84107754 | -89.1571671 | GAIN - 142 Gauss
57940 | 219431.4 | WELD | [8 empty] | 39.78 | 42.84116118 | -89.15719003 | Girth Weld
57950 | 219471.18 | WELD | [8 empty] | 39.76 | 42.84126588 | -89.15721873 | Girth Weld
57960 | 219510.94 | WELD | [8 empty] | 39.83 | 42.84137052 | -89.15724741 | Girth Weld
57970 | 219550.76 | WELD | [8 empty] | 39.77 | 42.84147535 | -89.15727615 | Girth Weld
57980 | 219590.53 | WELD | [8 empty] | 39.78 | 42.84158002 | -89.15730484 | Girth Weld
57990 | 219630.31 | WELD | [8 empty] | 33.4 | 42.84168472 | -89.15733355 | Girth Weld
58000 | 219663.71 | WELD | [8 empty] | 37.94 | 42.84177227 | -89.15735754 | Girth Weld
58010 | 219701.65 | WELD | [8 empty] | 39.81 | 42.84187203 | -89.15738489 | Girth Weld
58020 | 219741.46 | WELD | [8 empty] | 39.77 | 42.84197681 | -89.15741362 | Girth Weld
58030 | 219781.23 | WELD | [8 empty] | 39.83 | 42.84208148 | -89.15744231 | Girth Weld
40005694 | 219819.12 | METAL LOSS | 37.89 | 0.25 | 9% | 0.67 | 0.354 | 76 | 1424 | 1576 | 39.83 | 42.8421833 | -89.15747022 | Metal Loss External
40005695 | 219819.95 | METAL LOSS | 38.72 | 0.25 | 4% | 0.85 | 3.233 | 127 | 1426 | 1578 | 39.83 | 42.84218551 | -89.15747083 | Metal Loss External
40005696 | 219820.18 | METAL LOSS | 38.96 | 0.25 | 13% | 0.78 | 1.058 | 132 | 1420 | 1571 | 39.83 | 42.84218616 | -89.157471 | Metal Loss External
40005697 | 219820.38 | METAL LOSS | 39.15 | 0.25 | 6% | 0.52 | 1.563 | 109 | 1427 | 1579 | 39.83 | 42.8421867 | -89.15747115 | Metal Loss External
58040 | 219821.06 | WELD | [8 empty] | 39.81 | 42.84218632 | -89.15747105 | Girth Weld
58050 | 219860.86 | WELD | [8 empty] | 39.76 | 42.84229109 | -89.15749977 | Girth Weld
58060 | 219900.62 | WELD | [8 empty] | 39.46 | 42.84239573 | -89.15752846 | Girth Weld
40005698 | 219921.59 | METAL LOSS | 20.98 | 0.25 | 12% | 0.34 | 0.407 | 173 | 1427 | 1579 | 39.46 | 42.8424521 | -89.15754391 | Metal Loss External
58070 | 219940.08 | WELD | [8 empty] | 39.75 | 42.84249959 | -89.15755693 | Girth Weld
58080 | 219979.83 | WELD | [8 empty] | 39.76 | 42.8426042 | -89.1575856 | Girth Weld
58090 | 220019.59 | WELD | [8 empty] | 39.79 | 42.84270885 | -89.15761429 | Girth Weld
58100 | 220059.38 | WELD | [8 empty] | 21.92 | 42.84281357 | -89.157643 | Girth Weld
40005699 | 220059.56 | METAL LOSS | 0.19 | 0.25 | 11% | 1.44 | 1.102 | 252 | 1407 | 1556 | 21.92 | 42.84281391 | -89.15764309 | Metal Loss External
58110 | 220081.3 | WELD | [8 empty] | 22.68 | 42.84287025 | -89.15765854 | Girth Weld
58120 | 220103.97 | WELD | [8 empty] | 39.86 | 42.84292896 | -89.15767463 | Girth Weld
40005700 | 220142.66 | METAL LOSS | 38.69 | 0.25 | 8% | 1.7 | 2.529 | 273 | 1409 | 1557 | 39.86 | 42.8430328 | -89.1577031 | Metal Loss External
58130 | 220143.83 | WELD | [8 empty] | 39.83 | 42.84303387 | -89.15770339 | Girth Weld
58140 | 220183.66 | WELD | [8 empty] | 39.83 | 42.84313872 | -89.15773213 | Girth Weld
58150 | 220223.49 | WELD | [8 empty] | 39.77 | 42.84324355 | -89.15776087 | Girth Weld
40005701 | 220261.62 | METAL LOSS | 38.12 | 0.25 | 8% | 1.19 | 1.88 | 224 | 1417 | 1568 | 39.77 | 42.84334594 | -89.15778894 | Metal Loss External
40005702 | 220261.7 | METAL LOSS | 38.21 | 0.25 | 7% | 0.76 | 0.65 | 184 | 1424 | 1576 | 39.77 | 42.84334621 | -89.15778902 | Metal Loss External
40005703 | 220262.43 | METAL LOSS | 38.94 | 0.25 | 5% | 0.85 | 2.182 | 203 | 1425 | 1576 | 39.77 | 42.84334816 | -89.15778955 | Metal Loss External
58160 | 220263.26 | WELD | [8 empty] | 39.8 | 42.84334822 | -89.15778957 | Girth Weld
40005704 | 220284.95 | METAL LOSS | 21.69 | 0.25 | 8% | 0.32 | 0.333 | 175 | 1428 | 1580 | 39.8 | 42.84340651 | -89.15780555 | Metal Loss External
58170 | 220303.06 | WELD | [8 empty] | 39.77 | 42.84345297 | -89.15781828 | Girth Weld
58180 | 220342.82 | WELD | [8 empty] | 39.75 | 42.84355764 | -89.15784698 | Girth Weld
40005705 | 220380.51 | METAL LOSS | 37.69 | 0.25 | 22% | 0.87 | 0.658 | 191 | 1409 | 1557 | 39.75 | 42.84365889 | -89.15787473 | Metal Loss External
40005706 | 220381.06 | METAL LOSS | 38.24 | 0.25 | 4% | 1.38 | 1.992 | 145 | 1422 | 1573 | 39.75 | 42.84366031 | -89.15787512 | Metal Loss External
40005707 | 220381.59 | METAL LOSS | 38.77 | 0.25 | 23% | 0.59 | 0.86 | 157 | 1418 | 1569 | 39.75 | 42.84366183 | -89.15787554 | Metal Loss External
58190 | 220382.57 | WELD | [8 empty] | 39.89 | 42.84366226 | -89.15787566 | Girth Weld
58200 | 220422.46 | WELD | [8 empty] | 39.83 | 42.84376725 | -89.15790444 | Girth Weld
58210 | 220462.28 | WELD | [8 empty] | 39.37 | 42.84387207 | -89.15793317 | Girth Weld
58220 | 220501.65 | WELD | [8 empty] | 3.22 | 42.84397566 | -89.15796157 | Girth Weld
58230 | 220504.87 | WELD | [8 empty] | 39.41 | 42.84398205 | -89.15796332 | Girth Weld
58240 | 220544.28 | WELD | [8 empty] | 39.81 | 42.84408577 | -89.15799176 | Girth Weld
58250 | 220584.09 | WELD | [8 empty] | 39.83 | 42.84419055 | -89.15802048 | Girth Weld
58260 | 220623.92 | WELD | [8 empty] | 39.8 | 42.84429538 | -89.15804922 | Girth Weld
58270 | 220663.72 | WELD | [8 empty] | 39.81 | 42.84440013 | -89.15807794 | Girth Weld
58280 | 220703.52 | WELD | [8 empty] | 39.81 | 42.84450491 | -89.15810666 | Girth Weld
40005708 | 220704.35 | METAL LOSS | 0.82 | 0.25 | 7% | 0.48 | 1.977 | 130 | 1427 | 1579 | 39.81 | 42.84450708 | -89.15810726 | Metal Loss External
40005709 | 220704.38 | METAL LOSS | 0.85 | 0.25 | 5% | 0.61 | 1.045 | 247 | 1426 | 1579 | 39.81 | 42.84450714 | -89.15810727 | Metal Loss External
40005710 | 220704.92 | METAL LOSS | 1.39 | 0.25 | 7% | 0.61 | 0.611 | 151 | 1426 | 1578 | 39.81 | 42.84450859 | -89.15810767 | Metal Loss External
58290 | 220743.33 | WELD | [8 empty] | 39.83 | 42.84460969 | -89.15813539 | Girth Weld
58300 | 220783.16 | WELD | [8 empty] | 39.8 | 42.84471453 | -89.15816413 | Girth Weld
58310 | 220822.96 | WELD | [8 empty] | 39.84 | 42.84481928 | -89.15819284 | Girth Weld
58320 | 220862.8 | WELD | [8 empty] | 39.84 | 42.84492416 | -89.15822159 | Girth Weld
58330 | 220902.64 | WELD | [8 empty] | 30.84 | 42.84502901 | -89.15825034 | Girth Weld
58340 | 220933.48 | WELD | [8 empty] | 35.65 | 42.84510969 | -89.15827246 | Girth Weld
58350 | 220969.14 | WELD | [8 empty] | 39.84 | 42.8452033 | -89.15829812 | Girth Weld
40005711 | 220969.32 | METAL LOSS | 0.19 | 0.25 | 6% | 1.24 | 1.357 | 103 | 1420 | 1571 | 39.84 | 42.84520366 | -89.15829822 | Metal Loss External
40005712 | 221007.93 | METAL LOSS | 38.79 | 0.25 | 6% | 1.34 | 2.6 | 270 | 1418 | 1569 | 39.84 | 42.84530747 | -89.15832668 | Metal Loss External
58360 | 221008.97 | WELD | [8 empty] | 39.82 | 42.84530815 | -89.15832687 | Girth Weld
58370 | 221048.79 | WELD | [8 empty] | 39.82 | 42.84541295 | -89.1583556 | Girth Weld
58380 | 221088.61 | WELD | [8 empty] | 39.74 | 42.84551776 | -89.15838433 | Girth Weld
58390 | 221128.35 | WELD | [8 empty] | 39.84 | 42.84562235 | -89.158413 | Girth Weld
58400 | 221168.19 | WELD | [8 empty] | 39.8 | 42.84572723 | -89.15844175 | Girth Weld
58410 | 221207.99 | WELD | [8 empty] | 39.79 | 42.84583198 | -89.15847047 | Girth Weld
58420 | 221247.78 | WELD | [8 empty] | 39.78 | 42.8459367 | -89.15849918 | Girth Weld
40005713 | 221247.97 | METAL LOSS | 0.19 | 0.25 | 6% | 1.4 | 2.891 | 346 | 1418 | 1569 | 39.78 | 42.84593706 | -89.15849928 | Metal Loss External
40005714 | 221254.21 | METAL LOSS | 6.43 | 0.25 | 7% | 0.33 | 0.337 | 313 | 1428 | 1580 | 39.78 | 42.84595396 | -89.15850391 | Metal Loss External
13000070 | 221256.74 | GAIN | 8.96 |  |  | 15.642 | 15.165 | 193 |  |  | 39.78 | 42.84595904 | -89.15850531 | GAIN - 152 Gauss
58430 | 221287.55 | WELD | [8 empty] | 39.84 | 42.8460414 | -89.15852788 | Girth Weld
58440 | 221327.39 | WELD | [8 empty] | 39.81 | 42.84614625 | -89.15855663 | Girth Weld
58450 | 221367.2 | WELD | [8 empty] | 39.89 | 42.84625103 | -89.15858535 | Girth Weld
10000317 | 221386.76 | LOCATION | 22.68 | [7 empty] | 39.89 | 42.84630365 | -89.15859978 | Bend left - 15 deg., 23D
58460 | 221407.08 | WELD | [8 empty] | 39.75 | 42.84635602 | -89.15861414 | Girth Weld
58470 | 221446.83 | WELD | [8 empty] | 39.78 | 42.84646063 | -89.15864282 | Girth Weld
40005715 | 221457.76 | METAL LOSS | 10.93 | 0.25 | 9% | 0.42 | 0.333 | 325 | 1427 | 1579 | 39.78 | 42.84648997 | -89.15865086 | Metal Loss External
40005716 | 221475.88 | METAL LOSS | 29.05 | 0.25 | 11% | 0.46 | 0.342 | 189 | 1426 | 1578 | 39.78 | 42.8465387 | -89.15866422 | Metal Loss External
58480 | 221486.61 | WELD | [8 empty] | 39.77 | 42.84656533 | -89.15867152 | Girth Weld
40005717 | 221521.64 | METAL LOSS | 35.03 | 0.25 | 9% | 0.52 | 0.37 | 160 | 1426 | 1578 | 39.77 | 42.84665949 | -89.15869733 | Metal Loss External
58490 | 221526.37 | WELD | [8 empty] | 39.72 | 42.84667 | -89.15870021 | Girth Weld
58500 | 221566.09 | WELD | [8 empty] | 39.74 | 42.84677454 | -89.15872888 | Girth Weld
40005718 | 221605.11 | METAL LOSS | 39.02 | 0.25 | 13% | 0.52 | 0.583 | 134 | 1424 | 1576 | 39.74 | 42.84687942 | -89.15875763 | Metal Loss External
58510 | 221605.83 | WELD | [8 empty] | 39.74 | 42.84687914 | -89.15875755 | Girth Weld
58520 | 221645.57 | WELD | [8 empty] | 39.83 | 42.84698373 | -89.15878623 | Girth Weld
58530 | 221685.4 | WELD | [8 empty] | 39.76 | 42.84708856 | -89.15881497 | Girth Weld
40005719 | 221687.14 | METAL LOSS | 1.74 | 0.25 | 7% | 0.6 | 0.775 | 111 | 1426 | 1578 | 39.76 | 42.84709316 | -89.15881623 | Metal Loss External
40005720 | 221724.01 | METAL LOSS | 38.61 | 0.25 | 8% | 0.88 | 0.66 | 166 | 1422 | 1574 | 39.76 | 42.84719228 | -89.1588434 | Metal Loss External
40005721 | 221724.95 | METAL LOSS | 39.55 | 0.25 | 6% | 0.61 | 0.77 | 36 | 1426 | 1578 | 39.76 | 42.84719486 | -89.15884411 | Metal Loss External
58540 | 221725.16 | WELD | [8 empty] | 21.13 | 42.84719321 | -89.15884366 | Girth Weld
40005722 | 221744.5 | METAL LOSS | 19.34 | 0.25 | 5% | 0.66 | 0.888 | 273 | 1426 | 1578 | 21.13 | 42.84724515 | -89.15885789 | Metal Loss External
58550 | 221746.29 | WELD | [8 empty] | 21.6 | 42.84724775 | -89.15885861 | Girth Weld
58560 | 221767.88 | WELD | [8 empty] | 25.92 | 42.84730356 | -89.15887391 | Girth Weld
40005723 | 221768.72 | METAL LOSS | 0.84 | 0.25 | 5% | 0.7 | 3.443 | 276 | 1426 | 1578 | 25.92 | 42.84730574 | -89.1588745 | Metal Loss External
40005724 | 221768.76 | METAL LOSS | 0.87 | 0.25 | 6% | 0.98 | 1.637 | 138 | 1422 | 1574 | 25.92 | 42.8473058 | -89.15887452 | Metal Loss External
40005725 | 221768.97 | METAL LOSS | 1.09 | 0.25 | 24% | 3.27 | 1.426 | 245 | 1307 | 1422 | 25.92 | 42.84730613 | -89.15887461 | Metal Loss External
40005726 | 221769.59 | METAL LOSS | 1.71 | 0.25 | 10% | 2.26 | 1.32 | 243 | 1395 | 1539 | 25.92 | 42.84730789 | -89.1588751 | Metal Loss External
40005727 | 221769.54 | METAL LOSS | 1.66 | 0.25 | 9% | 0.97 | 0.864 | 150 | 1419 | 1570 | 25.92 | 42.84730791 | -89.1588751 | Metal Loss External
40005728 | 221769.86 | METAL LOSS | 1.98 | 0.25 | 12% | 0.68 | 0.861 | 233 | 1422 | 1574 | 25.92 | 42.8473088 | -89.15887535 | Metal Loss External
40005729 | 221770.06 | METAL LOSS | 2.18 | 0.25 | 17% | 0.64 | 0.686 | 236 | 1420 | 1571 | 25.92 | 42.84730935 | -89.15887549 | Metal Loss External
40005730 | 221770.2 | METAL LOSS | 2.32 | 0.25 | 9% | 0.5 | 0.404 | 236 | 1426 | 1578 | 25.92 | 42.84730973 | -89.1588756 | Metal Loss External
40005731 | 221770.36 | METAL LOSS | 2.47 | 0.25 | 6% | 0.69 | 0.922 | 152 | 1425 | 1577 | 25.92 | 42.84731014 | -89.15887571 | Metal Loss External
40005732 | 221770.46 | METAL LOSS | 2.58 | 0.25 | 24% | 1.36 | 0.877 | 248 | 1383 | 1525 | 25.92 | 42.84731033 | -89.15887576 | Metal Loss External
40005733 | 221770.58 | METAL LOSS | 2.7 | 0.25 | 24% | 1.02 | 0.875 | 272 | 1399 | 1545 | 25.92 | 42.8473107 | -89.15887587 | Metal Loss External
40005734 | 221770.61 | METAL LOSS | 2.72 | 0.25 | 5% | 0.73 | 1.026 | 299 | 1426 | 1578 | 25.92 | 42.8473108 | -89.15887589 | Metal Loss External
58570 | 221793.8 | WELD | [8 empty] | 39.83 | 42.84737098 | -89.15889239 | Girth Weld
40005735 | 221795.29 | METAL LOSS | 1.48 | 0.25 | 3% | 0.61 | 3.658 | 148 | 1427 | 1580 | 39.83 | 42.84737491 | -89.15889347 | Metal Loss External
58580 | 221833.63 | WELD | [8 empty] | 39.77 | 42.84747581 | -89.15892113 | Girth Weld
58590 | 221873.39 | WELD | [8 empty] | 39.75 | 42.84758048 | -89.15894983 | Girth Weld
58600 | 221913.14 | WELD | [8 empty] | 39.74 | 42.8476851 | -89.15897851 | Girth Weld
40005736 | 221913.32 | METAL LOSS | 0.18 | 0.25 | 5% | 0.91 | 1.693 | 58 | 1424 | 1576 | 39.74 | 42.84768547 | -89.15897861 | Metal Loss External
58610 | 221952.88 | WELD | [8 empty] | 39.82 | 42.84778969 | -89.15900718 | Girth Weld
58620 | 221992.7 | WELD | [8 empty] | 39.82 | 42.84789449 | -89.15903592 | Girth Weld
58630 | 222032.51 | WELD | [8 empty] | 39.83 | 42.8479993 | -89.15906465 | Girth Weld
40005737 | 222032.69 | METAL LOSS | 0.17 | 0.25 | 5% | 0.45 | 1.373 | 352 | 1427 | 1580 | 39.83 | 42.84799972 | -89.15906476 | Metal Loss External
58640 | 222072.34 | WELD | [8 empty] | 39.88 | 42.84810413 | -89.15909339 | Girth Weld
58650 | 222112.22 | WELD | [8 empty] | 39.89 | 42.84820909 | -89.15912216 | Girth Weld
58660 | 222152.11 | WELD | [8 empty] | 39.93 | 42.8483141 | -89.15915095 | Girth Weld
58670 | 222192.04 | WELD | [8 empty] | 39.9 | 42.84841919 | -89.15917977 | Girth Weld
58680 | 222231.93 | WELD | [8 empty] | 39.78 | 42.84852421 | -89.15920856 | Girth Weld
58690 | 222271.71 | WELD | [8 empty] | 39.86 | 42.84862891 | -89.15923726 | Girth Weld
58700 | 222311.57 | WELD | [8 empty] | 39.66 | 42.84873382 | -89.15926603 | Girth Weld
58710 | 222351.23 | WELD | [8 empty] | 39.55 | 42.84883821 | -89.15929464 | Girth Weld
40005738 | 222352.17 | METAL LOSS | 0.94 | 0.25 | 8% | 0.75 | 0.615 | 189 | 1424 | 1575 | 39.55 | 42.84884065 | -89.15929531 | Metal Loss External
58720 | 222390.78 | WELD | [8 empty] | 39.92 | 42.8489423 | -89.15932318 | Girth Weld
58730 | 222430.7 | WELD | [8 empty] | 39.95 | 42.84904737 | -89.15935199 | Girth Weld
58740 | 222470.64 | WELD | [8 empty] | 39.89 | 42.84915252 | -89.15938082 | Girth Weld
58750 | 222510.54 | WELD | [8 empty] | 39.76 | 42.84925753 | -89.15940961 | Girth Weld
40005739 | 222511.15 | METAL LOSS | 0.61 | 0.25 | 7% | 0.35 | 0.333 | 101 | 1428 | 1580 | 39.76 | 42.84925914 | -89.15941005 | Metal Loss External
40005740 | 222537.47 | METAL LOSS | 26.94 | 0.25 | 7% | 0.52 | 0.349 | 42 | 1426 | 1579 | 39.76 | 42.84932991 | -89.15942945 | Metal Loss External
58760 | 222550.3 | WELD | [8 empty] | 39.74 | 42.84936218 | -89.1594383 | Girth Weld
58770 | 222590.04 | WELD | [8 empty] | 39.54 | 42.84946677 | -89.15946697 | Girth Weld
40005741 | 222615.41 | METAL LOSS | 25.37 | 0.25 | 7% | 0.83 | 0.701 | 236 | 1424 | 1575 | 39.54 | 42.8495349 | -89.15948565 | Metal Loss External
40005742 | 222615.88 | METAL LOSS | 25.85 | 0.25 | 12% | 1.31 | 1.063 | 116 | 1408 | 1557 | 39.54 | 42.84953614 | -89.15948599 | Metal Loss External
40005743 | 222615.87 | METAL LOSS | 25.84 | 0.25 | 8% | 0.52 | 0.431 | 224 | 1426 | 1578 | 39.54 | 42.8495362 | -89.15948601 | Metal Loss External
40005744 | 222616.13 | METAL LOSS | 26.09 | 0.25 | 10% | 1.77 | 1.06 | 116 | 1405 | 1552 | 39.54 | 42.84953674 | -89.15948615 | Metal Loss External
40005745 | 222616.39 | METAL LOSS | 26.36 | 0.25 | 5% | 0.81 | 1.327 | 116 | 1425 | 1577 | 39.54 | 42.84953756 | -89.15948638 | Metal Loss External
58780 | 222629.58 | WELD | [8 empty] | 39.81 | 42.84957084 | -89.1594955 | Girth Weld
58790 | 222669.39 | WELD | [8 empty] | 39.72 | 42.84967562 | -89.15952423 | Girth Weld
58800 | 222709.11 | WELD | [8 empty] | 39.65 | 42.84978016 | -89.15955289 | Girth Weld
58810 | 222748.76 | WELD | [8 empty] | 39.75 | 42.84988452 | -89.1595815 | Girth Weld
58820 | 222788.51 | WELD | [8 empty] | 39.81 | 42.84998914 | -89.15961019 | Girth Weld
40005746 | 222788.69 | METAL LOSS | 0.19 | 0.25 | 7% | 0.95 | 0.799 | 42 | 1421 | 1573 | 39.81 | 42.84998953 | -89.1596103 | Metal Loss External
40005747 | 222823.61 | METAL LOSS | 35.1 | 0.25 | 20% | 1.71 | 1.737 | 294 | 1378 | 1518 | 39.81 | 42.85008334 | -89.15963602 | Metal Loss External
40005748 | 222823.75 | METAL LOSS | 35.24 | 0.25 | 13% | 1.87 | 1.154 | 234 | 1394 | 1538 | 39.81 | 42.8500837 | -89.15963611 | Metal Loss External
40005749 | 222824.2 | METAL LOSS | 35.69 | 0.25 | 6% | 0.74 | 0.797 | 203 | 1425 | 1577 | 39.81 | 42.85008503 | -89.15963648 | Metal Loss External
40005750 | 222825.4 | METAL LOSS | 36.89 | 0.25 | 9% | 2.51 | 1.564 | 227 | 1394 | 1538 | 39.81 | 42.85008807 | -89.15963731 | Metal Loss External
40005751 | 222825.68 | METAL LOSS | 37.18 | 0.25 | 19% | 1.41 | 0.89 | 224 | 1391 | 1536 | 39.81 | 42.85008895 | -89.15963755 | Metal Loss External
40005752 | 222826.38 | METAL LOSS | 37.88 | 0.25 | 5% | 1.3 | 1.679 | 74 | 1421 | 1572 | 39.81 | 42.85009085 | -89.15963807 | Metal Loss External
40005753 | 222826.44 | METAL LOSS | 37.93 | 0.25 | 19% | 2.25 | 0.661 | 224 | 1363 | 1499 | 39.81 | 42.85009089 | -89.15963808 | Metal Loss External
40005754 | 222826.74 | METAL LOSS | 38.24 | 0.25 | 7% | 0.91 | 0.795 | 50 | 1423 | 1574 | 39.81 | 42.85009187 | -89.15963835 | Metal Loss External
40005755 | 222826.82 | METAL LOSS | 38.32 | 0.25 | 9% | 1.22 | 1.886 | 236 | 1415 | 1566 | 39.81 | 42.85009204 | -89.1596384 | Metal Loss External
58830 | 222828.31 | WELD | [8 empty] | 39.78 | 42.85009391 | -89.15963891 | Girth Weld
58840 | 222868.09 | WELD | [8 empty] | 39.8 | 42.85019861 | -89.15966762 | Girth Weld
58850 | 222907.89 | WELD | [8 empty] | 39.7 | 42.85030336 | -89.15969634 | Girth Weld
58860 | 222947.59 | WELD | [8 empty] | 39.86 | 42.85040785 | -89.15972498 | Girth Weld
58870 | 222987.44 | WELD | [8 empty] | 39.82 | 42.85051276 | -89.15975375 | Girth Weld
58880 | 223027.26 | WELD | [8 empty] | 39.89 | 42.85061756 | -89.15978248 | Girth Weld
58890 | 223067.15 | WELD | [8 empty] | 39.86 | 42.85072255 | -89.15981127 | Girth Weld
40005756 | 223067.83 | METAL LOSS | 0.69 | 0.25 | 9% | 0.36 | 0.686 | 270 | 1427 | 1580 | 39.86 | 42.85072436 | -89.15981176 | Metal Loss External
40005757 | 223068.74 | METAL LOSS | 1.59 | 0.25 | 11% | 0.6 | 0.473 | 252 | 1424 | 1576 | 39.86 | 42.85072676 | -89.15981242 | Metal Loss External
58900 | 223107 | WELD | [8 empty] | 39.9 | 42.85082745 | -89.15984003 | Girth Weld
58910 | 223146.9 | WELD | [8 empty] | 39.86 | 42.85093249 | -89.15986883 | Girth Weld
58920 | 223186.76 | WELD | [8 empty] | 39.8 | 42.8510374 | -89.15989759 | Girth Weld
40005758 | 223215.96 | METAL LOSS | 29.2 | 0.25 | 12% | 0.82 | 0.469 | 152 | 1419 | 1570 | 39.8 | 42.85111583 | -89.15991909 | Metal Loss External
40005759 | 223216.67 | METAL LOSS | 29.91 | 0.25 | 8% | 0.58 | 0.438 | 152 | 1425 | 1577 | 39.8 | 42.85111776 | -89.15991962 | Metal Loss External
40005760 | 223216.91 | METAL LOSS | 30.15 | 0.25 | 8% | 0.74 | 0.703 | 149 | 1423 | 1575 | 39.8 | 42.85111839 | -89.15991979 | Metal Loss External
58930 | 223226.56 | WELD | [8 empty] | 39.92 | 42.85114216 | -89.15992631 | Girth Weld
58940 | 223266.48 | WELD | [8 empty] | 39.87 | 42.85124723 | -89.15995512 | Girth Weld
40005761 | 223268.24 | METAL LOSS | 1.76 | 0.25 | 11% | 0.49 | 0.469 | 187 | 1425 | 1577 | 39.87 | 42.85125191 | -89.1599564 | Metal Loss External
58950 | 223306.34 | WELD | [8 empty] | 39.87 | 42.85135216 | -89.15998389 | Girth Weld
58960 | 223346.21 | WELD | [8 empty] | 39.68 | 42.8514571 | -89.16001266 | Girth Weld
10000318 | 223357.99 | LOCATION | 21.2 | [7 empty] | 39.68 | 42.85148877 | -89.16002134 | Bend down - 13 deg., 85D
58970 | 223385.89 | WELD | [8 empty] | 39.84 | 42.85156154 | -89.16004129 | Girth Weld
40005762 | 223424.17 | METAL LOSS | 38.28 | 0.25 | 6% | 0.74 | 0.719 | 211 | 1425 | 1577 | 39.84 | 42.85166441 | -89.1600695 | Metal Loss External
40005763 | 223424.48 | METAL LOSS | 38.58 | 0.25 | 7% | 0.42 | 0.784 | 226 | 1427 | 1579 | 39.84 | 42.85166525 | -89.16006973 | Metal Loss External
40005764 | 223424.7 | METAL LOSS | 38.81 | 0.25 | 6% | 0.69 | 1.531 | 185 | 1425 | 1577 | 39.84 | 42.85166582 | -89.16006988 | Metal Loss External
40005765 | 223424.78 | METAL LOSS | 38.89 | 0.25 | 9% | 0.71 | 0.531 | 218 | 1423 | 1575 | 39.84 | 42.85166603 | -89.16006994 | Metal Loss External
40005766 | 223425.06 | METAL LOSS | 39.17 | 0.25 | 5% | 0.41 | 0.56 | 146 | 1428 | 1580 | 39.84 | 42.85166683 | -89.16007016 | Metal Loss External
58980 | 223425.73 | WELD | [8 empty] | 39.87 | 42.8516664 | -89.16007004 | Girth Weld
40005767 | 223427.27 | METAL LOSS | 1.54 | 0.25 | 7% | 1.02 | 2.33 | 185 | 1421 | 1572 | 39.87 | 42.85167043 | -89.16007115 | Metal Loss External
58990 | 223465.6 | WELD | [8 empty] | 39.83 | 42.85177136 | -89.16009882 | Girth Weld
59000 | 223505.43 | WELD | [8 empty] | 39.8 | 42.85187619 | -89.16012756 | Girth Weld
59010 | 223545.23 | WELD | [8 empty] | 39.82 | 42.85198094 | -89.16015628 | Girth Weld
59020 | 223585.04 | WELD | [8 empty] | 39.8 | 42.85208574 | -89.16018502 | Girth Weld
59030 | 223624.84 | WELD | [8 empty] | 38.5 | 42.85219049 | -89.16021374 | Girth Weld
59040 | 223663.34 | WELD | [8 empty] | 39.72 | 42.85229175 | -89.1602415 | Girth Weld
59050 | 223703.06 | WELD | [8 empty] | 39.84 | 42.85239629 | -89.16027016 | Girth Weld
59060 | 223742.9 | WELD | [8 empty] | 39.8 | 42.85250115 | -89.16029891 | Girth Weld
40005768 | 223750.36 | METAL LOSS | 7.46 | 0.25 | 12% | 0.36 | 0.333 | 45 | 1427 | 1579 | 39.8 | 42.85252117 | -89.1603044 | Metal Loss External
59070 | 223782.69 | WELD | [8 empty] | 37.84 | 42.8526059 | -89.16032763 | Girth Weld
59080 | 223820.54 | WELD | [8 empty] | 39.8 | 42.85270539 | -89.16035491 | Girth Weld
40005769 | 223831.13 | METAL LOSS | 10.59 | 0.25 | 25% | 0.48 | 0.333 | 339 | 1421 | 1572 | 39.8 | 42.85273383 | -89.16036271 | Metal Loss External
59090 | 223860.33 | WELD | [8 empty] | 39.76 | 42.85281014 | -89.16038363 | Girth Weld
59100 | 223900.09 | WELD | [8 empty] | 39.8 | 42.85291478 | -89.16041232 | Girth Weld
40005770 | 223939.31 | METAL LOSS | 39.22 | 0.25 | 5% | 0.76 | 0.776 | 45 | 1425 | 1577 | 39.8 | 42.85302017 | -89.16044122 | Metal Loss External
59110 | 223939.89 | WELD | [8 empty] | 39.78 | 42.85301953 | -89.16044104 | Girth Weld
59120 | 223979.67 | WELD | [8 empty] | 39.84 | 42.85312423 | -89.16046975 | Girth Weld
40005771 | 224004.5 | METAL LOSS | 24.83 | 0.25 | 10% | 0.36 | 0.333 | 250 | 1427 | 1579 | 39.84 | 42.85319097 | -89.16048805 | Metal Loss External
40005772 | 224006.83 | METAL LOSS | 27.16 | 0.25 | 7% | 0.61 | 0.907 | 256 | 1426 | 1578 | 39.84 | 42.85319721 | -89.16048976 | Metal Loss External
40005773 | 224006.96 | METAL LOSS | 27.3 | 0.25 | 7% | 0.44 | 0.865 | 247 | 1427 | 1579 | 39.84 | 42.85319759 | -89.16048986 | Metal Loss External
40005774 | 224007.05 | METAL LOSS | 27.39 | 0.25 | 7% | 0.49 | 0.618 | 202 | 1427 | 1579 | 39.84 | 42.85319782 | -89.16048993 | Metal Loss External
40005775 | 224018.73 | METAL LOSS | 39.06 | 0.25 | 10% | 0.53 | 0.603 | 351 | 1425 | 1577 | 39.84 | 42.85322922 | -89.16049854 | Metal Loss External
59130 | 224019.5 | WELD | [8 empty] | 39.78 | 42.85322909 | -89.1604985 | Girth Weld
59140 | 224059.28 | WELD | [8 empty] | 39.79 | 42.85333378 | -89.1605272 | Girth Weld
59150 | 224099.07 | WELD | [8 empty] | 39.79 | 42.85343851 | -89.16055592 | Girth Weld
40005776 | 224128.12 | METAL LOSS | 29.05 | 0.25 | 6% | 1.72 | 2.603 | 204 | 1415 | 1565 | 39.79 | 42.85351645 | -89.16057729 | Metal Loss External
40005777 | 224128.4 | METAL LOSS | 29.33 | 0.25 | 4% | 0.38 | 1.465 | 195 | 1428 | 1580 | 39.79 | 42.85351734 | -89.16057753 | Metal Loss External
40005778 | 224128.64 | METAL LOSS | 29.57 | 0.25 | 6% | 0.58 | 0.852 | 201 | 1426 | 1579 | 39.79 | 42.85351797 | -89.1605777 | Metal Loss External
40005779 | 224129.02 | METAL LOSS | 29.95 | 0.25 | 5% | 1.67 | 2.279 | 201 | 1417 | 1567 | 39.79 | 42.85351887 | -89.16057795 | Metal Loss External
59160 | 224138.85 | WELD | [8 empty] | 39.94 | 42.85354323 | -89.16058463 | Girth Weld
59170 | 224178.79 | WELD | [8 empty] | 39.95 | 42.85364835 | -89.16061345 | Girth Weld
40005780 | 224180.18 | METAL LOSS | 1.39 | 0.25 | 11% | 0.68 | 0.752 | 234 | 1423 | 1574 | 39.95 | 42.85365201 | -89.16061446 | Metal Loss External
59180 | 224218.73 | WELD | [8 empty] | 39.88 | 42.8537535 | -89.16064228 | Girth Weld
40005781 | 224240.55 | METAL LOSS | 21.82 | 0.25 | 10% | 1.4 | 0.8 | 308 | 1411 | 1560 | 39.88 | 42.85381201 | -89.16065833 | Metal Loss External
59190 | 224258.61 | WELD | [8 empty] | 39.63 | 42.85385847 | -89.16067106 | Girth Weld
40005782 | 224259.79 | METAL LOSS | 1.17 | 0.25 | 6% | 0.6 | 0.684 | 301 | 1426 | 1578 | 39.63 | 42.85386156 | -89.16067191 | Metal Loss External
40005783 | 224294.66 | METAL LOSS | 36.05 | 0.25 | 7% | 0.73 | 0.737 | 230 | 1424 | 1576 | 39.63 | 42.85395533 | -89.16069762 | Metal Loss External
40005784 | 224294.9 | METAL LOSS | 36.29 | 0.25 | 5% | 0.42 | 0.89 | 122 | 1428 | 1580 | 39.63 | 42.853956 | -89.16069781 | Metal Loss External
40005785 | 224295.02 | METAL LOSS | 36.41 | 0.25 | 6% | 0.62 | 1.657 | 200 | 1426 | 1578 | 39.63 | 42.85395631 | -89.16069789 | Metal Loss External
40005786 | 224295.38 | METAL LOSS | 36.77 | 0.25 | 6% | 0.73 | 0.698 | 173 | 1425 | 1577 | 39.63 | 42.85395725 | -89.16069815 | Metal Loss External
40005787 | 224295.71 | METAL LOSS | 37.1 | 0.25 | 9% | 0.64 | 0.721 | 164 | 1425 | 1576 | 39.63 | 42.85395816 | -89.1606984 | Metal Loss External
40005788 | 224295.74 | METAL LOSS | 37.13 | 0.25 | 8% | 0.95 | 0.782 | 299 | 1421 | 1572 | 39.63 | 42.8539582 | -89.16069841 | Metal Loss External
40005789 | 224295.79 | METAL LOSS | 37.18 | 0.25 | 12% | 0.63 | 1.283 | 209 | 1423 | 1575 | 39.63 | 42.85395838 | -89.16069846 | Metal Loss External
59200 | 224298.24 | WELD | [8 empty] | 39.84 | 42.85396277 | -89.16069966 | Girth Weld
40005790 | 224299.64 | METAL LOSS | 1.4 | 0.25 | 15% | 0.68 | 1.256 | 238 | 1420 | 1571 | 39.84 | 42.85396645 | -89.16070067 | Metal Loss External
40005791 | 224300.17 | METAL LOSS | 1.93 | 0.25 | 9% | 0.59 | 2.546 | 203 | 1425 | 1577 | 39.84 | 42.85396789 | -89.16070106 | Metal Loss External
40005792 | 224300.32 | METAL LOSS | 2.08 | 0.25 | 6% | 0.55 | 1.298 | 200 | 1427 | 1579 | 39.84 | 42.85396831 | -89.16070118 | Metal Loss External
40005793 | 224300.54 | METAL LOSS | 2.3 | 0.25 | 14% | 0.56 | 0.816 | 232 | 1423 | 1575 | 39.84 | 42.85396889 | -89.16070134 | Metal Loss External
40005794 | 224300.65 | METAL LOSS | 2.41 | 0.25 | 17% | 1.13 | 1.053 | 208 | 1406 | 1554 | 39.84 | 42.85396913 | -89.1607014 | Metal Loss External
40005795 | 224300.88 | METAL LOSS | 2.63 | 0.25 | 17% | 0.57 | 1.029 | 238 | 1422 | 1573 | 39.84 | 42.85396979 | -89.16070159 | Metal Loss External
40005796 | 224301.05 | METAL LOSS | 2.81 | 0.25 | 7% | 1.46 | 2.438 | 262 | 1415 | 1565 | 39.84 | 42.85397016 | -89.16070169 | Metal Loss External
59210 | 224338.08 | WELD | [8 empty] | 39.85 | 42.85406763 | -89.16072841 | Girth Weld
59220 | 224377.93 | WELD | [8 empty] | 39.77 | 42.85417251 | -89.16075717 | Girth Weld
59230 | 224417.7 | WELD | [8 empty] | 39.9 | 42.85427719 | -89.16078587 | Girth Weld
59240 | 224457.6 | WELD | [8 empty] | 38.61 | 42.85438223 | -89.16081467 | Girth Weld
40005797 | 224457.79 | METAL LOSS | 0.19 | 0.25 | 5% | 1.19 | 1.277 | 298 | 1421 | 1572 | 38.61 | 42.85438259 | -89.16081477 | Metal Loss External
40005798 | 224467.84 | METAL LOSS | 10.24 | 0.25 | 13% | 0.71 | 0.333 | 298 | 1421 | 1572 | 38.61 | 42.85440968 | -89.1608222 | Metal Loss External
40005799 | 224468.09 | METAL LOSS | 10.49 | 0.25 | 13% | 0.4 | 0.333 | 298 | 1426 | 1578 | 38.61 | 42.85441039 | -89.16082239 | Metal Loss External
40005800 | 224481.29 | METAL LOSS | 23.69 | 0.25 | 9% | 0.59 | 0.333 | 298 | 1425 | 1577 | 38.61 | 42.85444586 | -89.16083212 | Metal Loss External
59250 | 224496.21 | WELD | [8 empty] | 39.77 | 42.85448378 | -89.16084251 | Girth Weld
59260 | 224535.98 | WELD | [8 empty] | 39.68 | 42.85458845 | -89.16087121 | Girth Weld
59270 | 224575.66 | WELD | [8 empty] | 39.85 | 42.85469289 | -89.16089985 | Girth Weld
59280 | 224615.5 | WELD | [8 empty] | 39.75 | 42.85479777 | -89.16092861 | Girth Weld
40005801 | 224615.68 | METAL LOSS | 0.18 | 0.25 | 6% | 0.74 | 0.797 | 287 | 1425 | 1577 | 39.75 | 42.85479816 | -89.16092871 | Metal Loss External
59290 | 224655.25 | WELD | [8 empty] | 39.83 | 42.85490239 | -89.16095729 | Girth Weld
40005802 | 224655.42 | METAL LOSS | 0.17 | 0.25 | 4% | 0.68 | 1.054 | 23 | 1426 | 1579 | 39.83 | 42.85490277 | -89.1609574 | Metal Loss External
59300 | 224695.08 | WELD | [8 empty] | 21.47 | 42.85500721 | -89.16098603 | Girth Weld
59310 | 224716.55 | WELD | [8 empty] | 39.81 | 42.85506268 | -89.16100124 | Girth Weld
59320 | 224756.35 | WELD | [8 empty] | 39.83 | 42.85516745 | -89.16102997 | Girth Weld
59330 | 224796.19 | WELD | [8 empty] | 39.8 | 42.8552723 | -89.16105872 | Girth Weld
40005803 | 224835.6 | METAL LOSS | 39.41 | 0.25 | 8% | 1.52 | 2.716 | 205 | 1412 | 1562 | 39.8 | 42.85537811 | -89.16108773 | Metal Loss External
59340 | 224835.99 | WELD | [8 empty] | 39.77 | 42.85537705 | -89.16108744 | Girth Weld
59350 | 224875.75 | WELD | [8 empty] | 39.82 | 42.85548173 | -89.16111614 | Girth Weld
40005804 | 224899.76 | METAL LOSS | 24.01 | 0.25 | 12% | 0.28 | 0.333 | 156 | 1427 | 1580 | 39.82 | 42.85554626 | -89.16113384 | Metal Loss External
59360 | 224915.57 | WELD | [8 empty] | 39.78 | 42.85558653 | -89.16114488 | Girth Weld
40005805 | 224945.8 | METAL LOSS | 30.23 | 0.25 | 12% | 0.11 | 0.333 | 215 | 1429 | 1581 | 39.78 | 42.85566781 | -89.16116716 | Metal Loss External
59370 | 224955.35 | WELD | [8 empty] | 39.84 | 42.85569123 | -89.16117358 | Girth Weld
40005806 | 224955.53 | METAL LOSS | 0.19 | 0.25 | 7% | 1.28 | 2.07 | 24 | 1418 | 1569 | 39.84 | 42.85569158 | -89.16117368 | Metal Loss External
59380 | 224995.18 | WELD | [8 empty] | 39.76 | 42.85579608 | -89.16120233 | Girth Weld
40005807 | 224997.83 | METAL LOSS | 2.64 | 0.25 | 12% | 1.8 | 1.41 | 153 | 1398 | 1544 | 39.76 | 42.85580298 | -89.16120423 | Metal Loss External
40005808 | 224998.78 | METAL LOSS | 3.6 | 0.25 | 9% | 0.83 | 1.812 | 204 | 1422 | 1573 | 39.76 | 42.85580567 | -89.16120496 | Metal Loss External
40005809 | 224998.82 | METAL LOSS | 3.63 | 0.25 | 5% | 0.63 | 1.384 | 171 | 1426 | 1579 | 39.76 | 42.85580578 | -89.16120499 | Metal Loss External
40005810 | 224999.31 | METAL LOSS | 4.12 | 0.25 | 10% | 0.39 | 0.476 | 177 | 1427 | 1579 | 39.76 | 42.85580712 | -89.16120536 | Metal Loss External
40005811 | 224999.53 | METAL LOSS | 4.35 | 0.25 | 10% | 0.53 | 0.45 | 195 | 1425 | 1577 | 39.76 | 42.85580771 | -89.16120552 | Metal Loss External
40005812 | 224999.93 | METAL LOSS | 4.74 | 0.25 | 8% | 0.78 | 0.701 | 201 | 1423 | 1575 | 39.76 | 42.85580875 | -89.16120581 | Metal Loss External
40005813 | 225000.25 | METAL LOSS | 5.07 | 0.25 | 10% | 0.88 | 1.306 | 180 | 1420 | 1571 | 39.76 | 42.85580961 | -89.16120604 | Metal Loss External
40005814 | 225000.94 | METAL LOSS | 5.75 | 0.25 | 3% | 0.73 | 2.293 | 201 | 1427 | 1579 | 39.76 | 42.85581147 | -89.16120655 | Metal Loss External
59390 | 225034.94 | WELD | [8 empty] | 39.87 | 42.85590073 | -89.16123103 | Girth Weld
40005815 | 225073.08 | METAL LOSS | 38.13 | 0.25 | 11% | 0.16 | 0.333 | 136 | 1428 | 1581 | 39.87 | 42.85600326 | -89.16125914 | Metal Loss External
59400 | 225074.81 | WELD | [8 empty] | 39.81 | 42.85600566 | -89.1612598 | Girth Weld
59410 | 225114.61 | WELD | [8 empty] | 37.87 | 42.85611043 | -89.16128853 | Girth Weld
59420 | 225152.49 | WELD | [8 empty] | 39.76 | 42.85621001 | -89.16131583 | Girth Weld
13000071 | 225157.76 | GAIN | 5.27 |  |  | 15.987 | 16.493 | 189 |  |  | 39.76 | 42.85622239 | -89.16131923 | GAIN - 144 Gauss
59430 | 225192.25 | WELD | [8 empty] | 39.74 | 42.85631466 | -89.16134452 | Girth Weld
59440 | 225231.99 | WELD | [8 empty] | 39.77 | 42.85641925 | -89.1613732 | Girth Weld
59450 | 225271.76 | WELD | [8 empty] | 39.74 | 42.85652393 | -89.16140191 | Girth Weld
59460 | 225311.49 | WELD | [8 empty] | 39.7 | 42.85662852 | -89.16143058 | Girth Weld
59470 | 225351.19 | WELD | [8 empty] | 39.88 | 42.85673301 | -89.16145924 | Girth Weld
59480 | 225391.07 | WELD | [8 empty] | 27.62 | 42.85683798 | -89.16148802 | Girth Weld
59490 | 225418.69 | WELD | [8 empty] | 39.81 | 42.85690997 | -89.16150776 | Girth Weld
59500 | 225458.49 | WELD | [8 empty] | 39.79 | 42.85701474 | -89.16153648 | Girth Weld
40005816 | 225466.84 | METAL LOSS | 8.35 | 0.25 | 14% | 0.76 | 0.492 | 149 | 1419 | 1570 | 39.79 | 42.8570371 | -89.16154262 | Metal Loss External
59510 | 225498.28 | WELD | [8 empty] | 34.74 | 42.85711946 | -89.1615652 | Girth Weld
59520 | 225533.02 | WELD | [8 empty] | 25.69 | 42.85721062 | -89.16159019 | Girth Weld
40005817 | 225533.22 | METAL LOSS | 0.2 | 0.25 | 3% | 0.88 | 2.432 | 219 | 1426 | 1578 | 25.69 | 42.85721104 | -89.16159031 | Metal Loss External
40005818 | 225533.36 | METAL LOSS | 0.34 | 0.25 | 3% | 0.46 | 2.814 | 126 | 1428 | 1580 | 25.69 | 42.85721149 | -89.16159043 | Metal Loss External
40005819 | 225548.62 | METAL LOSS | 15.6 | 0.25 | 11% | 0.37 | 0.333 | 87 | 1427 | 1579 | 25.69 | 42.85725254 | -89.16160169 | Metal Loss External
59530 | 225558.71 | WELD | [8 empty] | 39.75 | 42.85727743 | -89.16160851 | Girth Weld
40005820 | 225559.53 | METAL LOSS | 0.82 | 0.25 | 7% | 0.69 | 2.452 | 133 | 1425 | 1577 | 39.75 | 42.85727956 | -89.1616091 | Metal Loss External
40005821 | 225559.76 | METAL LOSS | 1.05 | 0.25 | 20% | 0.63 | 0.616 | 88 | 1419 | 1569 | 39.75 | 42.85728019 | -89.16160927 | Metal Loss External
40005822 | 225559.84 | METAL LOSS | 1.13 | 0.25 | 14% | 0.83 | 0.9 | 157 | 1418 | 1569 | 39.75 | 42.85728037 | -89.16160932 | Metal Loss External
40005823 | 225560.25 | METAL LOSS | 1.54 | 0.25 | 31% | 0.66 | 1.304 | 157 | 1411 | 1559 | 39.75 | 42.85728149 | -89.16160963 | Metal Loss External
40005824 | 225560.45 | METAL LOSS | 1.74 | 0.25 | 6% | 0.5 | 1.058 | 139 | 1427 | 1579 | 39.75 | 42.85728206 | -89.16160978 | Metal Loss External
40005825 | 225560.6 | METAL LOSS | 1.89 | 0.25 | 10% | 1.17 | 0.802 | 184 | 1415 | 1566 | 39.75 | 42.85728239 | -89.16160987 | Metal Loss External
40005826 | 225589.07 | METAL LOSS | 30.36 | 0.25 | 10% | 0.64 | 0.518 | 70 | 1424 | 1576 | 39.75 | 42.85735901 | -89.16163088 | Metal Loss External
59540 | 225598.46 | WELD | [8 empty] | 39.76 | 42.85738205 | -89.1616372 | Girth Weld
40005827 | 225628.34 | METAL LOSS | 29.88 | 0.25 | 7% | 0.5 | 0.826 | 228 | 1427 | 1579 | 39.76 | 42.85746234 | -89.16165922 | Metal Loss External
40005828 | 225628.6 | METAL LOSS | 30.14 | 0.25 | 17% | 1.23 | 0.333 | 195 | 1402 | 1549 | 39.76 | 42.85746298 | -89.16165939 | Metal Loss External
40005829 | 225628.78 | METAL LOSS | 30.32 | 0.25 | 17% | 0.57 | 0.333 | 195 | 1422 | 1573 | 39.76 | 42.85746354 | -89.16165954 | Metal Loss External
40005830 | 225629.08 | METAL LOSS | 30.62 | 0.25 | 8% | 0.59 | 0.549 | 141 | 1425 | 1577 | 39.76 | 42.85746433 | -89.16165976 | Metal Loss External
40005831 | 225630.08 | METAL LOSS | 31.62 | 0.25 | 8% | 0.72 | 0.461 | 135 | 1424 | 1576 | 39.76 | 42.85746701 | -89.1616605 | Metal Loss External
40005832 | 225630.48 | METAL LOSS | 32.02 | 0.25 | 12% | 0.55 | 0.537 | 276 | 1425 | 1576 | 39.76 | 42.85746809 | -89.16166079 | Metal Loss External
59550 | 225638.22 | WELD | [8 empty] | 39.72 | 42.8574867 | -89.16166589 | Girth Weld
59560 | 225677.94 | WELD | [8 empty] | 35.58 | 42.85759123 | -89.16169456 | Girth Weld
40005833 | 225688.61 | METAL LOSS | 10.68 | 0.25 | 10% | 1.09 | 0.701 | 218 | 1416 | 1566 | 35.58 | 42.85761983 | -89.1617024 | Metal Loss External
59570 | 225713.51 | WELD | [8 empty] | 39.8 | 42.85768463 | -89.16172017 | Girth Weld
59580 | 225753.31 | WELD | [8 empty] | 39.83 | 42.85778938 | -89.16174889 | Girth Weld
59590 | 225793.13 | WELD | [8 empty] | 39.79 | 42.85789421 | -89.16177763 | Girth Weld
59600 | 225832.92 | WELD | [8 empty] | 40.02 | 42.85799894 | -89.16180635 | Girth Weld
10000319 | 225838.34 | LOCATION | 20.66 | [7 empty] | 40.02 | 42.85801351 | -89.16181035 | Bend left - 25 deg., 69D
59610 | 225872.95 | WELD | [8 empty] | 39.92 | 42.8581043 | -89.16183524 | Girth Weld
10000320 | 225879.62 | LOCATION | 13.29 | [7 empty] | 39.92 | 42.85812224 | -89.16184016 | Bend left - 13 deg., 60D
59620 | 225912.86 | WELD | [8 empty] | 26.87 | 42.85820937 | -89.16186405 | Girth Weld
59630 | 225939.73 | WELD | [8 empty] | 31.74 | 42.85827935 | -89.16188324 | Girth Weld
59640 | 225971.47 | WELD | [8 empty] | 39.89 | 42.85836243 | -89.16190602 | Girth Weld
59650 | 226011.36 | WELD | [8 empty] | 39.83 | 42.85846742 | -89.16193481 | Girth Weld
59660 | 226051.19 | WELD | [8 empty] | 39.89 | 42.85857225 | -89.16196356 | Girth Weld
59670 | 226091.08 | WELD | [8 empty] | 40.05 | 42.85867727 | -89.16199235 | Girth Weld
10000321 | 226098.4 | LOCATION | 20.47 | [7 empty] | 40.05 | 42.85869694 | -89.16199775 | Bend right - 31 deg., 48D
40005834 | 226130.95 | METAL LOSS | 39.87 | 0.25 | 11% | 1.07 | 0.705 | 264 | 1415 | 1565 | 40.05 | 42.85878436 | -89.16202172 | Metal Loss External
59680 | 226131.13 | WELD | [8 empty] | 39.97 | 42.85878271 | -89.16202126 | Girth Weld
10000322 | 226136.3 | LOCATION | 9.91 | [7 empty] | 39.97 | 42.85879661 | -89.16202508 | Bend right - 17 deg., 31D
59690 | 226171.1 | WELD | [8 empty] | 39.59 | 42.85888791 | -89.16205011 | Girth Weld
59700 | 226210.69 | WELD | [8 empty] | 39.84 | 42.85899211 | -89.16207868 | Girth Weld
59710 | 226250.53 | WELD | [8 empty] | 39.77 | 42.85909697 | -89.16210744 | Girth Weld
59720 | 226290.3 | WELD | [8 empty] | 36.92 | 42.85920164 | -89.16213614 | Girth Weld
59730 | 226327.22 | WELD | [8 empty] | 39.8 | 42.85929866 | -89.16216274 | Girth Weld
59740 | 226367.02 | WELD | [8 empty] | 39.08 | 42.85940341 | -89.16219147 | Girth Weld
40005835 | 226369.54 | METAL LOSS | 2.52 | 0.25 | 6% | 0.38 | 0.799 | 31 | 1428 | 1580 | 39.08 | 42.85941015 | -89.16219331 | Metal Loss External
40005836 | 226405.88 | METAL LOSS | 38.86 | 0.25 | 6% | 0.67 | 0.957 | 10 | 1426 | 1578 | 39.08 | 42.85950783 | -89.1622201 | Metal Loss External
59750 | 226406.1 | WELD | [8 empty] | 33.05 | 42.85950624 | -89.16221966 | Girth Weld
40005837 | 226437.48 | METAL LOSS | 31.38 | 0.25 | 5% | 1.83 | 5.396 | 147 | 1415 | 1565 | 33.05 | 42.85959042 | -89.16224275 | Metal Loss External
59760 | 226439.15 | WELD | [8 empty] | 39.77 | 42.85959285 | -89.16224341 | Girth Weld
59770 | 226478.92 | WELD | [8 empty] | 39.83 | 42.85969752 | -89.16227211 | Girth Weld
59780 | 226518.75 | WELD | [8 empty] | 39.83 | 42.85980235 | -89.16230086 | Girth Weld
59790 | 226558.57 | WELD | [8 empty] | 37.9 | 42.85990718 | -89.1623296 | Girth Weld
59800 | 226596.47 | WELD | [8 empty] | 39.8 | 42.86000683 | -89.16235693 | Girth Weld
40005838 | 226634.8 | METAL LOSS | 38.33 | 0.25 | 9% | 0.57 | 0.333 | 287 | 1425 | 1577 | 39.8 | 42.86010983 | -89.16238517 | Metal Loss External
59810 | 226636.27 | WELD | [8 empty] | 39.79 | 42.86011158 | -89.16238565 | Girth Weld
59820 | 226676.06 | WELD | [8 empty] | 39.83 | 42.8602163 | -89.16241437 | Girth Weld
59830 | 226715.89 | WELD | [8 empty] | 39.79 | 42.86032113 | -89.16244312 | Girth Weld
10000323 | 226738.96 | LOCATION | 23.07 | [7 empty] | 39.79 | 42.86038318 | -89.16246013 | Sleeve Begin - 37.1 in.
14000025 | 226740.47 | DENT | 24.59 | 0.25 | 0.19 | 3.06 |  | 3 |  |  | 39.79 | 42.86038691 | -89.16246115 | Dent - 0.19 inch TDW Correlated Deformation Repaired with a sleeve
14000026 | 226740.99 | DENT | 25.1 | 0.25 | 0.11 | 3.06 |  | 357 |  |  | 39.79 | 42.86038829 | -89.16246153 | Dent - 0.11 inch TDW Correlated Deformation Repaired with a sleeve
10000323 | 226742.05 | LOCATION | 26.16 | [7 empty] | 39.79 | 42.86038318 | -89.16246013 | Sleeve End
59840 | 226755.67 | WELD | [8 empty] | 39.79 | 42.86042585 | -89.16247183 | Girth Weld
10000324 | 226761.29 | LOCATION | 10.47 | [7 empty] | 39.79 | 42.86044096 | -89.16247597 | Bend down - 11 deg., 48D
59850 | 226795.46 | WELD | [8 empty] | 39.8 | 42.86053058 | -89.16250055 | Girth Weld
40005839 | 226803.94 | METAL LOSS | 8.48 | 0.25 | 11% | 0.35 | 0.333 | 157 | 1427 | 1579 | 39.8 | 42.86055335 | -89.16250679 | Metal Loss External
59860 | 226835.26 | WELD | [8 empty] | 32.62 | 42.86063533 | -89.16252927 | Girth Weld
59870 | 226867.88 | WELD | [8 empty] | 37.36 | 42.86072079 | -89.16255271 | Girth Weld
40005840 | 226869.52 | METAL LOSS | 1.64 | 0.25 | 17% | 0.78 | 0.413 | 250 | 1416 | 1567 | 37.36 | 42.86072512 | -89.16255389 | Metal Loss External
40005841 | 226869.71 | METAL LOSS | 1.83 | 0.25 | 6% | 0.53 | 0.935 | 238 | 1427 | 1579 | 37.36 | 42.86072565 | -89.16255404 | Metal Loss External
40005842 | 226871.96 | METAL LOSS | 4.08 | 0.25 | 11% | 0.51 | 0.333 | 166 | 1425 | 1577 | 37.36 | 42.8607317 | -89.1625557 | Metal Loss External
10000325 | 226887.52 | LOCATION | 19.64 | [7 empty] | 37.36 | 42.8607736 | -89.16256719 | Casing Begin - 63.59 ft.
59880 | 226905.24 | WELD | [8 empty] | 39.76 | 42.86081899 | -89.16257964 | Girth Weld
40005843 | 226918.58 | METAL LOSS | 13.33 | 0.25 | 10% | 0.5 | 0.522 | 245 | 1425 | 1577 | 39.76 | 42.86085479 | -89.16258945 | Metal Loss External
40005844 | 226938.03 | METAL LOSS | 32.78 | 0.25 | 7% | 1.7 | 3.285 | 154 | 1413 | 1562 | 39.76 | 42.86090696 | -89.16260376 | Metal Loss External
59890 | 226945 | WELD | [8 empty] | 39.88 | 42.86092364 | -89.16260833 | Girth Weld
10000326 | 226951.11 | LOCATION | 6.11 | [7 empty] | 39.88 | 42.86094007 | -89.16261284 | Casing End
59900 | 226984.88 | WELD | [8 empty] | 39.82 | 42.86102861 | -89.16263711 | Girth Weld
59910 | 227024.7 | WELD | [8 empty] | 39.84 | 42.86113341 | -89.16266585 | Girth Weld
10000327 | 227046.42 | LOCATION | 21.72 | [7 empty] | 39.84 | 42.861185 | -89.16268 | AGM #52
40005845 | 227062.2 | METAL LOSS | 37.5 | 0.25 | 6% | 1.32 | 3.052 | 232 | 1419 | 1570 | 39.84 | 42.86122765 | -89.1626889 | Metal Loss External
59920 | 227064.54 | WELD | [8 empty] | 37.88 | 42.86122892 | -89.16268917 | Girth Weld
59930 | 227102.42 | WELD | [8 empty] | 39.77 | 42.86132903 | -89.16271006 | Girth Weld
40005846 | 227118.57 | METAL LOSS | 16.16 | 0.25 | 12% | 3.19 | 0.714 | 302 | 1375 | 1512 | 39.77 | 42.86137248 | -89.16271913 | Metal Loss External
59940 | 227142.18 | WELD | [8 empty] | 39.87 | 42.86143426 | -89.16273202 | Girth Weld
40005847 | 227151.52 | METAL LOSS | 9.33 | 0.25 | 14% | 1.19 | 0.412 | 343 | 1408 | 1557 | 39.87 | 42.86145943 | -89.16273727 | Metal Loss External
40005848 | 227178.71 | METAL LOSS | 36.52 | 0.25 | 16% | 0.55 | 0.333 | 149 | 1423 | 1574 | 39.87 | 42.86153323 | -89.16275267 | Metal Loss External
59950 | 227182.05 | WELD | [8 empty] | 39.86 | 42.86153975 | -89.16275403 | Girth Weld
40005849 | 227182.24 | METAL LOSS | 0.19 | 0.25 | 7% | 0.98 | 0.797 | 32 | 1421 | 1572 | 39.86 | 42.86154015 | -89.16275412 | Metal Loss External
59960 | 227221.91 | WELD | [8 empty] | 39.79 | 42.86164521 | -89.16277604 | Girth Weld
59970 | 227261.69 | WELD | [8 empty] | 39.82 | 42.86175049 | -89.16279801 | Girth Weld
59980 | 227301.51 | WELD | [8 empty] | 39.79 | 42.86185585 | -89.16282 | Girth Weld
40005850 | 227326.8 | METAL LOSS | 25.29 | 0.25 | 7% | 0.46 | 0.333 | 232 | 1427 | 1579 | 39.79 | 42.86192436 | -89.1628343 | Metal Loss External
59990 | 227341.3 | WELD | [8 empty] | 39.84 | 42.86196112 | -89.16284197 | Girth Weld
60000 | 227381.13 | WELD | [8 empty] | 39.77 | 42.86206653 | -89.16286397 | Girth Weld
40005851 | 227411.52 | METAL LOSS | 30.39 | 0.25 | 17% | 0.65 | 0.333 | 328 | 1420 | 1571 | 39.77 | 42.86214886 | -89.16288115 | Metal Loss External
40005852 | 227411.76 | METAL LOSS | 30.63 | 0.25 | 10% | 0.4 | 0.333 | 328 | 1427 | 1579 | 39.77 | 42.86214953 | -89.16288129 | Metal Loss External
60010 | 227420.9 | WELD | [8 empty] | 39.74 | 42.86217175 | -89.16288593 | Girth Weld
10000328 | 227426.03 | LOCATION | 8.31 | [7 empty] | 39.74 | 42.86218567 | -89.16288883 | Bend up - 10 deg., 36D
40005853 | 227447.19 | METAL LOSS | 26.29 | 0.25 | 12% | 1.14 | 0.583 | 148 | 1412 | 1562 | 39.74 | 42.8622429 | -89.16290078 | Metal Loss External
60020 | 227460.64 | WELD | [8 empty] | 39.82 | 42.8622769 | -89.16290787 | Girth Weld
40005854 | 227466.99 | METAL LOSS | 6.35 | 0.25 | 21% | 0.16 | 0.333 | 149 | 1428 | 1580 | 39.82 | 42.8622941 | -89.16291146 | Metal Loss External
40005855 | 227490.72 | METAL LOSS | 30.08 | 0.25 | 15% | 1.35 | 0.381 | 320 | 1401 | 1548 | 39.82 | 42.8623583 | -89.16292486 | Metal Loss External
60030 | 227500.45 | WELD | [8 empty] | 39.79 | 42.86238225 | -89.16292986 | Girth Weld
60040 | 227540.24 | WELD | [8 empty] | 39.78 | 42.86248753 | -89.16295183 | Girth Weld
60050 | 227580.02 | WELD | [8 empty] | 39.81 | 42.86259278 | -89.1629738 | Girth Weld
40005856 | 227618.45 | METAL LOSS | 38.43 | 0.25 | 7% | 0.34 | 0.339 | 244 | 1428 | 1580 | 39.81 | 42.86269694 | -89.16299553 | Metal Loss External
40005857 | 227618.6 | METAL LOSS | 38.58 | 0.25 | 14% | 0.6 | 0.422 | 238 | 1422 | 1574 | 39.81 | 42.86269733 | -89.16299561 | Metal Loss External
60060 | 227619.83 | WELD | [8 empty] | 33.76 | 42.86269811 | -89.16299578 | Girth Weld
60070 | 227653.59 | WELD | [8 empty] | 39.77 | 42.86278705 | -89.16301434 | Girth Weld
40005858 | 227653.76 | METAL LOSS | 0.18 | 0.25 | 7% | 0.92 | 0.793 | 5 | 1423 | 1574 | 39.77 | 42.86278742 | -89.16301442 | Metal Loss External
60080 | 227693.35 | WELD | [8 empty] | 39.74 | 42.86289227 | -89.1630363 | Girth Weld
60090 | 227733.09 | WELD | [8 empty] | 39.77 | 42.86299741 | -89.16305824 | Girth Weld
60100 | 227772.86 | WELD | [8 empty] | 39.76 | 42.86310264 | -89.1630802 | Girth Weld
60110 | 227812.62 | WELD | [8 empty] | 39.8 | 42.86320784 | -89.16310216 | Girth Weld
60120 | 227852.42 | WELD | [8 empty] | 39.72 | 42.86331314 | -89.16312413 | Girth Weld
60130 | 227892.14 | WELD | [8 empty] | 39.74 | 42.86341824 | -89.16314607 | Girth Weld
40005859 | 227920.96 | METAL LOSS | 28.82 | 0.25 | 12% | 0.72 | 0.554 | 135 | 1421 | 1573 | 39.74 | 42.86349631 | -89.16316236 | Metal Loss External
60140 | 227931.88 | WELD | [8 empty] | 39.8 | 42.86352339 | -89.16316801 | Girth Weld
60150 | 227971.67 | WELD | [8 empty] | 39.84 | 42.86362869 | -89.16318999 | Girth Weld
60160 | 228011.51 | WELD | [8 empty] | 39.67 | 42.86373411 | -89.16321199 | Girth Weld
60170 | 228051.18 | WELD | [8 empty] | 39.8 | 42.86383907 | -89.16323389 | Girth Weld
60180 | 228090.98 | WELD | [8 empty] | 39.65 | 42.86394437 | -89.16325587 | Girth Weld
13000072 | 228095.73 | GAIN | 4.76 |  |  | 17.034 | 14.094 | 187 |  |  | 39.65 | 42.86395534 | -89.16325816 | GAIN - 117 Gauss
60190 | 228130.63 | WELD | [8 empty] | 39.74 | 42.86404927 | -89.16327776 | Girth Weld
60200 | 228170.37 | WELD | [8 empty] | 39.74 | 42.86415442 | -89.16329971 | Girth Weld
40005860 | 228190.53 | METAL LOSS | 20.16 | 0.25 | 8% | 0.34 | 0.353 | 142 | 1428 | 1580 | 39.74 | 42.86420904 | -89.16331111 | Metal Loss External
60210 | 228210.1 | WELD | [8 empty] | 39.74 | 42.86425956 | -89.16332165 | Girth Weld
10000329 | 228229.96 | LOCATION | 23.52 | [7 empty] | 39.74 | 42.8643134 | -89.16333289 | Bend up - 11 deg., 39D
60220 | 228249.84 | WELD | [8 empty] | 39.7 | 42.8643647 | -89.16334359 | Girth Weld
60230 | 228289.54 | WELD | [8 empty] | 21.62 | 42.86446974 | -89.16336552 | Girth Weld
60240 | 228311.16 | WELD | [8 empty] | 39.79 | 42.86452575 | -89.16337721 | Girth Weld
60250 | 228350.95 | WELD | [8 empty] | 39.8 | 42.86463103 | -89.16339918 | Girth Weld
40005861 | 228357.34 | METAL LOSS | 6.39 | 0.25 | 12% | 0.26 | 0.333 | 226 | 1428 | 1580 | 39.8 | 42.86464833 | -89.16340279 | Metal Loss External
60260 | 228390.75 | WELD | [8 empty] | 39.8 | 42.86473635 | -89.16342116 | Girth Weld
60270 | 228430.55 | WELD | [8 empty] | 39.73 | 42.86484166 | -89.16344314 | Girth Weld
40005862 | 228443.34 | METAL LOSS | 12.8 | 0.25 | 7% | 0.99 | 0.793 | 241 | 1422 | 1573 | 39.73 | 42.86487624 | -89.16345035 | Metal Loss External
60280 | 228470.28 | WELD | [8 empty] | 39.82 | 42.86494677 | -89.16346507 | Girth Weld
60290 | 228510.09 | WELD | [8 empty] | 39.43 | 42.86505213 | -89.16348706 | Girth Weld
40005863 | 228538.06 | METAL LOSS | 27.97 | 0.25 | 15% | 5.81 | 3.94 | 213 | 1327 | 1446 | 39.43 | 42.86512731 | -89.16350275 | Metal Loss External
40005864 | 228538.34 | METAL LOSS | 28.24 | 0.25 | 14% | 1.83 | 3.739 | 241 | 1391 | 1535 | 39.43 | 42.86512851 | -89.163503 | Metal Loss External
40005865 | 228538.5 | METAL LOSS | 28.4 | 0.25 | 12% | 1.85 | 1.148 | 199 | 1396 | 1542 | 39.43 | 42.86512894 | -89.16350309 | Metal Loss External
40005866 | 228538.87 | METAL LOSS | 28.78 | 0.25 | 25% | 4.11 | 1.555 | 202 | 1285 | 1390 | 39.43 | 42.8651297 | -89.16350325 | Metal Loss External
40005867 | 228539.24 | METAL LOSS | 29.15 | 0.25 | 25% | 1.52 | 0.886 | 202 | 1373 | 1512 | 39.43 | 42.86513099 | -89.16350352 | Metal Loss External
40005868 | 228539.73 | METAL LOSS | 29.64 | 0.25 | 13% | 3.59 | 1.666 | 208 | 1361 | 1493 | 39.43 | 42.86513208 | -89.16350375 | Metal Loss External
40005869 | 228540.07 | METAL LOSS | 29.97 | 0.25 | 11% | 0.87 | 1.118 | 238 | 1419 | 1570 | 39.43 | 42.8651333 | -89.163504 | Metal Loss External
40005870 | 228540.34 | METAL LOSS | 30.24 | 0.25 | 12% | 0.66 | 0.458 | 250 | 1423 | 1574 | 39.43 | 42.86513406 | -89.16350416 | Metal Loss External
60300 | 228549.53 | WELD | [8 empty] | 39.74 | 42.86515645 | -89.16350884 | Girth Weld
60310 | 228589.27 | WELD | [8 empty] | 39.78 | 42.86526159 | -89.16353078 | Girth Weld
40005871 | 228628.81 | METAL LOSS | 39.55 | 0.25 | 14% | 1.69 | 0.813 | 336 | 1395 | 1540 | 39.78 | 42.86536863 | -89.16355312 | Metal Loss External
60320 | 228629.04 | WELD | [8 empty] | 39.73 | 42.86536685 | -89.16355275 | Girth Weld
60330 | 228668.77 | WELD | [8 empty] | 39.8 | 42.86547196 | -89.16357468 | Girth Weld
40005872 | 228708.36 | METAL LOSS | 39.59 | 0.25 | 7% | 1.68 | 1.349 | 343 | 1413 | 1562 | 39.8 | 42.86557911 | -89.16359705 | Metal Loss External
60340 | 228708.58 | WELD | [8 empty] | 39.8 | 42.86557729 | -89.16359667 | Girth Weld
60350 | 228748.37 | WELD | [8 empty] | 39.76 | 42.8656826 | -89.16361864 | Girth Weld
60360 | 228788.13 | WELD | [8 empty] | 39.75 | 42.8657878 | -89.1636406 | Girth Weld
60370 | 228827.88 | WELD | [8 empty] | 39.83 | 42.86589297 | -89.16366255 | Girth Weld
60380 | 228867.71 | WELD | [8 empty] | 39.79 | 42.86599836 | -89.16368455 | Girth Weld
60390 | 228907.5 | WELD | [8 empty] | 39.7 | 42.86610364 | -89.16370652 | Girth Weld
60400 | 228947.2 | WELD | [8 empty] | 39.73 | 42.86620868 | -89.16372844 | Girth Weld
40005873 | 228957.97 | METAL LOSS | 10.77 | 0.25 | 20% | 0.26 | 0.333 | 243 | 1427 | 1579 | 39.73 | 42.86623785 | -89.16373453 | Metal Loss External
60410 | 228986.93 | WELD | [8 empty] | 39.78 | 42.8663138 | -89.16375038 | Girth Weld
60420 | 229026.71 | WELD | [8 empty] | 21.61 | 42.86641905 | -89.16377235 | Girth Weld
60430 | 229048.31 | WELD | [8 empty] | 39.75 | 42.86647503 | -89.16378403 | Girth Weld
60440 | 229088.06 | WELD | [8 empty] | 39.76 | 42.8665802 | -89.16380598 | Girth Weld
60450 | 229127.82 | WELD | [8 empty] | 39.4 | 42.8666854 | -89.16382794 | Girth Weld
60460 | 229167.22 | WELD | [8 empty] | 39.76 | 42.86678964 | -89.16384969 | Girth Weld
60470 | 229206.98 | WELD | [8 empty] | 32.09 | 42.86689484 | -89.16387165 | Girth Weld
60480 | 229239.07 | WELD | [8 empty] | 39.74 | 42.86697925 | -89.16388927 | Girth Weld
60490 | 229278.81 | WELD | [8 empty] | 39.75 | 42.86708439 | -89.16391121 | Girth Weld
40005874 | 229283.54 | METAL LOSS | 4.73 | 0.25 | 11% | 0.36 | 0.333 | 155 | 1427 | 1579 | 39.75 | 42.86709718 | -89.16391388 | Metal Loss External
40005875 | 229290.29 | METAL LOSS | 11.48 | 0.25 | 17% | 0.21 | 0.333 | 157 | 1428 | 1580 | 39.75 | 42.8671155 | -89.16391771 | Metal Loss External
60500 | 229318.56 | WELD | [8 empty] | 39.79 | 42.86718956 | -89.16393316 | Girth Weld
60510 | 229358.35 | WELD | [8 empty] | 39.76 | 42.86729484 | -89.16395514 | Girth Weld
60520 | 229398.1 | WELD | [8 empty] | 39.76 | 42.86740003 | -89.16397709 | Girth Weld
60530 | 229437.86 | WELD | [8 empty] | 39.78 | 42.86750523 | -89.16399905 | Girth Weld
10000330 | 229476.64 | LOCATION | 38.78 | [7 empty] | 39.78 | 42.86761037 | -89.16402099 | Sleeve Begin - 48.54 in.
60540 | 229477.65 | WELD | [8 empty] | 39.72 | 42.8676105 | -89.16402102 | Girth Weld
10000330 | 229480.68 | LOCATION | 3.04 | [7 empty] | 39.72 | 42.86761037 | -89.16402099 | Sleeve End
60550 | 229517.37 | WELD | [8 empty] | 39.66 | 42.86771561 | -89.16404296 | Girth Weld
60560 | 229557.03 | WELD | [8 empty] | 39.74 | 42.86782054 | -89.16406486 | Girth Weld
60570 | 229596.77 | WELD | [8 empty] | 39.77 | 42.86792569 | -89.1640868 | Girth Weld
60580 | 229636.54 | WELD | [8 empty] | 39.79 | 42.86803092 | -89.16410877 | Girth Weld
60590 | 229676.33 | WELD | [8 empty] | 39.77 | 42.8681362 | -89.16413074 | Girth Weld
60600 | 229716.09 | WELD | [8 empty] | 39.8 | 42.86824142 | -89.1641527 | Girth Weld
60610 | 229755.89 | WELD | [8 empty] | 39.78 | 42.86834673 | -89.16417468 | Girth Weld
60620 | 229795.67 | WELD | [8 empty] | 39.74 | 42.86845198 | -89.16419665 | Girth Weld
60630 | 229835.41 | WELD | [8 empty] | 39.73 | 42.86855713 | -89.16421859 | Girth Weld
10000331 | 229851.01 | LOCATION | 15.6 | [7 empty] | 39.73 | 42.86859943 | -89.16422742 | Half Sole
14000027 | 229851.74 | DENT | 16.33 | 0.25 | 0.2 | 6.83 |  | 302 |  |  | 39.73 | 42.86860064 | -89.16422768 | Dent - 0.2 inch TDW Correlated Deformation Repaired with a half sole
14000028 | 229852.17 | DENT | 16.75 | 0.25 | 0.1 | 4.83 |  | 335 |  |  | 39.73 | 42.86860201 | -89.16422796 | Dent - 0.1 inch TDW Correlated Deformation Repaired with a half sole
14000029 | 229852.62 | DENT | 17.21 | 0.25 | 0.12 | 3.89 |  | 2 |  |  | 39.73 | 42.86860335 | -89.16422824 | Dent - 0.12 inch TDW Correlated Deformation Repaired with a half sole
10000331 | 229853.27 | LOCATION | 17.86 | [7 empty] | 39.73 | 42.86859943 | -89.16422742 | Half Sole
60640 | 229875.14 | WELD | [8 empty] | 39.73 | 42.86866225 | -89.16424053 | Girth Weld
60650 | 229914.87 | WELD | [8 empty] | 39.35 | 42.86876737 | -89.16426247 | Girth Weld
40005876 | 229915.16 | METAL LOSS | 0.29 | 0.25 | 7% | 0.35 | 0.42 | 188 | 1428 | 1580 | 39.35 | 42.86876811 | -89.16426263 | Metal Loss External
40005877 | 229916.63 | METAL LOSS | 1.76 | 0.25 | 10% | 0.46 | 0.333 | 218 | 1426 | 1578 | 39.35 | 42.86877208 | -89.16426346 | Metal Loss External
60660 | 229954.22 | WELD | [8 empty] | 39.75 | 42.86887145 | -89.1642842 | Girth Weld
60670 | 229993.97 | WELD | [8 empty] | 39.78 | 42.86897663 | -89.16430615 | Girth Weld
13000073 | 230000.68 | GAIN | 6.72 |  |  | 16.106 | 15.422 | 200 |  |  | 39.78 | 42.86899302 | -89.16430957 | GAIN - 126 Gauss
60680 | 230033.74 | WELD | [8 empty] | 39.76 | 42.86908187 | -89.16432812 | Girth Weld
13000074 | 230040.16 | GAIN | 6.42 |  |  | 16.527 | 16.493 | 213 |  |  | 39.76 | 42.86909742 | -89.16433136 | GAIN - 136 Gauss
60690 | 230073.5 | WELD | [8 empty] | 39.8 | 42.86918707 | -89.16435007 | Girth Weld
13000075 | 230079.78 | GAIN | 6.28 |  |  | 15.97 | 15.165 | 187 |  |  | 39.8 | 42.86920229 | -89.16435325 | GAIN - 132 Gauss
60700 | 230113.3 | WELD | [8 empty] | 39.71 | 42.86929238 | -89.16437205 | Girth Weld
13000076 | 230118.1 | GAIN | 4.8 |  |  | 15.737 | 17.35 | 198 |  |  | 39.71 | 42.86930362 | -89.1643744 | GAIN - 128 Gauss
40005878 | 230125.47 | METAL LOSS | 12.17 | 0.25 | 17% | 0.3 | 0.333 | 223 | 1427 | 1579 | 39.71 | 42.86932535 | -89.16437893 | Metal Loss External
60710 | 230153.01 | WELD | [8 empty] | 39.75 | 42.86939744 | -89.16439398 | Girth Weld
60720 | 230192.75 | WELD | [8 empty] | 39.76 | 42.86950261 | -89.16441593 | Girth Weld
40005879 | 230222.8 | METAL LOSS | 30.04 | 0.25 | 15% | 1.24 | 0.396 | 300 | 1405 | 1553 | 39.76 | 42.86958392 | -89.1644329 | Metal Loss External
40005880 | 230231.76 | METAL LOSS | 39.01 | 0.25 | 5% | 0.87 | 1.052 | 219 | 1425 | 1577 | 39.76 | 42.86960828 | -89.16443799 | Metal Loss External
60730 | 230232.51 | WELD | [8 empty] | 39.84 | 42.86960781 | -89.16443789 | Girth Weld
60740 | 230272.35 | WELD | [8 empty] | 33.47 | 42.86971322 | -89.16445989 | Girth Weld
60750 | 230305.81 | WELD | [8 empty] | 39.7 | 42.86980135 | -89.16447829 | Girth Weld
60760 | 230345.51 | WELD | [8 empty] | 39.78 | 42.86990639 | -89.16450021 | Girth Weld
60770 | 230385.29 | WELD | [8 empty] | 39.79 | 42.87001164 | -89.16452218 | Girth Weld
60780 | 230425.08 | WELD | [8 empty] | 39.71 | 42.87011692 | -89.16454415 | Girth Weld
40005881 | 230429.4 | METAL LOSS | 4.32 | 0.25 | 9% | 0.61 | 0.406 | 186 | 1425 | 1577 | 39.71 | 42.87012858 | -89.16454659 | Metal Loss External
60790 | 230464.79 | WELD | [8 empty] | 39.8 | 42.87022199 | -89.16456608 | Girth Weld
40005882 | 230465.22 | METAL LOSS | 0.43 | 0.25 | 10% | 0.23 | 0.616 | 141 | 1428 | 1580 | 39.8 | 42.87022313 | -89.16456632 | Metal Loss External
40005883 | 230479.96 | METAL LOSS | 15.18 | 0.25 | 9% | 1.79 | 0.793 | 224 | 1406 | 1553 | 39.8 | 42.87026293 | -89.16457463 | Metal Loss External
60800 | 230504.59 | WELD | [8 empty] | 39.79 | 42.8703273 | -89.16458806 | Girth Weld
60810 | 230544.38 | WELD | [8 empty] | 39.76 | 42.87043258 | -89.16461004 | Girth Weld
60820 | 230584.13 | WELD | [8 empty] | 39.74 | 42.87053778 | -89.16463199 | Girth Weld
60830 | 230623.87 | WELD | [8 empty] | 35.44 | 42.87064292 | -89.16465394 | Girth Weld
40005884 | 230624.04 | METAL LOSS | 0.17 | 0.25 | 7% | 0.53 | 0.807 | 192 | 1427 | 1579 | 35.44 | 42.87064332 | -89.16465402 | Metal Loss External
60840 | 230659.31 | WELD | [8 empty] | 39.77 | 42.87073641 | -89.16467345 | Girth Weld
60850 | 230699.08 | WELD | [8 empty] | 39.74 | 42.87084163 | -89.16469542 | Girth Weld
60860 | 230738.82 | WELD | [8 empty] | 39.83 | 42.87094678 | -89.16471736 | Girth Weld
60870 | 230778.65 | WELD | [8 empty] | 39.75 | 42.87105217 | -89.16473936 | Girth Weld
40005885 | 230778.82 | METAL LOSS | 0.17 | 0.25 | 4% | 0.85 | 1.343 | 27 | 1426 | 1578 | 39.75 | 42.87105254 | -89.16473944 | Metal Loss External
60880 | 230818.4 | WELD | [8 empty] | 39.71 | 42.87115734 | -89.16476131 | Girth Weld
60890 | 230858.11 | WELD | [8 empty] | 39.8 | 42.87126241 | -89.16478324 | Girth Weld
60900 | 230897.9 | WELD | [8 empty] | 39.77 | 42.87136772 | -89.16480522 | Girth Weld
40005886 | 230936.11 | METAL LOSS | 38.21 | 0.25 | 9% | 0.6 | 0.333 | 186 | 1425 | 1577 | 39.77 | 42.87147125 | -89.16482683 | Metal Loss External
60910 | 230937.67 | WELD | [8 empty] | 39.73 | 42.87147295 | -89.16482719 | Girth Weld
60920 | 230977.4 | WELD | [8 empty] | 39.72 | 42.87157807 | -89.16484913 | Girth Weld
40005887 | 230977.79 | METAL LOSS | 0.39 | 0.25 | 10% | 1.2 | 1.361 | 34 | 1414 | 1564 | 39.72 | 42.87157898 | -89.16484932 | Metal Loss External
40005888 | 230997.83 | METAL LOSS | 20.42 | 0.25 | 10% | 1.62 | 1.046 | 183 | 1407 | 1555 | 39.72 | 42.87163326 | -89.16486065 | Metal Loss External
40005889 | 231001.57 | METAL LOSS | 24.17 | 0.25 | 8% | 0.7 | 0.555 | 180 | 1424 | 1576 | 39.72 | 42.87164352 | -89.16486279 | Metal Loss External
60930 | 231017.12 | WELD | [8 empty] | 39.74 | 42.87168315 | -89.16487106 | Girth Weld
60940 | 231056.86 | WELD | [8 empty] | 39.77 | 42.8717883 | -89.16489301 | Girth Weld
40005890 | 231092.32 | METAL LOSS | 35.47 | 0.25 | 9% | 0.31 | 0.352 | 207 | 1428 | 1580 | 39.77 | 42.87188443 | -89.16491307 | Metal Loss External
60950 | 231096.63 | WELD | [8 empty] | 39.7 | 42.87189352 | -89.16491497 | Girth Weld
10000332 | 231108.16 | LOCATION | 11.54 |  |  |  |  | 0 |  |  | 39.7 | 42.87192341 | -89.16492121 | Stopple
10000333 | 231112.61 | LOCATION | 15.98 |  |  |  |  | 0 |  |  | 39.7 | 42.87193668 | -89.16492398 | Fitting on top of pipe
60960 | 231136.33 | WELD | [8 empty] | 39.78 | 42.87199856 | -89.1649369 | Girth Weld
60970 | 231176.1 | WELD | [8 empty] | 39.82 | 42.87210381 | -89.16495887 | Girth Weld
60980 | 231215.92 | WELD | [8 empty] | 39.72 | 42.87220917 | -89.16498086 | Girth Weld
60990 | 231255.64 | WELD | [8 empty] | 37.92 | 42.87231426 | -89.16500279 | Girth Weld
61000 | 231293.56 | WELD | [8 empty] | 39.61 | 42.87241448 | -89.16502371 | Girth Weld
61010 | 231333.17 | WELD | [8 empty] | 39.25 | 42.87251927 | -89.16504559 | Girth Weld
61020 | 231372.42 | WELD | [8 empty] | 10 | 42.87262309 | -89.16506725 | Girth Weld
61030 | 231382.42 | WELD | [8 empty] | 30.36 | 42.87264761 | -89.16507237 | Girth Weld
61040 | 231412.79 | WELD | [8 empty] | 39.79 | 42.87272734 | -89.16508901 | Girth Weld
61050 | 231452.57 | WELD | [8 empty] | 39.75 | 42.87283262 | -89.16511099 | Girth Weld
40005891 | 231452.76 | METAL LOSS | 0.18 | 0.25 | 9% | 1.01 | 0.801 | 1 | 1419 | 1570 | 39.75 | 42.87283299 | -89.16511107 | Metal Loss External
14000030 | 231462.38 | DENT | 9.81 | 0.25 | 0.18 | 6.01 |  | 184 |  |  | 39.75 | 42.87285853 | -89.1651164 | Dent - 0.18 inch TDW Correlated Deformation
61060 | 231492.32 | WELD | [8 empty] | 39.84 | 42.87293779 | -89.16513294 | Girth Weld
40005892 | 231498.91 | METAL LOSS | 6.58 | 0.25 | 11% | 0.38 | 0.353 | 245 | 1427 | 1579 | 39.84 | 42.8729556 | -89.16513666 | Metal Loss External
10000334 | 231520.41 | LOCATION | 28.09 |  |  |  |  | 0 |  |  | 39.84 | 42.87301376 | -89.1651488 | Fitting on top of pipe
61070 | 231532.16 | WELD | [8 empty] | 39.72 | 42.8730432 | -89.16515495 | Girth Weld
61080 | 231571.88 | WELD | [8 empty] | 39.72 | 42.8731483 | -89.16517688 | Girth Weld
61090 | 231611.6 | WELD | [8 empty] | 39.85 | 42.87325339 | -89.16519882 | Girth Weld
61100 | 231651.45 | WELD | [8 empty] | 39.78 | 42.87335883 | -89.16522083 | Girth Weld
40005893 | 231656.51 | METAL LOSS | 5.06 | 0.25 | 7% | 0.96 | 0.792 | 249 | 1422 | 1574 | 39.78 | 42.87337244 | -89.16522367 | Metal Loss External
20007160 | 231671.96 | MILL ANOMALY | 20.52 | 0.25 |  | 3.52 | 1.368 | 13 |  |  | 39.78 | 42.87341406 | -89.16523236
61110 | 231691.22 | WELD | [8 empty] | 37.82 | 42.87346408 | -89.1652428 | Girth Weld
40005894 | 231692.8 | METAL LOSS | 1.58 | 0.25 | 6% | 0.39 | 0.45 | 103 | 1428 | 1580 | 37.82 | 42.87346831 | -89.16524368 | Metal Loss External
61120 | 231729.05 | WELD | [8 empty] | 39.72 | 42.87356403 | -89.16526366 | Girth Weld
40005895 | 231768.04 | METAL LOSS | 38.99 | 0.25 | 6% | 2.02 | 3.869 | 163 | 1410 | 1558 | 39.72 | 42.87366954 | -89.16528568 | Metal Loss External
61130 | 231768.77 | WELD | [8 empty] | 39.71 | 42.87366912 | -89.1652856 | Girth Weld
40005896 | 231804.97 | METAL LOSS | 36.21 | 0.25 | 8% | 0.31 | 0.334 | 112 | 1428 | 1580 | 39.71 | 42.87376726 | -89.16530608 | Metal Loss External
61140 | 231808.48 | WELD | [8 empty] | 39.72 | 42.87377419 | -89.16530753 | Girth Weld
61150 | 231848.19 | WELD | [8 empty] | 39.79 | 42.87387928 | -89.16532946 | Girth Weld
61160 | 231887.98 | WELD | [8 empty] | 31.89 | 42.87398456 | -89.16535144 | Girth Weld
40005897 | 231910.56 | METAL LOSS | 22.58 | 0.25 | 10% | 2.92 | 1.554 | 236 | 1387 | 1528 | 31.89 | 42.87404546 | -89.16536415 | Metal Loss External
40005898 | 231914.59 | METAL LOSS | 26.61 | 0.25 | 11% | 0.41 | 0.333 | 218 | 1426 | 1579 | 31.89 | 42.87405665 | -89.16536649 | Metal Loss External
61170 | 231919.88 | WELD | [8 empty] | 39.65 | 42.87406843 | -89.16536895 | Girth Weld
61180 | 231959.53 | WELD | [8 empty] | 39.75 | 42.87417334 | -89.16539084 | Girth Weld
40005899 | 231959.71 | METAL LOSS | 0.18 | 0.25 | 10% | 0.91 | 0.817 | 58 | 1419 | 1570 | 39.75 | 42.87417373 | -89.16539092 | Metal Loss External
61190 | 231999.27 | WELD | [8 empty] | 39.74 | 42.8742785 | -89.16541279 | Girth Weld
61200 | 232039.01 | WELD | [8 empty] | 39.64 | 42.87438365 | -89.16543474 | Girth Weld
40005900 | 232070.16 | METAL LOSS | 31.15 | 0.25 | 16% | 0.89 | 0.333 | 231 | 1414 | 1564 | 39.64 | 42.87446801 | -89.16545235 | Metal Loss External
61210 | 232078.65 | WELD | [8 empty] | 39.77 | 42.87448853 | -89.16545663 | Girth Weld
61220 | 232118.42 | WELD | [8 empty] | 39.75 | 42.87459375 | -89.1654786 | Girth Weld
40005901 | 232148.59 | METAL LOSS | 30.17 | 0.25 | 24% | 1.52 | 0.44 | 339 | 1375 | 1515 | 39.75 | 42.87467538 | -89.16549564 | Metal Loss External
40005902 | 232155.53 | METAL LOSS | 37.11 | 0.25 | 8% | 0.56 | 0.333 | 335 | 1426 | 1578 | 39.75 | 42.87469432 | -89.16549959 | Metal Loss External
61230 | 232158.17 | WELD | [8 empty] | 39.84 | 42.87469892 | -89.16550055 | Girth Weld
10000335 | 232181.67 | LOCATION | 23.51 |  |  |  |  | 0 |  |  | 39.84 | 42.87476248 | -89.16551382 | Fitting on top of pipe
10000336 | 232185.99 | LOCATION | 27.82 |  |  |  |  | 0 |  |  | 39.84 | 42.87477298 | -89.16551601 | Stopple
61240 | 232198 | WELD | [8 empty] | 28.7 | 42.87480433 | -89.16552255 | Girth Weld
40005903 | 232202.97 | METAL LOSS | 4.97 | 0.25 | 6% | 0.38 | 0.654 | 213 | 1428 | 1580 | 28.7 | 42.87481777 | -89.16552536 | Metal Loss External
40005904 | 232204.63 | METAL LOSS | 6.63 | 0.25 | 5% | 0.39 | 0.799 | 192 | 1428 | 1580 | 28.7 | 42.87482227 | -89.1655263 | Metal Loss External
40005905 | 232204.8 | METAL LOSS | 6.8 | 0.25 | 6% | 0.35 | 0.785 | 201 | 1428 | 1580 | 28.7 | 42.87482273 | -89.16552639 | Metal Loss External
40005906 | 232205.16 | METAL LOSS | 7.16 | 0.25 | 8% | 0.57 | 0.512 | 216 | 1426 | 1578 | 28.7 | 42.87482367 | -89.16552659 | Metal Loss External
40005907 | 232226.5 | METAL LOSS | 28.5 | 0.25 | 4% | 0.69 | 1.679 | 193 | 1427 | 1579 | 28.7 | 42.87488153 | -89.16553867 | Metal Loss External
61250 | 232226.71 | WELD | [8 empty] | 39.74 | 42.87487956 | -89.16553826 | Girth Weld
61260 | 232266.45 | WELD | [8 empty] | 39.77 | 42.8749847 | -89.1655602 | Girth Weld
40005908 | 232266.73 | METAL LOSS | 0.29 | 0.25 | 9% | 0.77 | 1.941 | 56 | 1423 | 1574 | 39.77 | 42.87498539 | -89.16556035 | Metal Loss External
10000337 | 232291.93 | LOCATION | 25.49 | [7 empty] | 39.77 | 42.875046 | -89.165573 | AGM #54, STA 8529+62
61270 | 232306.21 | WELD | [8 empty] | 39.74 | 42.87509605 | -89.16558319 | Girth Weld
61280 | 232345.95 | WELD | [8 empty] | 39.8 | 42.8752095 | -89.1656063 | Girth Weld
61290 | 232385.75 | WELD | [8 empty] | 39.79 | 42.87532312 | -89.16562943 | Girth Weld
61300 | 232425.54 | WELD | [8 empty] | 39.71 | 42.87543672 | -89.16565257 | Girth Weld
61310 | 232465.25 | WELD | [8 empty] | 39.73 | 42.8755501 | -89.16567566 | Girth Weld
61320 | 232504.98 | WELD | [8 empty] | 39.71 | 42.87566354 | -89.16569876 | Girth Weld
61330 | 232544.69 | WELD | [8 empty] | 29.33 | 42.87577692 | -89.16572185 | Girth Weld
61340 | 232574.02 | WELD | [8 empty] | 39.97 | 42.87586215 | -89.16573921 | Girth Weld
40005909 | 232574.76 | METAL LOSS | 0.74 | 0.25 | 16% | 1.59 | 4.137 | 188 | 1392 | 1537 | 39.97 | 42.87586398 | -89.16573958 | Metal Loss External
40005910 | 232574.88 | METAL LOSS | 0.86 | 0.25 | 26% | 0.62 | 0.801 | 220 | 1415 | 1565 | 39.97 | 42.87586443 | -89.16573967 | Metal Loss External
10000338 | 232595.79 | LOCATION | 27.69 | [7 empty] | 39.97 | 42.8759212 | -89.16575123 | Bend right - 25 deg., 27D
40005911 | 232613.48 | METAL LOSS | 39.46 | 0.25 | 11% | 1.17 | 0.715 | 356 | 1413 | 1563 | 39.97 | 42.87596907 | -89.16576098 | Metal Loss External
61350 | 232613.98 | WELD | [8 empty] | 39.95 | 42.87597623 | -89.16576244 | Girth Weld
10000339 | 232633.92 | LOCATION | 27.35 | [7 empty] | 39.95 | 42.87603032 | -89.16577345 | Bend right - 26 deg., 32D
61360 | 232653.94 | WELD | [8 empty] | 25.49 | 42.87609027 | -89.16578566 | Girth Weld
10000340 | 232672.55 | LOCATION | 18.61 | [7 empty] | 25.49 | 42.87614077 | -89.16579594 | Casing Begin - 119.31 ft.
10000341 | 232673.12 | LOCATION | 19.18 | [7 empty] | 25.49 | 42.87614195 | -89.16579619 | Spacer
61370 | 232679.43 | WELD | [8 empty] | 39.75 | 42.87616509 | -89.1658009 | Girth Weld
61380 | 232719.18 | WELD | [8 empty] | 39.8 | 42.87627857 | -89.16582401 | Girth Weld
61390 | 232758.98 | WELD | [8 empty] | 39.77 | 42.87639219 | -89.16584715 | Girth Weld
10000342 | 232791.11 | LOCATION | 32.13 | [7 empty] | 39.77 | 42.87647889 | -89.1658648 | Spacer
10000343 | 232791.86 | LOCATION | 32.88 | [7 empty] | 39.77 | 42.87648139 | -89.16586531 | Casing End
40005912 | 232798.57 | METAL LOSS | 39.59 | 0.25 | 12% | 0.63 | 0.664 | 327 | 1423 | 1575 | 39.77 | 42.87649954 | -89.16586901 | Metal Loss External
61400 | 232798.75 | WELD | [8 empty] | 40.11 | 42.87650573 | -89.16587027 | Girth Weld
10000344 | 232804.95 | LOCATION | 19.37 | [7 empty] | 40.11 | 42.87652162 | -89.16587861 | Bend left - 42 deg., 36D
61410 | 232838.86 | WELD | [8 empty] | 39.89 | 42.8766139 | -89.1659271 | Girth Weld
10000345 | 232843.23 | LOCATION | 10.3 | [7 empty] | 39.89 | 42.87662508 | -89.16593298 | Bend left - 13 deg., 53D
61420 | 232878.74 | WELD | [8 empty] | 21.12 | 42.87672147 | -89.16598359 | Girth Weld
61430 | 232899.86 | WELD | [8 empty] | 39.75 | 42.87678106 | -89.16601415 | Girth Weld
40005913 | 232902.09 | METAL LOSS | 2.23 | 0.25 | 6% | 1.72 | 1.679 | 122 | 1413 | 1563 | 39.75 | 42.87678658 | -89.16601705 | Metal Loss External
61440 | 232939.61 | WELD | [8 empty] | 39.86 | 42.87688825 | -89.16607044 | Girth Weld
61450 | 232979.47 | WELD | [8 empty] | 34 | 42.87699574 | -89.16612687 | Girth Weld
61460 | 233013.47 | WELD | [8 empty] | 39.68 | 42.87708822 | -89.16617521 | Girth Weld
61470 | 233053.14 | WELD | [8 empty] | 39.73 | 42.87719522 | -89.16623134 | Girth Weld
61480 | 233092.87 | WELD | [8 empty] | 39.8 | 42.87730234 | -89.16628753 | Girth Weld
61490 | 233132.67 | WELD | [8 empty] | 39.72 | 42.87740964 | -89.16634379 | Girth Weld
40005914 | 233168.69 | METAL LOSS | 36.02 | 0.25 | 14% | 0.32 | 0.333 | 130 | 1427 | 1579 | 39.72 | 42.87750183 | -89.16639213 | Metal Loss External
61500 | 233172.39 | WELD | [8 empty] | 39.74 | 42.87751673 | -89.16639994 | Girth Weld
61510 | 233212.13 | WELD | [8 empty] | 39.74 | 42.87762387 | -89.16645609 | Girth Weld
61520 | 233251.87 | WELD | [8 empty] | 39.76 | 42.877731 | -89.16651224 | Girth Weld
40005915 | 233252.04 | METAL LOSS | 0.17 | 0.25 | 5% | 0.84 | 1.365 | 287 | 1425 | 1576 | 39.76 | 42.87773136 | -89.16651243 | Metal Loss External
40005916 | 233253.43 | METAL LOSS | 1.56 | 0.25 | 12% | 0.83 | 0.671 | 266 | 1419 | 1570 | 39.76 | 42.87773491 | -89.16651429 | Metal Loss External
61530 | 233291.62 | WELD | [8 empty] | 39.85 | 42.87783819 | -89.1665684 | Girth Weld
40005917 | 233291.8 | METAL LOSS | 0.17 | 0.25 | 6% | 0.58 | 0.799 | 30 | 1426 | 1579 | 39.85 | 42.87783857 | -89.1665686 | Metal Loss External
61540 | 233331.48 | WELD | [8 empty] | 39.75 | 42.87794562 | -89.16662469 | Girth Weld
61550 | 233371.23 | WELD | [8 empty] | 39.75 | 42.87805278 | -89.16668083 | Girth Weld
61560 | 233410.98 | WELD | [8 empty] | 39.73 | 42.87815994 | -89.16673695 | Girth Weld
61570 | 233450.71 | WELD | [8 empty] | 39.82 | 42.87826704 | -89.16679305 | Girth Weld
40005918 | 233480.01 | METAL LOSS | 29.31 | 0.25 | 22% | 1.06 | 0.333 | 59 | 1401 | 1548 | 39.82 | 42.87834198 | -89.16683229 | Metal Loss External
61580 | 233490.52 | WELD | [8 empty] | 39.76 | 42.87837438 | -89.16684926 | Girth Weld
61590 | 233530.28 | WELD | [8 empty] | 39.79 | 42.87848156 | -89.16690539 | Girth Weld
40005919 | 233530.46 | METAL LOSS | 0.18 | 0.25 | 5% | 0.62 | 1.002 | 297 | 1426 | 1579 | 39.79 | 42.87848194 | -89.16690559 | Metal Loss External
61600 | 233570.07 | WELD | [8 empty] | 39.76 | 42.87858881 | -89.16696155 | Girth Weld
61610 | 233609.83 | WELD | [8 empty] | 39.8 | 42.87869599 | -89.16701766 | Girth Weld
61620 | 233649.63 | WELD | [8 empty] | 39.8 | 42.87880326 | -89.16707382 | Girth Weld
61630 | 233689.42 | WELD | [8 empty] | 39.64 | 42.87891054 | -89.16712999 | Girth Weld
40005920 | 233721.55 | METAL LOSS | 32.13 | 0.25 | 22% | 0.89 | 0.509 | 184 | 1408 | 1557 | 39.64 | 42.87899273 | -89.16717301 | Metal Loss External
61640 | 233729.06 | WELD | [8 empty] | 39.79 | 42.87901741 | -89.16718593 | Girth Weld
61650 | 233768.85 | WELD | [8 empty] | 39.77 | 42.87912466 | -89.16724207 | Girth Weld
14000031 | 233799.77 | DENT | 30.92 | 0.25 | 0.16 | 12.13 |  | 177 |  |  | 39.77 | 42.87920254 | -89.16728284 | Dent - 0.16 inch TDW Correlated Deformation
61660 | 233808.62 | WELD | [8 empty] | 39.78 | 42.87923186 | -89.16729818 | Girth Weld
40005921 | 233825.38 | METAL LOSS | 16.77 | 0.25 | 16% | 0.75 | 0.494 | 218 | 1418 | 1568 | 39.78 | 42.87927472 | -89.16732062 | Metal Loss External
61670 | 233848.4 | WELD | [8 empty] | 39.67 | 42.87933909 | -89.16735431 | Girth Weld
61680 | 233888.07 | WELD | [8 empty] | 39.76 | 42.87944603 | -89.16741028 | Girth Weld
61690 | 233927.82 | WELD | [8 empty] | 39.76 | 42.87955321 | -89.16746637 | Girth Weld
61700 | 233967.58 | WELD | [8 empty] | 39.72 | 42.87966038 | -89.16752246 | Girth Weld
61710 | 234007.3 | WELD | [8 empty] | 34.45 | 42.87976745 | -89.1675785 | Girth Weld
61720 | 234041.75 | WELD | [8 empty] | 39.75 | 42.87986104 | -89.16762741 | Girth Weld
61730 | 234081.5 | WELD | [8 empty] | 39.67 | 42.87996819 | -89.16768348 | Girth Weld
61740 | 234121.17 | WELD | [8 empty] | 39.79 | 42.88007514 | -89.16773945 | Girth Weld
40005922 | 234160.31 | METAL LOSS | 39.14 | 0.25 | 6% | 1.03 | 3.285 | 119 | 1422 | 1574 | 39.79 | 42.88017528 | -89.16779186 | Metal Loss External
61750 | 234160.96 | WELD | [8 empty] | 39.81 | 42.88018239 | -89.16779557 | Girth Weld
61760 | 234200.76 | WELD | [8 empty] | 39.79 | 42.88028969 | -89.16785172 | Girth Weld
13000077 | 234206.83 | GAIN | 6.07 |  |  | 16.426 | 16.879 | 187 |  |  | 39.79 | 42.88030348 | -89.16785894 | GAIN - 141 Gauss
61770 | 234240.55 | WELD | [8 empty] | 39.81 | 42.88039694 | -89.16790785 | Girth Weld
61780 | 234280.36 | WELD | [8 empty] | 39.79 | 42.88050424 | -89.167964 | Girth Weld
40005923 | 234286.18 | METAL LOSS | 5.81 | 0.25 | 8% | 0.25 | 0.333 | 7 | 1428 | 1580 | 39.79 | 42.88051911 | -89.16797177 | Metal Loss External
61790 | 234320.15 | WELD | [8 empty] | 39.81 | 42.88061148 | -89.16802011 | Girth Weld
61800 | 234359.96 | WELD | [8 empty] | 39.82 | 42.88071878 | -89.16807626 | Girth Weld
40005924 | 234396.4 | METAL LOSS | 36.44 | 0.25 | 8% | 1.29 | 2.546 | 173 | 1416 | 1566 | 39.82 | 42.88081198 | -89.16812503 | Metal Loss External
40005925 | 234396.97 | METAL LOSS | 37.01 | 0.25 | 6% | 1.15 | 1.83 | 146 | 1421 | 1573 | 39.82 | 42.88081346 | -89.1681258 | Metal Loss External
61810 | 234399.77 | WELD | [8 empty] | 39.71 | 42.88082611 | -89.16813242 | Girth Weld
61820 | 234439.48 | WELD | [8 empty] | 30.46 | 42.88093316 | -89.16818843 | Girth Weld
14000032 | 234447.05 | DENT | 7.57 | 0.25 | 0.15 | 9.9 |  | 29 |  |  | 30.46 | 42.88095149 | -89.168198 | Dent - 0.15 inch TDW Correlated Deformation
40005926 | 234468.84 | METAL LOSS | 29.36 | 0.25 | 8% | 0.8 | 1.541 | 130 | 1423 | 1574 | 30.46 | 42.88100828 | -89.16822765 | Metal Loss External
40005927 | 234469.26 | METAL LOSS | 29.78 | 0.25 | 10% | 0.73 | 1.648 | 124 | 1422 | 1574 | 30.46 | 42.88100937 | -89.16822821 | Metal Loss External
61830 | 234469.95 | WELD | [8 empty] | 39.74 | 42.88101654 | -89.16823196 | Girth Weld
61840 | 234509.69 | WELD | [8 empty] | 39.63 | 42.88112366 | -89.16828801 | Girth Weld
61850 | 234549.32 | WELD | [8 empty] | 39.87 | 42.88123051 | -89.16834391 | Girth Weld
61860 | 234589.18 | WELD | [8 empty] | 39.75 | 42.88133796 | -89.16840014 | Girth Weld
40005928 | 234602.75 | METAL LOSS | 13.57 | 0.25 | 10% | 1.02 | 1.421 | 181 | 1418 | 1568 | 39.75 | 42.8813726 | -89.16841826 | Metal Loss External
40005929 | 234612.84 | METAL LOSS | 23.66 | 0.25 | 10% | 1.29 | 0.717 | 96 | 1413 | 1562 | 39.75 | 42.88139841 | -89.16843176 | Metal Loss External
61870 | 234628.93 | WELD | [8 empty] | 39.55 | 42.8814451 | -89.1684562 | Girth Weld
40005930 | 234629.1 | METAL LOSS | 0.17 | 0.25 | 13% | 0.58 | 0.455 | 52 | 1424 | 1575 | 39.55 | 42.88144548 | -89.16845639 | Metal Loss External
61880 | 234668.48 | WELD | [8 empty] | 39.85 | 42.88155174 | -89.16851199 | Girth Weld
61890 | 234708.33 | WELD | [8 empty] | 39.77 | 42.88165914 | -89.16856818 | Girth Weld
61900 | 234748.1 | WELD | [8 empty] | 39.75 | 42.88176634 | -89.16862427 | Girth Weld
61910 | 234787.84 | WELD | [8 empty] | 39.75 | 42.88187348 | -89.16868033 | Girth Weld
61920 | 234827.59 | WELD | [8 empty] | 39.75 | 42.88198063 | -89.16873638 | Girth Weld
61930 | 234867.34 | WELD | [8 empty] | 39.85 | 42.88208777 | -89.16879244 | Girth Weld
61940 | 234907.19 | WELD | [8 empty] | 39.8 | 42.88219517 | -89.16884863 | Girth Weld
40005931 | 234933.91 | METAL LOSS | 26.73 | 0.25 | 10% | 0.25 | 0.333 | 103 | 1428 | 1580 | 39.8 | 42.88226359 | -89.16888443 | Metal Loss External
61950 | 234946.98 | WELD | [8 empty] | 39.77 | 42.88230243 | -89.16890475 | Girth Weld
61960 | 234986.75 | WELD | [8 empty] | 39.8 | 42.88240963 | -89.16896083 | Girth Weld
61970 | 235026.55 | WELD | [8 empty] | 39.84 | 42.8825169 | -89.16901695 | Girth Weld
40005932 | 235039.2 | METAL LOSS | 12.65 | 0.25 | 13% | 0.27 | 0.436 | 191 | 1427 | 1580 | 39.84 | 42.88254928 | -89.16903389 | Metal Loss External
40005933 | 235056.48 | METAL LOSS | 29.93 | 0.25 | 12% | 0.16 | 0.333 | 195 | 1428 | 1581 | 39.84 | 42.88259354 | -89.16905705 | Metal Loss External
61980 | 235066.39 | WELD | [8 empty] | 39.84 | 42.88262428 | -89.16907313 | Girth Weld
40005934 | 235103.58 | METAL LOSS | 37.19 | 0.25 | 11% | 0.43 | 0.514 | 164 | 1426 | 1578 | 39.84 | 42.8827195 | -89.16912295 | Metal Loss External
40005935 | 235104.1 | METAL LOSS | 37.71 | 0.25 | 10% | 0.47 | 0.333 | 161 | 1426 | 1578 | 39.84 | 42.88272082 | -89.16912364 | Metal Loss External
40005936 | 235104.48 | METAL LOSS | 38.1 | 0.25 | 4% | 0.4 | 6.804 | 185 | 1428 | 1580 | 39.84 | 42.88272181 | -89.16912416 | Metal Loss External
40005937 | 235104.64 | METAL LOSS | 38.26 | 0.25 | 23% | 1.05 | 0.789 | 200 | 1400 | 1547 | 39.84 | 42.88272215 | -89.16912433 | Metal Loss External
40005938 | 235104.89 | METAL LOSS | 38.51 | 0.25 | 8% | 0.6 | 0.607 | 170 | 1425 | 1577 | 39.84 | 42.88272284 | -89.16912469 | Metal Loss External
40005939 | 235104.91 | METAL LOSS | 38.52 | 0.25 | 5% | 0.64 | 0.95 | 128 | 1426 | 1578 | 39.84 | 42.88272287 | -89.16912471 | Metal Loss External
40005940 | 235105.22 | METAL LOSS | 38.83 | 0.25 | 6% | 0.98 | 1.024 | 146 | 1422 | 1574 | 39.84 | 42.88272362 | -89.1691251 | Metal Loss External
40005941 | 235105.59 | METAL LOSS | 39.2 | 0.25 | 7% | 0.62 | 8.023 | 164 | 1425 | 1577 | 39.84 | 42.88272461 | -89.16912562 | Metal Loss External
40005942 | 235106.03 | METAL LOSS | 39.64 | 0.25 | 8% | 0.91 | 0.723 | 21 | 1422 | 1573 | 39.84 | 42.88272571 | -89.1691262 | Metal Loss External
61990 | 235106.22 | WELD | [8 empty] | 18.06 | 42.88273165 | -89.16912931 | Girth Weld
40005943 | 235112.11 | METAL LOSS | 5.88 | 0.25 | 8% | 1.23 | 0.793 | 245 | 1417 | 1568 | 18.06 | 42.8827466 | -89.16913707 | Metal Loss External
10000346 | 235112.25 | LOCATION | 6.02 | [7 empty] | 18.06 | 42.88274709 | -89.16913733 | Casing Begin - 59.67 ft.
10000347 | 235112.96 | LOCATION | 6.74 | [7 empty] | 18.06 | 42.88274825 | -89.16913793 | Spacer
40005944 | 235113.3 | METAL LOSS | 7.07 | 0.25 | 7% | 0.41 | 1.191 | 206 | 1427 | 1580 | 18.06 | 42.88274974 | -89.16913871 | Metal Loss External
62000 | 235124.29 | WELD | [8 empty] | 39.86 | 42.8827833 | -89.16915615 | Girth Weld
62010 | 235164.15 | WELD | [8 empty] | 10.78 | 42.88289072 | -89.16921235 | Girth Weld
10000348 | 235169.71 | LOCATION | 5.57 | [7 empty] | 10.78 | 42.88290448 | -89.16921945 | Spacer
10000349 | 235171.92 | LOCATION | 7.77 | [7 empty] | 10.78 | 42.88291066 | -89.16922264 | Casing End
62020 | 235174.92 | WELD | [8 empty] | 39.81 | 42.88292372 | -89.16922938 | Girth Weld
10000350 | 235190.57 | LOCATION | 15.65 | [7 empty] | 39.81 | 42.88298 | -89.169258 | AGM #55, STA 8561+20
62030 | 235214.73 | WELD | [8 empty] | 21.67 | 42.88302971 | -89.16928811 | Girth Weld
62040 | 235236.4 | WELD | [8 empty] | 39.78 | 42.88307859 | -89.16931772 | Girth Weld
62050 | 235276.18 | WELD | [8 empty] | 39.77 | 42.88317289 | -89.16937484 | Girth Weld
62060 | 235315.94 | WELD | [8 empty] | 39.77 | 42.88326716 | -89.16943194 | Girth Weld
62070 | 235355.71 | WELD | [8 empty] | 39.73 | 42.88336142 | -89.16948904 | Girth Weld
62080 | 235395.44 | WELD | [8 empty] | 39.82 | 42.8834556 | -89.16954609 | Girth Weld
62090 | 235435.26 | WELD | [8 empty] | 39.78 | 42.88354999 | -89.16960326 | Girth Weld
40005945 | 235451.44 | METAL LOSS | 16.18 | 0.25 | 16% | 0.36 | 0.362 | 173 | 1426 | 1578 | 39.78 | 42.88359053 | -89.16962782 | Metal Loss External
62100 | 235475.03 | WELD | [8 empty] | 39.75 | 42.88364428 | -89.16966038 | Girth Weld
40005946 | 235481.21 | METAL LOSS | 6.17 | 0.25 | 5% | 0.92 | 2.009 | 280 | 1424 | 1576 | 39.75 | 42.88365967 | -89.1696697 | Metal Loss External
40005947 | 235481.48 | METAL LOSS | 6.45 | 0.25 | 12% | 0.81 | 0.624 | 265 | 1420 | 1571 | 39.75 | 42.88366036 | -89.16967012 | Metal Loss External
40005948 | 235481.64 | METAL LOSS | 6.61 | 0.25 | 6% | 0.41 | 0.701 | 307 | 1428 | 1580 | 39.75 | 42.88366081 | -89.16967039 | Metal Loss External
40005949 | 235482.92 | METAL LOSS | 7.88 | 0.25 | 7% | 0.9 | 0.76 | 280 | 1423 | 1574 | 39.75 | 42.88366396 | -89.1696723 | Metal Loss External
40005950 | 235483.12 | METAL LOSS | 8.09 | 0.25 | 5% | 0.83 | 1.06 | 304 | 1425 | 1577 | 39.75 | 42.88366447 | -89.16967261 | Metal Loss External
40005951 | 235483.72 | METAL LOSS | 8.69 | 0.25 | 10% | 0.51 | 0.333 | 325 | 1425 | 1577 | 39.75 | 42.88366602 | -89.16967355 | Metal Loss External
40005952 | 235485.2 | METAL LOSS | 10.16 | 0.25 | 12% | 0.5 | 0.599 | 279 | 1425 | 1577 | 39.75 | 42.88366971 | -89.16967578 | Metal Loss External
40005953 | 235488.1 | METAL LOSS | 13.06 | 0.25 | 8% | 1.05 | 0.727 | 274 | 1419 | 1570 | 39.75 | 42.88367692 | -89.16968015 | Metal Loss External
40005954 | 235493.71 | METAL LOSS | 18.68 | 0.25 | 10% | 0.67 | 0.582 | 267 | 1424 | 1575 | 39.75 | 42.88369104 | -89.1696887 | Metal Loss External
40005955 | 235505.22 | METAL LOSS | 30.19 | 0.25 | 8% | 0.44 | 0.652 | 294 | 1427 | 1579 | 39.75 | 42.88371992 | -89.1697062 | Metal Loss External
62110 | 235514.78 | WELD | [8 empty] | 39.76 | 42.8837385 | -89.16971746 | Girth Weld
40005956 | 235515.42 | METAL LOSS | 0.64 | 0.25 | 8% | 1.18 | 1.469 | 135 | 1418 | 1569 | 39.76 | 42.88373998 | -89.16971835 | Metal Loss External
40005957 | 235516.02 | METAL LOSS | 1.24 | 0.25 | 5% | 1.26 | 1.683 | 147 | 1421 | 1572 | 39.76 | 42.88374149 | -89.16971926 | Metal Loss External
62120 | 235554.54 | WELD | [8 empty] | 39.77 | 42.88383275 | -89.16977454 | Girth Weld
62130 | 235594.31 | WELD | [8 empty] | 39.86 | 42.88392702 | -89.16983165 | Girth Weld
62140 | 235634.17 | WELD | [8 empty] | 33.9 | 42.88402153 | -89.1698889 | Girth Weld
62150 | 235668.07 | WELD | [8 empty] | 39.77 | 42.88410108 | -89.16993708 | Girth Weld
62160 | 235707.84 | WELD | [8 empty] | 39.69 | 42.88419535 | -89.16999419 | Girth Weld
40005958 | 235724.24 | METAL LOSS | 16.4 | 0.25 | 6% | 0.5 | 0.692 | 195 | 1427 | 1579 | 39.69 | 42.88423643 | -89.17001907 | Metal Loss External
40005959 | 235726.06 | METAL LOSS | 18.22 | 0.25 | 6% | 0.67 | 0.796 | 219 | 1426 | 1578 | 39.69 | 42.88424097 | -89.17002182 | Metal Loss External
40005960 | 235732.77 | METAL LOSS | 24.93 | 0.25 | 7% | 0.39 | 0.528 | 200 | 1427 | 1580 | 39.69 | 42.88425782 | -89.17003203 | Metal Loss External
40005961 | 235735.85 | METAL LOSS | 28.01 | 0.25 | 7% | 0.84 | 0.804 | 194 | 1423 | 1575 | 39.69 | 42.8842655 | -89.17003668 | Metal Loss External
40005962 | 235736.34 | METAL LOSS | 28.51 | 0.25 | 4% | 0.64 | 2.391 | 200 | 1427 | 1579 | 39.69 | 42.88426675 | -89.17003744 | Metal Loss External
40005963 | 235736.39 | METAL LOSS | 28.56 | 0.25 | 7% | 0.52 | 0.557 | 251 | 1426 | 1579 | 39.69 | 42.88426689 | -89.17003752 | Metal Loss External
40005964 | 235736.97 | METAL LOSS | 29.14 | 0.25 | 6% | 0.43 | 0.712 | 207 | 1427 | 1580 | 39.69 | 42.88426836 | -89.17003841 | Metal Loss External
40005965 | 235739.32 | METAL LOSS | 31.48 | 0.25 | 7% | 0.46 | 0.626 | 210 | 1427 | 1579 | 39.69 | 42.88427423 | -89.17004197 | Metal Loss External
40005966 | 235741.63 | METAL LOSS | 33.8 | 0.25 | 14% | 0.74 | 0.454 | 242 | 1419 | 1570 | 39.69 | 42.88428 | -89.17004547 | Metal Loss External
62170 | 235747.53 | WELD | [8 empty] | 39.8 | 42.88428942 | -89.17005117 | Girth Weld
62180 | 235787.32 | WELD | [8 empty] | 31.32 | 42.88438376 | -89.17010832 | Girth Weld
62190 | 235818.64 | WELD | [8 empty] | 39.79 | 42.88445684 | -89.17015259 | Girth Weld
62200 | 235858.43 | WELD | [8 empty] | 39.7 | 42.88455116 | -89.17020972 | Girth Weld
40005967 | 235862.04 | METAL LOSS | 3.61 | 0.25 | 7% | 0.34 | 0.333 | 235 | 1428 | 1580 | 39.7 | 42.88456018 | -89.17021519 | Metal Loss External
62210 | 235898.12 | WELD | [8 empty] | 21.4 | 42.88464526 | -89.17026672 | Girth Weld
62220 | 235919.52 | WELD | [8 empty] | 39.73 | 42.88469348 | -89.17029593 | Girth Weld
40005968 | 235919.7 | METAL LOSS | 0.18 | 0.25 | 5% | 0.79 | 1.056 | 299 | 1425 | 1577 | 39.73 | 42.88469384 | -89.17029615 | Metal Loss External
62230 | 235959.25 | WELD | [8 empty] | 39.81 | 42.88478765 | -89.17035297 | Girth Weld
40005969 | 235959.94 | METAL LOSS | 0.69 | 0.25 | 13% | 1.41 | 0.402 | 318 | 1404 | 1551 | 39.81 | 42.88478923 | -89.17035393 | Metal Loss External
62240 | 235999.06 | WELD | [8 empty] | 39.79 | 42.88488202 | -89.17041014 | Girth Weld
40005970 | 236026.02 | METAL LOSS | 26.96 | 0.25 | 9% | 1.62 | 0.795 | 111 | 1408 | 1556 | 39.79 | 42.88494945 | -89.17045099 | Metal Loss External
62250 | 236038.85 | WELD | [8 empty] | 39.79 | 42.88497634 | -89.17046728 | Girth Weld
62260 | 236078.64 | WELD | [8 empty] | 39.77 | 42.88507066 | -89.17052441 | Girth Weld
62270 | 236118.41 | WELD | [8 empty] | 39.78 | 42.88516494 | -89.17058152 | Girth Weld
62280 | 236158.18 | WELD | [8 empty] | 19.59 | 42.88525923 | -89.17063864 | Girth Weld
62290 | 236177.78 | WELD | [8 empty] | 39.83 | 42.88530293 | -89.17066511 | Girth Weld
62300 | 236217.61 | WELD | [8 empty] | 39.82 | 42.88539735 | -89.1707223 | Girth Weld
40005971 | 236257.24 | METAL LOSS | 39.63 | 0.25 | 5% | 0.57 | 0.795 | 333 | 1427 | 1579 | 39.82 | 42.88549664 | -89.17078245 | Metal Loss External
62310 | 236257.42 | WELD | [8 empty] | 39.75 | 42.88549174 | -89.17077948 | Girth Weld
40005972 | 236265.08 | METAL LOSS | 7.66 | 0.25 | 21% | 0.58 | 0.427 | 15 | 1420 | 1571 | 39.75 | 42.88551087 | -89.17079107 | Metal Loss External
62320 | 236297.17 | WELD | [8 empty] | 39.71 | 42.88558596 | -89.17083656 | Girth Weld
62330 | 236336.88 | WELD | [8 empty] | 39.72 | 42.88568008 | -89.17089357 | Girth Weld
62340 | 236376.6 | WELD | [8 empty] | 39.82 | 42.88577423 | -89.1709506 | Girth Weld
62350 | 236416.42 | WELD | [8 empty] | 39.68 | 42.88586862 | -89.17100778 | Girth Weld
62360 | 236456.1 | WELD | [8 empty] | 39.83 | 42.88596267 | -89.17106475 | Girth Weld
62370 | 236495.92 | WELD | [8 empty] | 39.88 | 42.88605708 | -89.17112195 | Girth Weld
40005973 | 236523.98 | METAL LOSS | 28.06 | 0.25 | 24% | 0.59 | 0.559 | 283 | 1418 | 1568 | 39.88 | 42.88612736 | -89.17116452 | Metal Loss External
62380 | 236535.8 | WELD | [8 empty] | 39.78 | 42.88615162 | -89.17117922 | Girth Weld
40005974 | 236536.01 | METAL LOSS | 0.22 | 0.25 | 9% | 1.67 | 0.793 | 339 | 1407 | 1556 | 39.78 | 42.88615199 | -89.17117944 | Metal Loss External
62390 | 236575.57 | WELD | [8 empty] | 39.8 | 42.88624592 | -89.17123634 | Girth Weld
40005975 | 236611.83 | METAL LOSS | 36.25 | 0.25 | 19% | 0.48 | 0.36 | 208 | 1423 | 1575 | 39.8 | 42.88633675 | -89.17129136 | Metal Loss External
62400 | 236615.38 | WELD | [8 empty] | 39.78 | 42.88634028 | -89.1712935 | Girth Weld
62410 | 236655.16 | WELD | [8 empty] | 39.77 | 42.88643457 | -89.17135062 | Girth Weld
62420 | 236694.93 | WELD | [8 empty] | 39.76 | 42.88652884 | -89.17140773 | Girth Weld
62430 | 236734.68 | WELD | [8 empty] | 39.81 | 42.88662309 | -89.17146482 | Girth Weld
62440 | 236774.49 | WELD | [8 empty] | 39.71 | 42.88671746 | -89.17152198 | Girth Weld
40005976 | 236809.1 | METAL LOSS | 34.61 | 0.25 | 8% | 1.65 | 0.792 | 48 | 1410 | 1558 | 39.71 | 42.88680405 | -89.17157444 | Metal Loss External
40005977 | 236810.17 | METAL LOSS | 35.68 | 0.25 | 4% | 1.29 | 2.031 | 51 | 1423 | 1574 | 39.71 | 42.88680678 | -89.17157609 | Metal Loss External
40005978 | 236811.55 | METAL LOSS | 37.06 | 0.25 | 14% | 0.81 | 0.605 | 315 | 1418 | 1568 | 39.71 | 42.88681029 | -89.17157822 | Metal Loss External
62450 | 236814.2 | WELD | [8 empty] | 39.71 | 42.88681158 | -89.171579 | Girth Weld
40005979 | 236852.58 | METAL LOSS | 38.38 | 0.25 | 10% | 0.19 | 0.333 | 140 | 1428 | 1581 | 39.71 | 42.88690778 | -89.17163727 | Metal Loss External
62460 | 236853.91 | WELD | [8 empty] | 39.77 | 42.8869057 | -89.17163602 | Girth Weld
62470 | 236893.68 | WELD | [8 empty] | 39.83 | 42.88699997 | -89.17169312 | Girth Weld
40005980 | 236920.97 | METAL LOSS | 27.29 | 0.25 | 7% | 0.53 | 0.54 | 228 | 1426 | 1579 | 39.83 | 42.88706833 | -89.17173453 | Metal Loss External
40005981 | 236925.77 | METAL LOSS | 32.09 | 0.25 | 11% | 0.61 | 0.5 | 264 | 1424 | 1576 | 39.83 | 42.88708036 | -89.17174182 | Metal Loss External
40005982 | 236926.83 | METAL LOSS | 33.16 | 0.25 | 9% | 0.5 | 0.619 | 198 | 1426 | 1578 | 39.83 | 42.88708305 | -89.17174345 | Metal Loss External
40005983 | 236929.37 | METAL LOSS | 35.69 | 0.25 | 4% | 0.6 | 1.148 | 225 | 1427 | 1579 | 39.83 | 42.88708939 | -89.17174729 | Metal Loss External
40005984 | 236930.55 | METAL LOSS | 36.88 | 0.25 | 5% | 0.53 | 0.75 | 255 | 1427 | 1579 | 39.83 | 42.88709238 | -89.1717491 | Metal Loss External
40005985 | 236931.77 | METAL LOSS | 38.09 | 0.25 | 7% | 0.53 | 0.885 | 258 | 1426 | 1578 | 39.83 | 42.88709542 | -89.17175094 | Metal Loss External
62480 | 236933.5 | WELD | [8 empty] | 39.73 | 42.88709438 | -89.17175032 | Girth Weld
62490 | 236973.23 | WELD | [8 empty] | 39.76 | 42.88718856 | -89.17180736 | Girth Weld
40005986 | 236974.86 | METAL LOSS | 1.63 | 0.25 | 7% | 0.61 | 0.662 | 191 | 1426 | 1578 | 39.76 | 42.88719259 | -89.1718098 | Metal Loss External
40005987 | 236975.3 | METAL LOSS | 2.07 | 0.25 | 6% | 0.41 | 0.542 | 206 | 1428 | 1580 | 39.76 | 42.8871937 | -89.17181048 | Metal Loss External
40005988 | 236999.43 | METAL LOSS | 26.2 | 0.25 | 7% | 0.42 | 0.555 | 192 | 1427 | 1580 | 39.76 | 42.88725421 | -89.17184713 | Metal Loss External
40005989 | 237002.11 | METAL LOSS | 28.88 | 0.25 | 11% | 0.45 | 0.721 | 195 | 1426 | 1578 | 39.76 | 42.88726092 | -89.1718512 | Metal Loss External
40005990 | 237002.27 | METAL LOSS | 29.04 | 0.25 | 7% | 0.37 | 0.436 | 189 | 1428 | 1580 | 39.76 | 42.88726133 | -89.17185144 | Metal Loss External
40005991 | 237002.4 | METAL LOSS | 29.17 | 0.25 | 6% | 0.41 | 0.604 | 195 | 1427 | 1580 | 39.76 | 42.88726164 | -89.17185164 | Metal Loss External
40005992 | 237004.54 | METAL LOSS | 31.31 | 0.25 | 7% | 0.5 | 0.745 | 197 | 1427 | 1579 | 39.76 | 42.88726701 | -89.17185489 | Metal Loss External
40005993 | 237006.67 | METAL LOSS | 33.44 | 0.25 | 4% | 0.53 | 1.003 | 170 | 1427 | 1580 | 39.76 | 42.88727234 | -89.17185812 | Metal Loss External
40005994 | 237007.45 | METAL LOSS | 34.22 | 0.25 | 7% | 1 | 0.794 | 170 | 1421 | 1573 | 39.76 | 42.88727425 | -89.17185927 | Metal Loss External
62500 | 237012.99 | WELD | [8 empty] | 39.8 | 42.88728281 | -89.17186446 | Girth Weld
62510 | 237052.79 | WELD | [8 empty] | 24.19 | 42.88737715 | -89.17192161 | Girth Weld
40005995 | 237075.47 | METAL LOSS | 22.68 | 0.25 | 6% | 0.49 | 0.863 | 13 | 1427 | 1579 | 24.19 | 42.88743396 | -89.17195602 | Metal Loss External
40005996 | 237076.33 | METAL LOSS | 23.54 | 0.25 | 17% | 0.57 | 0.654 | 28 | 1422 | 1573 | 24.19 | 42.88743611 | -89.17195733 | Metal Loss External
62520 | 237076.98 | WELD | [8 empty] | 39.89 | 42.88743236 | -89.17195506 | Girth Weld
10000351 | 237096.79 | LOCATION | 22.86 | [7 empty] | 39.89 | 42.88748205 | -89.17198516 | Bend right - 13 deg., 27D
40005997 | 237116.65 | METAL LOSS | 39.68 | 0.25 | 7% | 0.81 | 0.787 | 326 | 1424 | 1575 | 39.89 | 42.88753175 | -89.17201526 | Metal Loss External
62530 | 237116.86 | WELD | [8 empty] | 39.78 | 42.88752693 | -89.17201234 | Girth Weld
62540 | 237156.64 | WELD | [8 empty] | 39.7 | 42.88762123 | -89.17206947 | Girth Weld
62550 | 237196.34 | WELD | [8 empty] | 39.73 | 42.88771533 | -89.17212647 | Girth Weld
62560 | 237236.07 | WELD | [8 empty] | 39.82 | 42.8878095 | -89.17218352 | Girth Weld
62570 | 237275.9 | WELD | [8 empty] | 39.75 | 42.88790392 | -89.17224071 | Girth Weld
62580 | 237315.64 | WELD | [8 empty] | 39.78 | 42.88799814 | -89.17229779 | Girth Weld
62590 | 237355.42 | WELD | [8 empty] | 39.79 | 42.88809243 | -89.17235491 | Girth Weld
62600 | 237395.21 | WELD | [8 empty] | 39.77 | 42.88818675 | -89.17241205 | Girth Weld
62610 | 237434.98 | WELD | [8 empty] | 39.81 | 42.88828102 | -89.17246916 | Girth Weld
62620 | 237474.78 | WELD | [8 empty] | 39.8 | 42.88837539 | -89.17252632 | Girth Weld
62630 | 237514.58 | WELD | [8 empty] | 39.73 | 42.88846973 | -89.17258348 | Girth Weld
62640 | 237554.31 | WELD | [8 empty] | 36.1 | 42.8885639 | -89.17264053 | Girth Weld
40005998 | 237560.51 | METAL LOSS | 6.2 | 0.25 | 9% | 0.12 | 0.333 | 165 | 1429 | 1581 | 36.1 | 42.88857944 | -89.17264994 | Metal Loss External
40005999 | 237566.42 | METAL LOSS | 12.11 | 0.25 | 13% | 0.42 | 0.333 | 171 | 1426 | 1578 | 36.1 | 42.88859421 | -89.17265889 | Metal Loss External
62650 | 237590.41 | WELD | [8 empty] | 39.73 | 42.88864899 | -89.17269207 | Girth Weld
40006000 | 237595.65 | METAL LOSS | 5.24 | 0.25 | 7% | 0.53 | 0.477 | 141 | 1426 | 1578 | 39.73 | 42.88866206 | -89.17269999 | Metal Loss External
40006001 | 237598.95 | METAL LOSS | 8.54 | 0.25 | 11% | 2.02 | 1.235 | 156 | 1397 | 1542 | 39.73 | 42.88867018 | -89.17270491 | Metal Loss External
40006002 | 237604.16 | METAL LOSS | 13.75 | 0.25 | 13% | 0.12 | 0.333 | 275 | 1428 | 1581 | 39.73 | 42.88868344 | -89.17271294 | Metal Loss External
62660 | 237630.14 | WELD | [8 empty] | 39.75 | 42.88874316 | -89.17274912 | Girth Weld
62670 | 237669.89 | WELD | [8 empty] | 39.84 | 42.88883738 | -89.1728062 | Girth Weld
62680 | 237709.73 | WELD | [8 empty] | 39.85 | 42.88893183 | -89.17286341 | Girth Weld
62690 | 237749.58 | WELD | [8 empty] | 39.79 | 42.8890263 | -89.17292064 | Girth Weld
62700 | 237789.37 | WELD | [8 empty] | 39.77 | 42.88912062 | -89.17297778 | Girth Weld
40006003 | 237799.56 | METAL LOSS | 10.19 | 0.25 | 14% | 0.53 | 0.333 | 351 | 1424 | 1576 | 39.77 | 42.88914612 | -89.17299323 | Metal Loss External
40006004 | 237800.22 | METAL LOSS | 10.86 | 0.25 | 18% | 0.37 | 0.333 | 351 | 1425 | 1577 | 39.77 | 42.8891478 | -89.17299425 | Metal Loss External
62710 | 237829.14 | WELD | [8 empty] | 39.76 | 42.88921489 | -89.17303489 | Girth Weld
62720 | 237868.9 | WELD | [8 empty] | 39.79 | 42.88930914 | -89.17309199 | Girth Weld
62730 | 237908.68 | WELD | [8 empty] | 39.84 | 42.88940346 | -89.17314912 | Girth Weld
62740 | 237948.52 | WELD | [8 empty] | 39.75 | 42.8894979 | -89.17320634 | Girth Weld
62750 | 237988.27 | WELD | [8 empty] | 39.86 | 42.88959213 | -89.17326342 | Girth Weld
40006005 | 238000.07 | METAL LOSS | 11.8 | 0.25 | 9% | 0.28 | 0.333 | 250 | 1428 | 1580 | 39.86 | 42.88962167 | -89.17328132 | Metal Loss External
62760 | 238028.13 | WELD | [8 empty] | 39.74 | 42.88968662 | -89.17332066 | Girth Weld
62770 | 238067.87 | WELD | [8 empty] | 39.78 | 42.88978082 | -89.17337773 | Girth Weld
40006006 | 238107.41 | METAL LOSS | 39.54 | 0.25 | 7% | 0.74 | 0.69 | 272 | 1425 | 1576 | 39.78 | 42.88987988 | -89.17343774 | Metal Loss External
62780 | 238107.64 | WELD | [8 empty] | 39.79 | 42.88987511 | -89.17343486 | Girth Weld
40006007 | 238131.45 | METAL LOSS | 23.81 | 0.25 | 15% | 0.31 | 0.333 | 358 | 1427 | 1579 | 39.79 | 42.88993477 | -89.173471 | Metal Loss External
62790 | 238147.43 | WELD | [8 empty] | 39.73 | 42.88996944 | -89.173492 | Girth Weld
62800 | 238187.16 | WELD | [8 empty] | 39.83 | 42.89006361 | -89.17354905 | Girth Weld
62810 | 238226.99 | WELD | [8 empty] | 39.73 | 42.89015803 | -89.17360624 | Girth Weld
62820 | 238266.72 | WELD | [8 empty] | 26.87 | 42.8902522 | -89.17366329 | Girth Weld
62830 | 238293.58 | WELD | [8 empty] | 39.75 | 42.89031413 | -89.17370081 | Girth Weld
40006008 | 238299.62 | METAL LOSS | 6.03 | 0.25 | 9% | 0.26 | 0.333 | 238 | 1428 | 1580 | 39.75 | 42.89032922 | -89.17370995 | Metal Loss External
62840 | 238333.33 | WELD | [8 empty] | 39.76 | 42.89040835 | -89.17375789 | Girth Weld
40006009 | 238366.6 | METAL LOSS | 33.26 | 0.25 | 8% | 0.51 | 0.541 | 62 | 1426 | 1579 | 39.76 | 42.89049169 | -89.17380838 | Metal Loss External
40006010 | 238367.74 | METAL LOSS | 34.41 | 0.25 | 6% | 0.84 | 0.792 | 98 | 1424 | 1576 | 39.76 | 42.89049452 | -89.1738101 | Metal Loss External
62850 | 238373.09 | WELD | [8 empty] | 39.76 | 42.89050259 | -89.17381499 | Girth Weld
62860 | 238412.85 | WELD | [8 empty] | 39.78 | 42.89059684 | -89.17387208 | Girth Weld
62870 | 238452.63 | WELD | [8 empty] | 39.75 | 42.89069113 | -89.1739292 | Girth Weld
62880 | 238492.37 | WELD | [8 empty] | 39.74 | 42.89078535 | -89.17398628 | Girth Weld
62890 | 238532.11 | WELD | [8 empty] | 39.77 | 42.89087955 | -89.17404335 | Girth Weld
40006011 | 238532.31 | METAL LOSS | 0.19 | 0.25 | 6% | 1.58 | 2.046 | 100 | 1417 | 1567 | 39.77 | 42.89087987 | -89.17404354 | Metal Loss External
40006012 | 238536.95 | METAL LOSS | 4.84 | 0.25 | 10% | 0.7 | 0.407 | 82 | 1423 | 1574 | 39.77 | 42.89089161 | -89.17405066 | Metal Loss External
62900 | 238571.88 | WELD | [8 empty] | 39.16 | 42.89097381 | -89.17410046 | Girth Weld
62910 | 238611.04 | WELD | [8 empty] | 39.82 | 42.89106656 | -89.17415664 | Girth Weld
14000033 | 238629.75 | DENT | 18.71 | 0.25 | 0.18 | 7.54 |  | 195 |  |  | 39.82 | 42.89111269 | -89.17418459 | Dent - 0.18 inch TDW Correlated Deformation
40006013 | 238630.99 | METAL LOSS | 19.95 | 0.25 | 8% | 1.71 | 1.665 | 246 | 1410 | 1559 | 39.82 | 42.89111639 | -89.17418683 | Metal Loss External
62920 | 238650.86 | WELD | [8 empty] | 39.78 | 42.89116095 | -89.17421383 | Girth Weld
62930 | 238690.64 | WELD | [8 empty] | 39.77 | 42.89125525 | -89.17427096 | Girth Weld
62940 | 238730.4 | WELD | [8 empty] | 39.74 | 42.89134952 | -89.17432807 | Girth Weld
40006014 | 238769.94 | METAL LOSS | 39.54 | 0.25 | 13% | 1.72 | 0.818 | 296 | 1395 | 1540 | 39.74 | 42.89144847 | -89.17438801 | Metal Loss External
62950 | 238770.14 | WELD | [8 empty] | 39.71 | 42.89144372 | -89.17438514 | Girth Weld
40006015 | 238784.97 | METAL LOSS | 14.83 | 0.25 | 9% | 0.31 | 0.333 | 280 | 1428 | 1580 | 39.71 | 42.89148087 | -89.17440764 | Metal Loss External
62960 | 238809.85 | WELD | [8 empty] | 19.07 | 42.89153785 | -89.17444216 | Girth Weld
62970 | 238828.93 | WELD | [8 empty] | 19.75 | 42.89158024 | -89.17446784 | Girth Weld
40006016 | 238838.07 | METAL LOSS | 9.14 | 0.25 | 10% | 0.12 | 0.333 | 260 | 1429 | 1581 | 19.75 | 42.89160315 | -89.17448172 | Metal Loss External
62980 | 238848.68 | WELD | [8 empty] | 39.81 | 42.89162432 | -89.17449455 | Girth Weld
40006017 | 238888.26 | METAL LOSS | 39.58 | 0.25 | 5% | 0.95 | 1.303 | 76 | 1424 | 1576 | 39.81 | 42.89172346 | -89.1745546 | Metal Loss External
62990 | 238888.49 | WELD | [8 empty] | 37.72 | 42.89171869 | -89.17455172 | Girth Weld
63000 | 238926.2 | WELD | [8 empty] | 39.75 | 42.89180782 | -89.17460571 | Girth Weld
40006018 | 238958.2 | METAL LOSS | 32 | 0.25 | 11% | 0.67 | 0.333 | 19 | 1423 | 1574 | 39.75 | 42.89188797 | -89.17465427 | Metal Loss External
63010 | 238965.95 | WELD | [8 empty] | 39.74 | 42.89190204 | -89.17466279 | Girth Weld
63020 | 239005.69 | WELD | [8 empty] | 39.7 | 42.89199623 | -89.17471986 | Girth Weld
40006019 | 239029.54 | METAL LOSS | 23.85 | 0.25 | 29% | 0.99 | 1.004 | 273 | 1394 | 1539 | 39.7 | 42.89205592 | -89.17475602 | Metal Loss External
40006020 | 239034.8 | METAL LOSS | 29.11 | 0.25 | 16% | 0.67 | 0.511 | 270 | 1420 | 1571 | 39.7 | 42.89206914 | -89.17476403 | Metal Loss External
40006021 | 239037.33 | METAL LOSS | 31.64 | 0.25 | 13% | 0.66 | 0.609 | 286 | 1422 | 1573 | 39.7 | 42.89207549 | -89.17476787 | Metal Loss External
63030 | 239045.39 | WELD | [8 empty] | 39.77 | 42.89209033 | -89.17477686 | Girth Weld
63040 | 239085.16 | WELD | [8 empty] | 39.81 | 42.8921846 | -89.17483398 | Girth Weld
40006022 | 239086.21 | METAL LOSS | 1.06 | 0.25 | 10% | 2.06 | 4.043 | 318 | 1399 | 1544 | 39.81 | 42.89218703 | -89.17483545 | Metal Loss External
63050 | 239124.96 | WELD | [8 empty] | 39.8 | 42.89227897 | -89.17489115 | Girth Weld
63060 | 239164.76 | WELD | [8 empty] | 35.16 | 42.89237331 | -89.1749483 | Girth Weld
40006023 | 239170.63 | METAL LOSS | 5.87 | 0.25 | 10% | 0.37 | 0.333 | 296 | 1427 | 1579 | 35.16 | 42.892388 | -89.1749572 | Metal Loss External
63070 | 239199.92 | WELD | [8 empty] | 39.84 | 42.89245604 | -89.17499842 | Girth Weld
63080 | 239239.77 | WELD | [8 empty] | 39.72 | 42.8925505 | -89.17505565 | Girth Weld
63090 | 239279.49 | WELD | [8 empty] | 39.73 | 42.89264464 | -89.17511268 | Girth Weld
63100 | 239319.21 | WELD | [8 empty] | 39.78 | 42.89273881 | -89.17516974 | Girth Weld
40006024 | 239320.65 | METAL LOSS | 1.44 | 0.25 | 6% | 1.23 | 1.012 | 151 | 1420 | 1571 | 39.78 | 42.89274229 | -89.17517184 | Metal Loss External
40006025 | 239320.84 | METAL LOSS | 1.63 | 0.25 | 5% | 0.6 | 1.071 | 166 | 1427 | 1579 | 39.78 | 42.89274283 | -89.17517217 | Metal Loss External
40006026 | 239323.46 | METAL LOSS | 4.24 | 0.25 | 9% | 0.45 | 0.409 | 124 | 1427 | 1579 | 39.78 | 42.8927494 | -89.17517615 | Metal Loss External
40006027 | 239324.9 | METAL LOSS | 5.68 | 0.25 | 9% | 0.48 | 0.449 | 143 | 1426 | 1578 | 39.78 | 42.89275301 | -89.17517834 | Metal Loss External
40006028 | 239357.04 | METAL LOSS | 37.83 | 0.25 | 4% | 0.51 | 1.311 | 154 | 1428 | 1580 | 39.78 | 42.8928336 | -89.17522716 | Metal Loss External
63110 | 239358.99 | WELD | [8 empty] | 39.74 | 42.89283311 | -89.17522686 | Girth Weld
63120 | 239398.73 | WELD | [8 empty] | 39.78 | 42.8929273 | -89.17528393 | Girth Weld
14000034 | 239406.59 | DENT | 7.86 | 0.25 | 0.17 | 8.01 |  | 35 |  |  | 39.78 | 42.89294617 | -89.17529536 | Dent - 0.17 inch TDW Correlated Deformation
63130 | 239438.51 | WELD | [8 empty] | 39.76 | 42.8930216 | -89.17534106 | Girth Weld
63140 | 239478.27 | WELD | [8 empty] | 39.79 | 42.89311584 | -89.17539815 | Girth Weld
40006029 | 239486.51 | METAL LOSS | 8.24 | 0.25 | 11% | 0.24 | 0.333 | 288 | 1428 | 1580 | 39.79 | 42.89313649 | -89.17541066 | Metal Loss External
40006030 | 239502.2 | METAL LOSS | 23.93 | 0.25 | 14% | 0.32 | 0.333 | 298 | 1427 | 1579 | 39.79 | 42.89317582 | -89.17543449 | Metal Loss External
63150 | 239518.05 | WELD | [8 empty] | 39.75 | 42.89321016 | -89.1754553 | Girth Weld
63160 | 239557.8 | WELD | [8 empty] | 39.77 | 42.89330438 | -89.17551238 | Girth Weld
63170 | 239597.57 | WELD | [8 empty] | 39.75 | 42.89339865 | -89.17556949 | Girth Weld
63180 | 239637.32 | WELD | [8 empty] | 39.74 | 42.89349287 | -89.17562657 | Girth Weld
63190 | 239677.06 | WELD | [8 empty] | 39.78 | 42.89358707 | -89.17568364 | Girth Weld
63200 | 239716.84 | WELD | [8 empty] | 38.94 | 42.89368137 | -89.17574077 | Girth Weld
40006031 | 239723.41 | METAL LOSS | 6.57 | 0.25 | 9% | 2.32 | 1.052 | 179 | 1399 | 1544 | 38.94 | 42.89369761 | -89.17575061 | Metal Loss External
63210 | 239755.78 | WELD | [8 empty] | 39.84 | 42.89377358 | -89.17579663 | Girth Weld
40006032 | 239761.17 | METAL LOSS | 5.39 | 0.25 | 13% | 0.12 | 0.333 | 243 | 1428 | 1581 | 39.84 | 42.89378708 | -89.17580481 | Metal Loss External
40006033 | 239765.51 | METAL LOSS | 9.73 | 0.25 | 9% | 0.51 | 0.333 | 252 | 1426 | 1578 | 39.84 | 42.89379791 | -89.17581138 | Metal Loss External
63220 | 239795.62 | WELD | [8 empty] | 39.79 | 42.89386802 | -89.17585385 | Girth Weld
63230 | 239835.41 | WELD | [8 empty] | 39.81 | 42.89396234 | -89.175911 | Girth Weld
63240 | 239875.21 | WELD | [8 empty] | 39.84 | 42.89405671 | -89.17596817 | Girth Weld
63250 | 239915.05 | WELD | [8 empty] | 39.81 | 42.89415115 | -89.17602538 | Girth Weld
40006034 | 239946.21 | METAL LOSS | 31.16 | 0.25 | 7% | 1.18 | 2.719 | 96 | 1420 | 1571 | 39.81 | 42.89422915 | -89.17607264 | Metal Loss External
40006035 | 239946.42 | METAL LOSS | 31.37 | 0.25 | 11% | 0.73 | 0.642 | 111 | 1422 | 1573 | 39.81 | 42.89422973 | -89.17607299 | Metal Loss External
40006036 | 239946.63 | METAL LOSS | 31.58 | 0.25 | 13% | 1.2 | 2.319 | 102 | 1410 | 1559 | 39.81 | 42.89423019 | -89.17607327 | Metal Loss External
63260 | 239954.86 | WELD | [8 empty] | 39.78 | 42.89424552 | -89.17608256 | Girth Weld
63270 | 239994.63 | WELD | [8 empty] | 39.75 | 42.89433981 | -89.17613968 | Girth Weld
40006037 | 240012.24 | METAL LOSS | 17.6 | 0.25 | 6% | 0.66 | 0.607 | 115 | 1426 | 1578 | 39.75 | 42.89438388 | -89.17616638 | Metal Loss External
40006038 | 240012.55 | METAL LOSS | 17.91 | 0.25 | 11% | 1.64 | 3.302 | 82 | 1404 | 1551 | 39.75 | 42.89438455 | -89.17616679 | Metal Loss External
40006039 | 240012.63 | METAL LOSS | 18 | 0.25 | 7% | 0.55 | 0.465 | 229 | 1426 | 1578 | 39.75 | 42.89438488 | -89.17616699 | Metal Loss External
40006040 | 240012.79 | METAL LOSS | 18.16 | 0.25 | 8% | 1.5 | 1.937 | 67 | 1413 | 1562 | 39.75 | 42.89438518 | -89.17616717 | Metal Loss External
40006041 | 240013.53 | METAL LOSS | 18.89 | 0.25 | 10% | 0.56 | 0.422 | 262 | 1425 | 1577 | 39.75 | 42.89438712 | -89.17616835 | Metal Loss External
40006042 | 240013.67 | METAL LOSS | 19.04 | 0.25 | 12% | 0.53 | 0.759 | 226 | 1425 | 1576 | 39.75 | 42.89438749 | -89.17616857 | Metal Loss External
40006043 | 240032.04 | METAL LOSS | 37.4 | 0.25 | 11% | 0.87 | 0.66 | 144 | 1420 | 1571 | 39.75 | 42.89443349 | -89.17619644 | Metal Loss External
40006044 | 240033.34 | METAL LOSS | 38.71 | 0.25 | 7% | 0.43 | 0.484 | 258 | 1427 | 1579 | 39.75 | 42.89443681 | -89.17619845 | Metal Loss External
63280 | 240034.38 | WELD | [8 empty] | 39.17 | 42.89443403 | -89.17619677 | Girth Weld
40006045 | 240041.07 | METAL LOSS | 6.69 | 0.25 | 9% | 0.56 | 0.557 | 276 | 1425 | 1577 | 39.17 | 42.89445074 | -89.17620689 | Metal Loss External
63290 | 240073.55 | WELD | [8 empty] | 39.76 | 42.8945268 | -89.17625297 | Girth Weld
63300 | 240113.31 | WELD | [8 empty] | 39.85 | 42.89462104 | -89.17631007 | Girth Weld
63310 | 240153.15 | WELD | [8 empty] | 39.8 | 42.89471551 | -89.1763673 | Girth Weld
63320 | 240192.95 | WELD | [8 empty] | 37.23 | 42.89480985 | -89.17642446 | Girth Weld
40006046 | 240207.6 | METAL LOSS | 14.65 | 0.25 | 6% | 0.74 | 0.749 | 73 | 1425 | 1577 | 37.23 | 42.89484651 | -89.17644667 | Metal Loss External
40006047 | 240207.68 | METAL LOSS | 14.73 | 0.25 | 6% | 0.8 | 0.846 | 97 | 1424 | 1576 | 37.23 | 42.8948467 | -89.17644679 | Metal Loss External
40006048 | 240208.11 | METAL LOSS | 15.16 | 0.25 | 7% | 0.56 | 0.875 | 118 | 1426 | 1578 | 37.23 | 42.89484781 | -89.17644746 | Metal Loss External
40006049 | 240208.41 | METAL LOSS | 15.46 | 0.25 | 5% | 2.79 | 3.752 | 97 | 1407 | 1554 | 37.23 | 42.89484831 | -89.17644776 | Metal Loss External
63330 | 240230.17 | WELD | [8 empty] | 39.75 | 42.89489774 | -89.17647771 | Girth Weld
40006050 | 240266.37 | METAL LOSS | 36.2 | 0.25 | 15% | 0.27 | 0.371 | 219 | 1427 | 1580 | 39.75 | 42.89498846 | -89.17653267 | Metal Loss External
40006051 | 240268.61 | METAL LOSS | 38.43 | 0.25 | 14% | 0.23 | 0.333 | 216 | 1428 | 1580 | 39.75 | 42.89499408 | -89.17653607 | Metal Loss External
63340 | 240269.92 | WELD | [8 empty] | 39.81 | 42.89499196 | -89.17653479 | Girth Weld
40006052 | 240307.46 | METAL LOSS | 37.54 | 0.25 | 7% | 0.94 | 0.711 | 8 | 1422 | 1573 | 39.81 | 42.89508598 | -89.17659175 | Metal Loss External
63350 | 240309.73 | WELD | [8 empty] | 39.81 | 42.89508633 | -89.17659197 | Girth Weld
40006053 | 240313.64 | METAL LOSS | 3.92 | 0.25 | 6% | 0.36 | 0.358 | 323 | 1428 | 1580 | 39.81 | 42.89509611 | -89.17659789 | Metal Loss External
63360 | 240349.54 | WELD | [8 empty] | 39.79 | 42.8951807 | -89.17664914 | Girth Weld
40006054 | 240382.5 | METAL LOSS | 32.97 | 0.25 | 8% | 0.64 | 0.911 | 287 | 1425 | 1577 | 39.79 | 42.89526329 | -89.17669917 | Metal Loss External
63370 | 240389.32 | WELD | [8 empty] | 39.79 | 42.89527502 | -89.17670628 | Girth Weld
63380 | 240429.11 | WELD | [8 empty] | 39.77 | 42.89536934 | -89.17676343 | Girth Weld
40006055 | 240467.51 | METAL LOSS | 38.4 | 0.25 | 5% | 1.38 | 1.973 | 148 | 1421 | 1572 | 39.77 | 42.89546547 | -89.17682167 | Metal Loss External
40006056 | 240467.58 | METAL LOSS | 38.47 | 0.25 | 13% | 0.49 | 0.583 | 250 | 1425 | 1577 | 39.77 | 42.89546574 | -89.17682183 | Metal Loss External
40006057 | 240467.92 | METAL LOSS | 38.81 | 0.25 | 7% | 0.94 | 1.48 | 126 | 1423 | 1574 | 39.77 | 42.89546655 | -89.17682232 | Metal Loss External
63390 | 240468.88 | WELD | [8 empty] | 39.8 | 42.89546361 | -89.17682054 | Girth Weld
63400 | 240508.68 | WELD | [8 empty] | 39.79 | 42.89555795 | -89.1768777 | Girth Weld
40006058 | 240516.9 | METAL LOSS | 8.23 | 0.25 | 6% | 0.61 | 0.604 | 127 | 1426 | 1578 | 39.79 | 42.89557851 | -89.17689016 | Metal Loss External
40006059 | 240523.02 | METAL LOSS | 14.34 | 0.25 | 10% | 1.17 | 0.654 | 47 | 1415 | 1565 | 39.79 | 42.89559378 | -89.17689941 | Metal Loss External
40006060 | 240533.66 | METAL LOSS | 24.98 | 0.25 | 8% | 0.24 | 0.333 | 203 | 1428 | 1580 | 39.79 | 42.89562056 | -89.17691563 | Metal Loss External
63410 | 240548.46 | WELD | [8 empty] | 39.81 | 42.89565227 | -89.17693484 | Girth Weld
63420 | 240588.27 | WELD | [8 empty] | 29.66 | 42.89574664 | -89.17699202 | Girth Weld
40006061 | 240599.2 | METAL LOSS | 10.93 | 0.25 | 13% | 0.88 | 0.333 | 97 | 1417 | 1568 | 29.66 | 42.89577395 | -89.17700856 | Metal Loss External
40006062 | 240599.47 | METAL LOSS | 11.2 | 0.25 | 16% | 1.75 | 0.339 | 97 | 1389 | 1532 | 29.66 | 42.89577453 | -89.17700892 | Metal Loss External
63430 | 240617.93 | WELD | [8 empty] | 39.83 | 42.89581556 | -89.17703377 | Girth Weld
63440 | 240657.76 | WELD | [8 empty] | 39.8 | 42.89590998 | -89.17709098 | Girth Weld
40006063 | 240657.95 | METAL LOSS | 0.19 | 0.25 | 5% | 1.47 | 1.676 | 345 | 1419 | 1570 | 39.8 | 42.8959103 | -89.17709118 | Metal Loss External
40006064 | 240685.56 | METAL LOSS | 27.81 | 0.25 | 7% | 0.65 | 0.623 | 82 | 1425 | 1577 | 39.8 | 42.89597963 | -89.17713318 | Metal Loss External
40006065 | 240686.64 | METAL LOSS | 28.88 | 0.25 | 15% | 0.92 | 0.432 | 58 | 1414 | 1564 | 39.8 | 42.89598229 | -89.17713479 | Metal Loss External
63450 | 240697.55 | WELD | [8 empty] | 39.8 | 42.89600433 | -89.17714814 | Girth Weld
63460 | 240737.35 | WELD | [8 empty] | 39.79 | 42.89609867 | -89.1772053 | Girth Weld
63470 | 240777.14 | WELD | [8 empty] | 39.64 | 42.89619299 | -89.17726245 | Girth Weld
63480 | 240816.78 | WELD | [8 empty] | 39.86 | 42.89628695 | -89.17731937 | Girth Weld
63490 | 240856.65 | WELD | [8 empty] | 39.8 | 42.89638146 | -89.17737663 | Girth Weld
63500 | 240896.44 | WELD | [8 empty] | 39.78 | 42.8964758 | -89.17743379 | Girth Weld
63510 | 240936.22 | WELD | [8 empty] | 39.83 | 42.8965701 | -89.17749092 | Girth Weld
63520 | 240976.05 | WELD | [8 empty] | 30.14 | 42.89666451 | -89.17754813 | Girth Weld
63530 | 241006.19 | WELD | [8 empty] | 39.73 | 42.89673464 | -89.17759061 | Girth Weld
63540 | 241045.91 | WELD | [8 empty] | 39.74 | 42.89682881 | -89.17764767 | Girth Weld
63550 | 241085.65 | WELD | [8 empty] | 39.82 | 42.89692301 | -89.17770474 | Girth Weld
63560 | 241125.47 | WELD | [8 empty] | 39.78 | 42.8970174 | -89.17776193 | Girth Weld
63570 | 241165.25 | WELD | [8 empty] | 39.8 | 42.89711169 | -89.17781906 | Girth Weld
63580 | 241205.04 | WELD | [8 empty] | 39.74 | 42.89720603 | -89.17787622 | Girth Weld
40006066 | 241220.99 | METAL LOSS | 15.95 | 0.25 | 8% | 0.83 | 0.652 | 98 | 1422 | 1574 | 39.74 | 42.89724594 | -89.1779004 | Metal Loss External
40006067 | 241222.61 | METAL LOSS | 17.57 | 0.25 | 8% | 0.48 | 0.583 | 104 | 1427 | 1579 | 39.74 | 42.89725003 | -89.17790287 | Metal Loss External
40006068 | 241235.21 | METAL LOSS | 30.16 | 0.25 | 8% | 0.54 | 0.647 | 98 | 1426 | 1578 | 39.74 | 42.8972816 | -89.177922 | Metal Loss External
40006069 | 241235.44 | METAL LOSS | 30.4 | 0.25 | 9% | 0.77 | 0.575 | 95 | 1423 | 1574 | 39.74 | 42.89728217 | -89.17792235 | Metal Loss External
40006070 | 241236.12 | METAL LOSS | 31.08 | 0.25 | 8% | 0.56 | 0.6 | 95 | 1426 | 1578 | 39.74 | 42.89728388 | -89.17792339 | Metal Loss External
63590 | 241244.78 | WELD | [8 empty] | 39.77 | 42.89730023 | -89.17793329 | Girth Weld
40006071 | 241270.3 | METAL LOSS | 25.52 | 0.25 | 19% | 2.48 | 0.398 | 13 | 1358 | 1491 | 39.77 | 42.89736396 | -89.1779719 | Metal Loss External
40006072 | 241273.92 | METAL LOSS | 29.14 | 0.25 | 25% | 8.02 | 0.472 | 12 | 1071 | 1325 | 39.77 | 42.89737244 | -89.17797704 | Metal Loss External
63600 | 241284.55 | WELD | [8 empty] | 39.8 | 42.8973945 | -89.1779904 | Girth Weld
40006073 | 241319.35 | METAL LOSS | 34.8 | 0.25 | 10% | 0.93 | 0.824 | 248 | 1419 | 1570 | 39.8 | 42.89748165 | -89.17804321 | Metal Loss External
40006074 | 241323.7 | METAL LOSS | 39.16 | 0.25 | 3% | 0.76 | 1.614 | 84 | 1427 | 1579 | 39.8 | 42.89749258 | -89.17804983 | Metal Loss External
63610 | 241324.34 | WELD | [8 empty] | 39.86 | 42.89748884 | -89.17804757 | Girth Weld
63620 | 241364.2 | WELD | [8 empty] | 39.83 | 42.89758333 | -89.17810482 | Girth Weld
63630 | 241404.03 | WELD | [8 empty] | 39.81 | 42.89767775 | -89.17816202 | Girth Weld
63640 | 241443.83 | WELD | [8 empty] | 39.74 | 42.89777211 | -89.1782192 | Girth Weld
40006075 | 241466.78 | METAL LOSS | 22.95 | 0.25 | 10% | 0.7 | 0.482 | 192 | 1423 | 1574 | 39.74 | 42.89782957 | -89.17825401 | Metal Loss External
63650 | 241483.57 | WELD | [8 empty] | 21.3 | 42.89786631 | -89.17827627 | Girth Weld
63660 | 241504.87 | WELD | [8 empty] | 39.8 | 42.89791428 | -89.17830533 | Girth Weld
63670 | 241544.67 | WELD | [8 empty] | 39.83 | 42.89800863 | -89.1783625 | Girth Weld
63680 | 241584.5 | WELD | [8 empty] | 39.79 | 42.89810305 | -89.1784197 | Girth Weld
63690 | 241624.29 | WELD | [8 empty] | 37.6 | 42.89819737 | -89.17847685 | Girth Weld
63700 | 241661.89 | WELD | [8 empty] | 39.81 | 42.8982862 | -89.17853067 | Girth Weld
63710 | 241701.69 | WELD | [8 empty] | 39.74 | 42.89838057 | -89.17858785 | Girth Weld
40006076 | 241701.88 | METAL LOSS | 0.19 | 0.25 | 6% | 1.34 | 1.349 | 59 | 1419 | 1569 | 39.74 | 42.89838091 | -89.17858805 | Metal Loss External
40006077 | 241708.02 | METAL LOSS | 6.32 | 0.25 | 4% | 0.59 | 1.428 | 45 | 1427 | 1579 | 39.74 | 42.89839636 | -89.17859742 | Metal Loss External
63720 | 241741.43 | WELD | [8 empty] | 39.83 | 42.89847477 | -89.17864493 | Girth Weld
40006078 | 241757.58 | METAL LOSS | 16.15 | 0.25 | 25% | 2.56 | 0.372 | 28 | 1329 | 1452 | 39.83 | 42.89851498 | -89.17866929 | Metal Loss External
40006079 | 241770.09 | METAL LOSS | 28.66 | 0.25 | 10% | 0.42 | 0.333 | 28 | 1427 | 1579 | 39.83 | 42.89854658 | -89.17868843 | Metal Loss External
63730 | 241781.26 | WELD | [8 empty] | 39.86 | 42.89856919 | -89.17870213 | Girth Weld
63740 | 241821.12 | WELD | [8 empty] | 39.82 | 42.89866369 | -89.17875939 | Girth Weld
63750 | 241860.94 | WELD | [8 empty] | 39.81 | 42.8987581 | -89.17881659 | Girth Weld
63760 | 241900.75 | WELD | [8 empty] | 40.04 | 42.89885247 | -89.17887377 | Girth Weld
10000352 | 241909.73 | LOCATION | 18.91 | [7 empty] | 40.04 | 42.89887645 | -89.17888143 | Bend right - 35 deg., 32D
63770 | 241940.79 | WELD | [8 empty] | 39.83 | 42.89895352 | -89.17890606 | Girth Weld
63780 | 241980.62 | WELD | [8 empty] | 39.79 | 42.89905399 | -89.17893817 | Girth Weld
63790 | 242020.41 | WELD | [8 empty] | 12.36 | 42.89915436 | -89.17897024 | Girth Weld
63800 | 242032.77 | WELD | [8 empty] | 39.76 | 42.89918179 | -89.17897795 | Girth Weld
63810 | 242072.52 | WELD | [8 empty] | 39.76 | 42.89928209 | -89.17901 | Girth Weld
63820 | 242112.28 | WELD | [8 empty] | 39.8 | 42.89938238 | -89.17904205 | Girth Weld
63830 | 242152.08 | WELD | [8 empty] | 39.83 | 42.89948278 | -89.17907413 | Girth Weld
63840 | 242191.91 | WELD | [8 empty] | 39.75 | 42.89958326 | -89.17910624 | Girth Weld
63850 | 242231.65 | WELD | [8 empty] | 39.7 | 42.89968354 | -89.17913829 | Girth Weld
63860 | 242271.35 | WELD | [8 empty] | 39.73 | 42.89978368 | -89.17917029 | Girth Weld
63870 | 242311.08 | WELD | [8 empty] | 39.79 | 42.89988391 | -89.17920231 | Girth Weld
63880 | 242350.87 | WELD | [8 empty] | 39.79 | 42.89998429 | -89.17923439 | Girth Weld
63890 | 242390.66 | WELD | [8 empty] | 37.96 | 42.90008468 | -89.17926647 | Girth Weld
63900 | 242428.62 | WELD | [8 empty] | 39.79 | 42.90018021 | -89.17929693 | Girth Weld
63910 | 242468.41 | WELD | [8 empty] | 39.81 | 42.90028059 | -89.17932901 | Girth Weld
63920 | 242508.22 | WELD | [8 empty] | 39.78 | 42.90038103 | -89.17936111 | Girth Weld
40006080 | 242516.52 | METAL LOSS | 8.3 | 0.25 | 16% | 0.44 | 0.333 | 150 | 1425 | 1577 | 39.78 | 42.90040316 | -89.17936818 | Metal Loss External
63930 | 242548 | WELD | [8 empty] | 39.78 | 42.90048139 | -89.17939318 | Girth Weld
63940 | 242587.78 | WELD | [8 empty] | 39.81 | 42.90058176 | -89.17942525 | Girth Weld
40006081 | 242627.13 | METAL LOSS | 39.36 | 0.25 | 7% | 0.4 | 0.348 | 340 | 1427 | 1580 | 39.81 | 42.90068682 | -89.17945883 | Metal Loss External
63950 | 242627.58 | WELD | [8 empty] | 39.78 | 42.9006822 | -89.17945735 | Girth Weld
40006082 | 242664.69 | METAL LOSS | 37.1 | 0.25 | 10% | 0.9 | 0.711 | 165 | 1420 | 1571 | 39.78 | 42.9007812 | -89.17948899 | Metal Loss External
63960 | 242667.36 | WELD | [8 empty] | 39.76 | 42.90078257 | -89.17948943 | Girth Weld
63970 | 242707.12 | WELD | [8 empty] | 39.8 | 42.90088288 | -89.17952148 | Girth Weld
63980 | 242746.92 | WELD | [8 empty] | 39.76 | 42.9009833 | -89.17955357 | Girth Weld
63990 | 242786.68 | WELD | [8 empty] | 39.81 | 42.90108362 | -89.17958563 | Girth Weld
64000 | 242826.49 | WELD | [8 empty] | 39.88 | 42.90118406 | -89.17961772 | Girth Weld
64010 | 242866.36 | WELD | [8 empty] | 22.01 | 42.90128469 | -89.17964988 | Girth Weld
64020 | 242888.37 | WELD | [8 empty] | 39.82 | 42.90133777 | -89.17966624 | Girth Weld
10000353 | 242899.88 | LOCATION | 22.72 | [7 empty] | 39.82 | 42.9013685 | -89.17967606 | Bend down - 11 deg., 117D
64030 | 242928.19 | WELD | [8 empty] | 39.83 | 42.90143824 | -89.17969835 | Girth Weld
64040 | 242968.01 | WELD | [8 empty] | 39.83 | 42.90153874 | -89.17973047 | Girth Weld
40006083 | 242980.49 | METAL LOSS | 12.47 | 0.25 | 9% | 0.59 | 1.487 | 135 | 1425 | 1577 | 39.83 | 42.90157199 | -89.1797411 | Metal Loss External
40006084 | 242980.83 | METAL LOSS | 12.82 | 0.25 | 27% | 0.77 | 0.535 | 141 | 1408 | 1556 | 39.83 | 42.90157289 | -89.17974138 | Metal Loss External
40006085 | 242980.97 | METAL LOSS | 12.95 | 0.25 | 10% | 0.46 | 0.333 | 141 | 1426 | 1578 | 39.83 | 42.90157329 | -89.17974151 | Metal Loss External
40006086 | 242999.23 | METAL LOSS | 31.22 | 0.25 | 19% | 1.62 | 0.501 | 51 | 1383 | 1525 | 39.83 | 42.90162193 | -89.17975706 | Metal Loss External
64050 | 243007.84 | WELD | [8 empty] | 39.84 | 42.90163924 | -89.17976259 | Girth Weld
40006087 | 243031.36 | METAL LOSS | 23.52 | 0.25 | 11% | 0.47 | 0.333 | 11 | 1426 | 1578 | 39.84 | 42.901702 | -89.17978265 | Metal Loss External
64060 | 243047.68 | WELD | [8 empty] | 39.78 | 42.90173977 | -89.17979472 | Girth Weld
10000354 | 243054.51 | LOCATION | 12.74 | [7 empty] | 39.78 | 42.90175802 | -89.17980055 | Bend down - 11 deg., 59D
40006088 | 243073.2 | METAL LOSS | 25.52 | 0.25 | 5% | 0.42 | 0.57 | 134 | 1428 | 1580 | 39.78 | 42.90180789 | -89.17981649 | Metal Loss External
40006089 | 243076.95 | METAL LOSS | 29.27 | 0.25 | 5% | 0.59 | 0.796 | 116 | 1427 | 1579 | 39.78 | 42.90181788 | -89.17981968 | Metal Loss External
40006090 | 243077.05 | METAL LOSS | 29.37 | 0.25 | 5% | 0.45 | 0.711 | 80 | 1427 | 1580 | 39.78 | 42.90181816 | -89.17981977 | Metal Loss External
64070 | 243087.45 | WELD | [8 empty] | 39.85 | 42.90184014 | -89.17982679 | Girth Weld
10000355 | 243112.57 | LOCATION | 29.8 | [7 empty] | 39.85 | 42.90190721 | -89.17984823 | Bend up - 13 deg., 40D
64080 | 243127.3 | WELD | [8 empty] | 39.75 | 42.90194069 | -89.17985893 | Girth Weld
64090 | 243167.05 | WELD | [8 empty] | 38.14 | 42.90204099 | -89.17989098 | Girth Weld
64100 | 243205.19 | WELD | [8 empty] | 39.81 | 42.902137 | -89.17992161 | Girth Weld
14000035 | 243211.52 | DENT | 6.33 | 0.25 | 0.18 | 7.19 |  | 202 |  |  | 39.81 | 42.90215311 | -89.17992676 | Dent - 0.18 inch TDW Correlated Deformation
40006091 | 243229.04 | METAL LOSS | 23.85 | 0.25 | 22% | 0.56 | 0.333 | 44 | 1419 | 1570 | 39.81 | 42.90220063 | -89.17994195 | Metal Loss External
64110 | 243244.99 | WELD | [8 empty] | 39.86 | 42.90223746 | -89.17995371 | Girth Weld
40006092 | 243245.18 | METAL LOSS | 0.18 | 0.25 | 8% | 1.2 | 1.071 | 345 | 1417 | 1567 | 39.86 | 42.90223781 | -89.17995383 | Metal Loss External
40006093 | 243255.32 | METAL LOSS | 10.33 | 0.25 | 16% | 0.59 | 0.333 | 351 | 1422 | 1573 | 39.86 | 42.90226497 | -89.17996251 | Metal Loss External
64120 | 243284.85 | WELD | [8 empty] | 39.79 | 42.90233804 | -89.17998586 | Girth Weld
64130 | 243324.64 | WELD | [8 empty] | 36.49 | 42.90243845 | -89.18001795 | Girth Weld
64140 | 243361.13 | WELD | [8 empty] | 39.77 | 42.90253007 | -89.18004712 | Girth Weld
40006094 | 243377.2 | METAL LOSS | 16.07 | 0.25 | 17% | 0.14 | 0.333 | 137 | 1428 | 1581 | 39.77 | 42.90257298 | -89.18006084 | Metal Loss External
40006095 | 243400.69 | METAL LOSS | 39.56 | 0.25 | 9% | 1.17 | 0.799 | 298 | 1416 | 1566 | 39.77 | 42.90263561 | -89.18008085 | Metal Loss External
64150 | 243400.9 | WELD | [8 empty] | 39.77 | 42.90263043 | -89.18007919 | Girth Weld
40006096 | 243414.38 | METAL LOSS | 13.48 | 0.25 | 11% | 0.36 | 0.343 | 200 | 1427 | 1579 | 39.77 | 42.90266638 | -89.18009068 | Metal Loss External
64160 | 243440.67 | WELD | [8 empty] | 39.83 | 42.90273078 | -89.18011126 | Girth Weld
40006097 | 243464.31 | METAL LOSS | 23.65 | 0.25 | 24% | 2.17 | 0.35 | 313 | 1345 | 1474 | 39.83 | 42.90279369 | -89.18013137 | Metal Loss External
64170 | 243480.49 | WELD | [8 empty] | 39.82 | 42.90283129 | -89.18014338 | Girth Weld
64180 | 243520.31 | WELD | [8 empty] | 39.68 | 42.90293177 | -89.1801755 | Girth Weld
64190 | 243559.99 | WELD | [8 empty] | 39.8 | 42.90303189 | -89.18020749 | Girth Weld
64200 | 243599.79 | WELD | [8 empty] | 39.82 | 42.90313233 | -89.18023958 | Girth Weld
64210 | 243639.6 | WELD | [8 empty] | 39.67 | 42.90323281 | -89.1802717 | Girth Weld
40006098 | 243665.71 | METAL LOSS | 26.1 | 0.25 | 5% | 1.14 | 1.393 | 84 | 1422 | 1573 | 39.67 | 42.90330241 | -89.18029394 | Metal Loss External
40006099 | 243673.61 | METAL LOSS | 34.01 | 0.25 | 4% | 1.45 | 2.627 | 99 | 1421 | 1573 | 39.67 | 42.90332348 | -89.18030067 | Metal Loss External
40006100 | 243675.84 | METAL LOSS | 36.24 | 0.25 | 3% | 0.94 | 2.426 | 147 | 1426 | 1578 | 39.67 | 42.90332949 | -89.18030259 | Metal Loss External
64220 | 243679.27 | WELD | [8 empty] | 39.76 | 42.90333291 | -89.18030368 | Girth Weld
64230 | 243719.03 | WELD | [8 empty] | 39.78 | 42.90343324 | -89.18033574 | Girth Weld
64240 | 243758.81 | WELD | [8 empty] | 39.8 | 42.90353362 | -89.18036782 | Girth Weld
40006101 | 243758.99 | METAL LOSS | 0.18 | 0.25 | 7% | 0.81 | 1.519 | 7 | 1424 | 1575 | 39.8 | 42.90353401 | -89.18036795 | Metal Loss External
64250 | 243798.61 | WELD | [8 empty] | 39.83 | 42.90363406 | -89.18039992 | Girth Weld
40006102 | 243798.8 | METAL LOSS | 0.19 | 0.25 | 5% | 1.15 | 1.351 | 34 | 1422 | 1573 | 39.83 | 42.90363443 | -89.18040004 | Metal Loss External
64260 | 243838.44 | WELD | [8 empty] | 39.78 | 42.90373459 | -89.18043205 | Girth Weld
64270 | 243878.22 | WELD | [8 empty] | 39.82 | 42.90383498 | -89.18046413 | Girth Weld
40006103 | 243916.7 | METAL LOSS | 38.48 | 0.25 | 6% | 1.55 | 4.007 | 234 | 1417 | 1567 | 39.82 | 42.90393757 | -89.18049691 | Metal Loss External
64280 | 243918.03 | WELD | [8 empty] | 39.77 | 42.90393547 | -89.18049624 | Girth Weld
40006104 | 243918.21 | METAL LOSS | 0.18 | 0.25 | 8% | 0.99 | 0.799 | 339 | 1421 | 1572 | 39.77 | 42.90393583 | -89.18049636 | Metal Loss External
64290 | 243957.8 | WELD | [8 empty] | 40.06 | 42.90403583 | -89.18052831 | Girth Weld
10000356 | 243963.55 | LOCATION | 15.56 | [7 empty] | 40.06 | 42.90405119 | -89.18053322 | Bend left - 30 deg., 37D
64300 | 243997.86 | WELD | [8 empty] | 38 | 42.90413698 | -89.18056064 | Girth Weld
64310 | 244035.87 | WELD | [8 empty] | 39.91 | 42.90423263 | -89.18059115 | Girth Weld
40006105 | 244045.44 | METAL LOSS | 9.57 | 0.25 | 21% | 0.35 | 0.333 | 292 | 1425 | 1577 | 39.91 | 42.90425815 | -89.18059931 | Metal Loss External
10000357 | 244060.92 | LOCATION | 29.46 | [7 empty] | 39.91 | 42.90429956 | -89.18061254 | Bend right - 10 deg., 50D
64320 | 244075.78 | WELD | [8 empty] | 40 | 42.90433339 | -89.18062336 | Girth Weld
40006106 | 244076.55 | METAL LOSS | 0.77 | 0.25 | 5% | 0.71 | 0.794 | 208 | 1426 | 1578 | 40 | 42.90433537 | -89.18062399 | Metal Loss External
40006107 | 244076.6 | METAL LOSS | 0.82 | 0.25 | 8% | 1.22 | 1.072 | 166 | 1417 | 1567 | 40 | 42.90433544 | -89.18062401 | Metal Loss External
10000358 | 244079.94 | LOCATION | 8.36 | [7 empty] | 40 | 42.90434451 | -89.18062691 | Bend right - 20 deg., 24D
64330 | 244115.78 | WELD | [8 empty] | 39.85 | 42.90443438 | -89.18065563 | Girth Weld
40006108 | 244118.22 | METAL LOSS | 2.43 | 0.25 | 4% | 0.84 | 1.052 | 233 | 1425 | 1577 | 39.85 | 42.90444078 | -89.18065768 | Metal Loss External
40006109 | 244120.81 | METAL LOSS | 5.03 | 0.25 | 11% | 0.73 | 0.768 | 234 | 1422 | 1573 | 39.85 | 42.90444772 | -89.1806599 | Metal Loss External
40006110 | 244120.97 | METAL LOSS | 5.19 | 0.25 | 10% | 0.83 | 0.487 | 246 | 1421 | 1572 | 39.85 | 42.90444815 | -89.18066003 | Metal Loss External
40006111 | 244121.24 | METAL LOSS | 5.45 | 0.25 | 6% | 0.41 | 0.566 | 246 | 1427 | 1580 | 39.85 | 42.90444889 | -89.18066027 | Metal Loss External
64340 | 244155.64 | WELD | [8 empty] | 39.82 | 42.90453497 | -89.18068778 | Girth Weld
64350 | 244195.46 | WELD | [8 empty] | 39.8 | 42.90463547 | -89.1807199 | Girth Weld
40006112 | 244195.64 | METAL LOSS | 0.18 | 0.25 | 6% | 1.23 | 1.056 | 1 | 1420 | 1571 | 39.8 | 42.90463582 | -89.18072001 | Metal Loss External
10000359 | 244205.39 | LOCATION | 9.93 | [7 empty] | 39.8 | 42.904662 | -89.18072837 | Casing Begin - 71.03 ft.
10000360 | 244205.82 | LOCATION | 10.36 | [7 empty] | 39.8 | 42.90466279 | -89.18072863 | Spacer
64360 | 244235.25 | WELD | [8 empty] | 39.82 | 42.90473592 | -89.180752 | Girth Weld
40006113 | 244267.26 | METAL LOSS | 32.01 | 0.25 | 15% | 1.64 | 1.334 | 54 | 1393 | 1537 | 39.82 | 42.90482123 | -89.18077926 | Metal Loss External
40006114 | 244267.77 | METAL LOSS | 32.52 | 0.25 | 16% | 4.34 | 4.839 | 60 | 1336 | 1459 | 39.82 | 42.90482228 | -89.18077959 | Metal Loss External
40006115 | 244267.75 | METAL LOSS | 32.49 | 0.25 | 13% | 1.77 | 1.558 | 333 | 1397 | 1542 | 39.82 | 42.9048225 | -89.18077966 | Metal Loss External
40006116 | 244268.13 | METAL LOSS | 32.87 | 0.25 | 15% | 4.32 | 1.529 | 330 | 1340 | 1465 | 39.82 | 42.90482323 | -89.1807799 | Metal Loss External
40006117 | 244268.13 | METAL LOSS | 32.87 | 0.25 | 9% | 1.6 | 3.571 | 60 | 1408 | 1556 | 39.82 | 42.90482353 | -89.18077999 | Metal Loss External
40006118 | 244268.59 | METAL LOSS | 33.33 | 0.25 | 11% | 4.03 | 6.548 | 60 | 1371 | 1506 | 39.82 | 42.9048245 | -89.1807803 | Metal Loss External
40006119 | 244268.99 | METAL LOSS | 33.74 | 0.25 | 6% | 1.54 | 2.2 | 48 | 1416 | 1565 | 39.82 | 42.90482585 | -89.18078073 | Metal Loss External
40006120 | 244269.29 | METAL LOSS | 34.04 | 0.25 | 15% | 1.18 | 0.872 | 51 | 1407 | 1556 | 39.82 | 42.9048267 | -89.180781 | Metal Loss External
40006121 | 244269.7 | METAL LOSS | 34.45 | 0.25 | 16% | 3.38 | 1.477 | 57 | 1352 | 1482 | 39.82 | 42.90482754 | -89.18078127 | Metal Loss External
10000361 | 244272.66 | LOCATION | 37.4 | [7 empty] | 39.82 | 42.90483532 | -89.18078376 | Spacer
64370 | 244275.07 | WELD | [8 empty] | 39.82 | 42.90483642 | -89.18078411 | Girth Weld
10000362 | 244276.42 | LOCATION | 1.34 | [7 empty] | 39.82 | 42.90484 | -89.18078526 | Casing End
64380 | 244314.89 | WELD | [8 empty] | 39.81 | 42.90493692 | -89.18081623 | Girth Weld
64390 | 244354.7 | WELD | [8 empty] | 19.9 | 42.90503739 | -89.18084833 | Girth Weld
10000363 | 244355.17 | LOCATION | 0.47 | [7 empty] | 19.9 | 42.905022 | -89.18084 | AGM #57, STA 8650+82
64400 | 244374.6 | WELD | [8 empty] | 39.69 | 42.90508959 | -89.1808394 | Girth Weld
40006122 | 244413.48 | METAL LOSS | 38.88 | 0.25 | 6% | 1.66 | 2.587 | 291 | 1415 | 1565 | 39.69 | 42.90519605 | -89.18083846 | Metal Loss External
64410 | 244414.29 | WELD | [8 empty] | 39.81 | 42.90520561 | -89.18083838 | Girth Weld
64420 | 244454.1 | WELD | [8 empty] | 37.68 | 42.90532195 | -89.18083735 | Girth Weld
64430 | 244491.78 | WELD | [8 empty] | 39.08 | 42.90543246 | -89.18083637 | Girth Weld
64440 | 244530.86 | WELD | [8 empty] | 39.79 | 42.90554681 | -89.18083536 | Girth Weld
64450 | 244570.65 | WELD | [8 empty] | 39.77 | 42.90566309 | -89.18083433 | Girth Weld
64460 | 244610.42 | WELD | [8 empty] | 39.74 | 42.90577932 | -89.1808333 | Girth Weld
64470 | 244650.15 | WELD | [8 empty] | 39.86 | 42.90589546 | -89.18083228 | Girth Weld
64480 | 244690.01 | WELD | [8 empty] | 39.76 | 42.90601193 | -89.18083125 | Girth Weld
64490 | 244729.77 | WELD | [8 empty] | 39.79 | 42.90612814 | -89.18083022 | Girth Weld
64500 | 244769.56 | WELD | [8 empty] | 39.83 | 42.90624442 | -89.18082919 | Girth Weld
64510 | 244809.39 | WELD | [8 empty] | 39.8 | 42.90636083 | -89.18082816 | Girth Weld
64520 | 244849.19 | WELD | [8 empty] | 39.39 | 42.90647714 | -89.18082713 | Girth Weld
64530 | 244888.58 | WELD | [8 empty] | 39.38 | 42.90659234 | -89.18082611 | Girth Weld
64540 | 244927.96 | WELD | [8 empty] | 39.52 | 42.90670749 | -89.1808251 | Girth Weld
64550 | 244967.48 | WELD | [8 empty] | 36.74 | 42.90682305 | -89.18082407 | Girth Weld
64560 | 245004.22 | WELD | [8 empty] | 39.71 | 42.90693098 | -89.18082312 | Girth Weld
64570 | 245043.93 | WELD | [8 empty] | 39.65 | 42.90704705 | -89.18082209 | Girth Weld
40006123 | 245069.1 | METAL LOSS | 25.17 | 0.25 | 17% | 0.27 | 0.333 | 110 | 1427 | 1579 | 39.65 | 42.90711606 | -89.18082148 | Metal Loss External
64580 | 245083.58 | WELD | [8 empty] | 39.79 | 42.90716295 | -89.18082107 | Girth Weld
64590 | 245123.37 | WELD | [8 empty] | 39.73 | 42.90727923 | -89.18082004 | Girth Weld
40006124 | 245139 | METAL LOSS | 15.63 | 0.25 | 11% | 0.99 | 0.491 | 176 | 1417 | 1567 | 39.73 | 42.90732198 | -89.18081966 | Metal Loss External
64600 | 245163.1 | WELD | [8 empty] | 39.73 | 42.90739536 | -89.18081901 | Girth Weld
64610 | 245202.83 | WELD | [8 empty] | 39.77 | 42.90751148 | -89.18081799 | Girth Weld
64620 | 245242.6 | WELD | [8 empty] | 39.8 | 42.90762771 | -89.18081696 | Girth Weld
64630 | 245282.39 | WELD | [8 empty] | 15.51 | 42.90774402 | -89.18081593 | Girth Weld
14000036 | 245290.4 | DENT | 8 | 0.25 | 0.14 | 3.89 |  | 198 |  |  | 15.51 | 42.90776553 | -89.18081574 | Dent - 0.14 inch TDW Correlated Deformation
64640 | 245297.91 | WELD | [8 empty] | 39.76 | 42.90779372 | -89.18081549 | Girth Weld
64650 | 245337.66 | WELD | [8 empty] | 39.74 | 42.90790992 | -89.18081446 | Girth Weld
64660 | 245377.4 | WELD | [8 empty] | 39.85 | 42.90802607 | -89.18081343 | Girth Weld
64670 | 245417.25 | WELD | [8 empty] | 39.8 | 42.90814252 | -89.18081241 | Girth Weld
64680 | 245457.05 | WELD | [8 empty] | 39.7 | 42.90825882 | -89.18081138 | Girth Weld
64690 | 245496.75 | WELD | [8 empty] | 39.79 | 42.90837486 | -89.18081035 | Girth Weld
64700 | 245536.53 | WELD | [8 empty] | 39.81 | 42.90849115 | -89.18080932 | Girth Weld
64710 | 245576.34 | WELD | [8 empty] | 39.82 | 42.90860748 | -89.18080829 | Girth Weld
64720 | 245616.16 | WELD | [8 empty] | 39.55 | 42.90872384 | -89.18080726 | Girth Weld
64730 | 245655.71 | WELD | [8 empty] | 39.73 | 42.90883948 | -89.18080624 | Girth Weld
64740 | 245695.44 | WELD | [8 empty] | 39.15 | 42.9089556 | -89.18080521 | Girth Weld
40006125 | 245729.58 | METAL LOSS | 34.14 | 0.25 | 13% | 0.17 | 0.333 | 111 | 1428 | 1581 | 39.15 | 42.90904923 | -89.18080439 | Metal Loss External
64750 | 245734.59 | WELD | [8 empty] | 39.79 | 42.90907013 | -89.1808042 | Girth Weld
64760 | 245774.37 | WELD | [8 empty] | 20.69 | 42.90918641 | -89.18080317 | Girth Weld
64770 | 245795.07 | WELD | [8 empty] | 39.79 | 42.90925032 | -89.18080261 | Girth Weld
64780 | 245834.86 | WELD | [8 empty] | 39.71 | 42.90936661 | -89.18080158 | Girth Weld
64790 | 245874.57 | WELD | [8 empty] | 39.78 | 42.90948268 | -89.18080055 | Girth Weld
64800 | 245914.34 | WELD | [8 empty] | 21.63 | 42.90959893 | -89.18079953 | Girth Weld
64810 | 245935.97 | WELD | [8 empty] | 31.38 | 42.9096654 | -89.18079894 | Girth Weld
64820 | 245967.35 | WELD | [8 empty] | 39.77 | 42.90975861 | -89.18079811 | Girth Weld
64830 | 246007.12 | WELD | [8 empty] | 39.83 | 42.90987484 | -89.18079709 | Girth Weld
64840 | 246046.94 | WELD | [8 empty] | 39.79 | 42.90999124 | -89.18079606 | Girth Weld
64850 | 246086.73 | WELD | [8 empty] | 39.83 | 42.91010752 | -89.18079503 | Girth Weld
40006126 | 246113.08 | METAL LOSS | 26.35 | 0.25 | 15% | 0.44 | 0.333 | 164 | 1425 | 1577 | 39.83 | 42.91017975 | -89.18079439 | Metal Loss External
64860 | 246126.56 | WELD | [8 empty] | 39.7 | 42.91022391 | -89.180794 | Girth Weld
64870 | 246166.26 | WELD | [8 empty] | 39.86 | 42.91033995 | -89.18079297 | Girth Weld
10000364 | 246178.42 | LOCATION | 16.48 | [7 empty] | 39.86 | 42.91037331 | -89.18079268 | Bend down - 11 deg., 45D
64880 | 246206.11 | WELD | [8 empty] | 39.85 | 42.91045643 | -89.18079194 | Girth Weld
64890 | 246245.96 | WELD | [8 empty] | 39.78 | 42.91057287 | -89.18079091 | Girth Weld
64900 | 246285.74 | WELD | [8 empty] | 39.81 | 42.91068913 | -89.18078988 | Girth Weld
64910 | 246325.55 | WELD | [8 empty] | 39.81 | 42.91080547 | -89.18078886 | Girth Weld
40006127 | 246325.75 | METAL LOSS | 0.2 | 0.25 | 5% | 1.76 | 2.033 | 21 | 1416 | 1566 | 39.81 | 42.91080581 | -89.18078885 | Metal Loss External
64920 | 246365.36 | WELD | [8 empty] | 39.87 | 42.91092181 | -89.18078783 | Girth Weld
64930 | 246405.22 | WELD | [8 empty] | 39.9 | 42.91103831 | -89.1807868 | Girth Weld
10000365 | 246410.29 | LOCATION | 7.22 | [7 empty] | 39.9 | 42.91105221 | -89.18078667 | Bend right - 9 deg., 28D
64940 | 246445.13 | WELD | [8 empty] | 39.86 | 42.91115491 | -89.18078576 | Girth Weld
10000366 | 246459.08 | LOCATION | 16.98 | [7 empty] | 39.86 | 42.91119319 | -89.18078543 | Bend up - 10 deg., 33D
40006128 | 246480.7 | METAL LOSS | 35.57 | 0.25 | 15% | 0.25 | 0.333 | 190 | 1427 | 1580 | 39.86 | 42.91125244 | -89.1807849 | Metal Loss External
64950 | 246484.98 | WELD | [8 empty] | 39.76 | 42.91127138 | -89.18078473 | Girth Weld
40006129 | 246488.79 | METAL LOSS | 3.81 | 0.25 | 10% | 0.11 | 0.333 | 184 | 1429 | 1581 | 39.76 | 42.91128182 | -89.18078464 | Metal Loss External
40006130 | 246518.68 | METAL LOSS | 33.69 | 0.25 | 18% | 1.72 | 0.365 | 135 | 1384 | 1526 | 39.76 | 42.9113636 | -89.18078392 | Metal Loss External
40006131 | 246519.11 | METAL LOSS | 34.12 | 0.25 | 9% | 0.55 | 0.333 | 114 | 1425 | 1578 | 39.76 | 42.91136492 | -89.18078391 | Metal Loss External
64960 | 246524.74 | WELD | [8 empty] | 10.88 | 42.91138758 | -89.18078371 | Girth Weld
64970 | 246535.62 | WELD | [8 empty] | 39.78 | 42.91142457 | -89.18078338 | Girth Weld
64980 | 246575.4 | WELD | [8 empty] | 39.86 | 42.91154082 | -89.18078235 | Girth Weld
40006132 | 246608.75 | METAL LOSS | 33.35 | 0.25 | 20% | 0.33 | 0.469 | 208 | 1426 | 1578 | 39.86 | 42.91163226 | -89.18078154 | Metal Loss External
64990 | 246615.25 | WELD | [8 empty] | 39.83 | 42.91165729 | -89.18078132 | Girth Weld
65000 | 246655.08 | WELD | [8 empty] | 39.72 | 42.91177368 | -89.18078029 | Girth Weld
65010 | 246694.8 | WELD | [8 empty] | 39.77 | 42.91188978 | -89.18077927 | Girth Weld
65020 | 246734.57 | WELD | [8 empty] | 19.86 | 42.912006 | -89.18077824 | Girth Weld
65030 | 246754.42 | WELD | [8 empty] | 39.79 | 42.91206762 | -89.18077769 | Girth Weld
40006133 | 246769.59 | METAL LOSS | 15.16 | 0.25 | 6% | 0.99 | 0.96 | 249 | 1422 | 1574 | 39.79 | 42.9121091 | -89.18077733 | Metal Loss External
65040 | 246794.21 | WELD | [8 empty] | 39.75 | 42.91218391 | -89.18077666 | Girth Weld
65050 | 246833.96 | WELD | [8 empty] | 39.85 | 42.91230008 | -89.18077564 | Girth Weld
65060 | 246873.81 | WELD | [8 empty] | 39.71 | 42.91241653 | -89.18077461 | Girth Weld
40006134 | 246907.68 | METAL LOSS | 33.87 | 0.25 | 20% | 0.55 | 0.368 | 215 | 1421 | 1572 | 39.71 | 42.91250937 | -89.18077379 | Metal Loss External
65070 | 246913.52 | WELD | [8 empty] | 39.8 | 42.9125326 | -89.18077358 | Girth Weld
65080 | 246953.32 | WELD | [8 empty] | 39.85 | 42.91264891 | -89.18077255 | Girth Weld
65090 | 246993.16 | WELD | [8 empty] | 39.73 | 42.91276536 | -89.18077152 | Girth Weld
40006135 | 247016.3 | METAL LOSS | 23.14 | 0.25 | 12% | 0.35 | 0.333 | 138 | 1427 | 1579 | 39.73 | 42.91282878 | -89.18077096 | Metal Loss External
40006136 | 247025.4 | METAL LOSS | 32.24 | 0.25 | 8% | 0.51 | 0.333 | 138 | 1426 | 1578 | 39.73 | 42.91285373 | -89.18077074 | Metal Loss External
65100 | 247032.89 | WELD | [8 empty] | 39.77 | 42.91288148 | -89.1807705 | Girth Weld
65110 | 247072.66 | WELD | [8 empty] | 39.82 | 42.91299771 | -89.18076947 | Girth Weld
65120 | 247112.49 | WELD | [8 empty] | 33.52 | 42.9131141 | -89.18076844 | Girth Weld
65130 | 247146.01 | WELD | [8 empty] | 19.16 | 42.9132132 | -89.18076756 | Girth Weld
65140 | 247165.17 | WELD | [8 empty] | 39.73 | 42.91327291 | -89.18076703 | Girth Weld
65150 | 247204.9 | WELD | [8 empty] | 39.83 | 42.91338903 | -89.18076601 | Girth Weld
40006137 | 247211.75 | METAL LOSS | 6.85 | 0.25 | 7% | 0.6 | 0.62 | 113 | 1426 | 1578 | 39.83 | 42.91340776 | -89.18076584 | Metal Loss External
65160 | 247244.73 | WELD | [8 empty] | 39.76 | 42.91350542 | -89.18076498 | Girth Weld
65170 | 247284.49 | WELD | [8 empty] | 39.84 | 42.91362162 | -89.18076395 | Girth Weld
40006138 | 247299.38 | METAL LOSS | 14.89 | 0.25 | 5% | 0.56 | 0.908 | 133 | 1427 | 1579 | 39.84 | 42.91366241 | -89.18076359 | Metal Loss External
40006139 | 247299.64 | METAL LOSS | 15.16 | 0.25 | 10% | 0.77 | 0.481 | 127 | 1422 | 1573 | 39.84 | 42.91366311 | -89.18076358 | Metal Loss External
65180 | 247324.32 | WELD | [8 empty] | 39.74 | 42.91373804 | -89.18076292 | Girth Weld
40006140 | 247327.66 | METAL LOSS | 3.33 | 0.25 | 11% | 0.14 | 0.333 | 168 | 1428 | 1581 | 39.74 | 42.91374717 | -89.18076284 | Metal Loss External
65190 | 247364.06 | WELD | [8 empty] | 39.75 | 42.91385419 | -89.18076189 | Girth Weld
65200 | 247403.81 | WELD | [8 empty] | 39.89 | 42.91397036 | -89.18076087 | Girth Weld
40006141 | 247405.11 | METAL LOSS | 1.3 | 0.25 | 8% | 0.49 | 0.449 | 123 | 1426 | 1579 | 39.89 | 42.91397386 | -89.18076083 | Metal Loss External
65210 | 247443.7 | WELD | [8 empty] | 39.91 | 42.91408693 | -89.18075983 | Girth Weld
65220 | 247483.61 | WELD | [8 empty] | 39.81 | 42.91420354 | -89.1807588 | Girth Weld
65230 | 247523.41 | WELD | [8 empty] | 39.76 | 42.91431987 | -89.18075777 | Girth Weld
40006142 | 247523.59 | METAL LOSS | 0.17 | 0.25 | 7% | 0.78 | 0.909 | 9 | 1424 | 1576 | 39.76 | 42.91432026 | -89.18075777 | Metal Loss External
40006143 | 247531.68 | METAL LOSS | 8.27 | 0.25 | 3% | 0.74 | 2.91 | 79 | 1427 | 1579 | 39.76 | 42.91434247 | -89.18075757 | Metal Loss External
40006144 | 247532.37 | METAL LOSS | 8.96 | 0.25 | 7% | 0.48 | 0.582 | 100 | 1427 | 1579 | 39.76 | 42.91434439 | -89.18075756 | Metal Loss External
40006145 | 247533.54 | METAL LOSS | 10.13 | 0.25 | 15% | 0.87 | 0.815 | 88 | 1416 | 1566 | 39.76 | 42.91434755 | -89.18075753 | Metal Loss External
40006146 | 247534.56 | METAL LOSS | 11.14 | 0.25 | 4% | 0.83 | 1.731 | 91 | 1426 | 1578 | 39.76 | 42.91435035 | -89.1807575 | Metal Loss External
40006147 | 247536.06 | METAL LOSS | 12.64 | 0.25 | 5% | 0.64 | 1.057 | 91 | 1426 | 1579 | 39.76 | 42.91435447 | -89.18075747 | Metal Loss External
40006148 | 247536.74 | METAL LOSS | 13.32 | 0.25 | 26% | 0.58 | 1.038 | 112 | 1417 | 1568 | 39.76 | 42.91435635 | -89.18075745 | Metal Loss External
40006149 | 247546.92 | METAL LOSS | 23.51 | 0.25 | 26% | 0.43 | 0.364 | 54 | 1422 | 1573 | 39.76 | 42.91438431 | -89.1807572 | Metal Loss External
65240 | 247563.17 | WELD | [8 empty] | 39.77 | 42.91443608 | -89.18075675 | Girth Weld
40006150 | 247587.43 | METAL LOSS | 24.25 | 0.25 | 6% | 0.61 | 0.732 | 114 | 1426 | 1578 | 39.77 | 42.91450253 | -89.18075616 | Metal Loss External
65250 | 247602.94 | WELD | [8 empty] | 39.5 | 42.9145523 | -89.18075572 | Girth Weld
65260 | 247642.44 | WELD | [8 empty] | 39.76 | 42.9146678 | -89.1807547 | Girth Weld
65270 | 247682.2 | WELD | [8 empty] | 39.81 | 42.91478401 | -89.18075367 | Girth Weld
65280 | 247722.01 | WELD | [8 empty] | 39.74 | 42.91490034 | -89.18075264 | Girth Weld
40006151 | 247722.18 | METAL LOSS | 0.17 | 0.25 | 8% | 0.56 | 2.097 | 52 | 1426 | 1578 | 39.74 | 42.91490075 | -89.18075264 | Metal Loss External
65290 | 247761.74 | WELD | [8 empty] | 21.52 | 42.91501649 | -89.18075161 | Girth Weld
14000037 | 247769.15 | DENT | 7.4 | 0.25 | 0.16 | 4.12 |  | 118 |  |  | 21.52 | 42.91503632 | -89.18075144 | Dent - 0.16 inch TDW Correlated Deformation
14000038 | 247779.85 | DENT | 18.1 | 0.25 | 0.15 | 4.71 |  | 160 |  |  | 21.52 | 42.9150656 | -89.18075118 | Dent - 0.15 inch TDW Correlated Deformation
65300 | 247783.26 | WELD | [8 empty] | 39.85 | 42.91508266 | -89.18075103 | Girth Weld
65310 | 247823.11 | WELD | [8 empty] | 39.81 | 42.91519911 | -89.18075 | Girth Weld
65320 | 247862.92 | WELD | [8 empty] | 39.77 | 42.91531545 | -89.18074897 | Girth Weld
65330 | 247902.69 | WELD | [8 empty] | 39.86 | 42.91543168 | -89.18074794 | Girth Weld
14000039 | 247918.65 | DENT | 15.96 | 0.25 | 0.23 | 6.83 |  | 199 |  |  | 39.86 | 42.91547469 | -89.18074756 | Dent - 0.23 inch TDW Correlated Deformation
40006152 | 247941.47 | METAL LOSS | 38.78 | 0.25 | 14% | 0.64 | 0.508 | 133 | 1422 | 1573 | 39.86 | 42.91553798 | -89.180747 | Metal Loss External
40006153 | 247941.8 | METAL LOSS | 39.12 | 0.25 | 10% | 0.8 | 0.49 | 130 | 1422 | 1573 | 39.86 | 42.91553888 | -89.18074699 | Metal Loss External
65340 | 247942.55 | WELD | [8 empty] | 39.76 | 42.91554815 | -89.18074691 | Girth Weld
65350 | 247982.3 | WELD | [8 empty] | 39.82 | 42.91566435 | -89.18074588 | Girth Weld
65360 | 248022.12 | WELD | [8 empty] | 32.57 | 42.91578072 | -89.18074485 | Girth Weld
65370 | 248054.7 | WELD | [8 empty] | 37.71 | 42.91587721 | -89.180744 | Girth Weld
65380 | 248092.41 | WELD | [8 empty] | 39.81 | 42.91598781 | -89.18074302 | Girth Weld
65390 | 248132.22 | WELD | [8 empty] | 39.74 | 42.91610415 | -89.18074199 | Girth Weld
40006154 | 248138 | METAL LOSS | 5.78 | 0.25 | 14% | 0.33 | 0.333 | 159 | 1427 | 1579 | 39.74 | 42.91611997 | -89.18074185 | Metal Loss External
65400 | 248171.96 | WELD | [8 empty] | 39.81 | 42.91622029 | -89.18074097 | Girth Weld
65410 | 248211.76 | WELD | [8 empty] | 39.77 | 42.91633663 | -89.18073994 | Girth Weld
65420 | 248251.53 | WELD | [8 empty] | 39.77 | 42.91645286 | -89.18073891 | Girth Weld
65430 | 248291.3 | WELD | [8 empty] | 39.79 | 42.91656909 | -89.18073788 | Girth Weld
40006155 | 248319.82 | METAL LOSS | 28.53 | 0.25 | 15% | 0.72 | 0.333 | 142 | 1420 | 1571 | 39.79 | 42.91664725 | -89.18073719 | Metal Loss External
65440 | 248331.08 | WELD | [8 empty] | 39.68 | 42.91668537 | -89.18073685 | Girth Weld
65450 | 248370.76 | WELD | [8 empty] | 34.33 | 42.91680135 | -89.18073583 | Girth Weld
65460 | 248405.09 | WELD | [8 empty] | 39.83 | 42.91690266 | -89.18073493 | Girth Weld
65470 | 248444.92 | WELD | [8 empty] | 39.79 | 42.91701905 | -89.1807339 | Girth Weld
65480 | 248484.71 | WELD | [8 empty] | 39.83 | 42.91713533 | -89.18073287 | Girth Weld
40006156 | 248518.08 | METAL LOSS | 33.38 | 0.25 | 13% | 0.34 | 0.333 | 251 | 1427 | 1579 | 39.83 | 42.91722684 | -89.18073206 | Metal Loss External
65490 | 248524.53 | WELD | [8 empty] | 39.63 | 42.91725172 | -89.18073184 | Girth Weld
40006157 | 248545.9 | METAL LOSS | 21.37 | 0.25 | 7% | 0.86 | 0.73 | 189 | 1423 | 1574 | 39.63 | 42.91731024 | -89.18073133 | Metal Loss External
40006158 | 248545.92 | METAL LOSS | 21.39 | 0.25 | 7% | 0.59 | 0.499 | 144 | 1426 | 1578 | 39.63 | 42.91731031 | -89.18073133 | Metal Loss External
40006159 | 248563.83 | METAL LOSS | 39.3 | 0.25 | 8% | 2.01 | 3.944 | 183 | 1405 | 1552 | 39.63 | 42.91735928 | -89.18073089 | Metal Loss External
65500 | 248564.16 | WELD | [8 empty] | 39.66 | 42.91736757 | -89.18073082 | Girth Weld
65510 | 248603.82 | WELD | [8 empty] | 39.74 | 42.9174835 | -89.18072979 | Girth Weld
65520 | 248643.56 | WELD | [8 empty] | 39.75 | 42.91759965 | -89.18072877 | Girth Weld
40006160 | 248679.65 | METAL LOSS | 36.09 | 0.25 | 9% | 0.67 | 0.347 | 242 | 1424 | 1576 | 39.75 | 42.91769858 | -89.18072789 | Metal Loss External
65530 | 248683.31 | WELD | [8 empty] | 39.75 | 42.91771583 | -89.18072774 | Girth Weld
65540 | 248723.05 | WELD | [8 empty] | 39.77 | 42.91783199 | -89.18072671 | Girth Weld
40006161 | 248738.94 | METAL LOSS | 15.89 | 0.25 | 17% | 1.47 | 0.414 | 334 | 1394 | 1539 | 39.77 | 42.91787541 | -89.18072633 | Metal Loss External
40006162 | 248743.83 | METAL LOSS | 20.77 | 0.25 | 13% | 0.77 | 0.651 | 76 | 1420 | 1571 | 39.77 | 42.91788889 | -89.18072621 | Metal Loss External
40006163 | 248743.83 | METAL LOSS | 20.77 | 0.25 | 10% | 0.67 | 0.674 | 31 | 1423 | 1575 | 39.77 | 42.9178889 | -89.18072621 | Metal Loss External
65550 | 248762.82 | WELD | [8 empty] | 39.82 | 42.91794823 | -89.18072568 | Girth Weld
65560 | 248802.64 | WELD | [8 empty] | 19.31 | 42.91806459 | -89.18072465 | Girth Weld
65570 | 248821.95 | WELD | [8 empty] | 19.37 | 42.91812471 | -89.18072412 | Girth Weld
13000078 | 248826.81 | GAIN | 4.86 |  |  | 17.019 | 17.093 | 213 |  |  | 19.37 | 42.91813608 | -89.18072402 | GAIN - 144 Gauss
65580 | 248841.32 | WELD | [8 empty] | 33.84 | 42.91818498 | -89.18072359 | Girth Weld
65590 | 248875.16 | WELD | [8 empty] | 39.73 | 42.91828495 | -89.18072271 | Girth Weld
65600 | 248914.89 | WELD | [8 empty] | 39.75 | 42.91840107 | -89.18072168 | Girth Weld
65610 | 248954.64 | WELD | [8 empty] | 39.78 | 42.91851725 | -89.18072065 | Girth Weld
40006164 | 248972.32 | METAL LOSS | 17.68 | 0.25 | 7% | 0.68 | 0.713 | 70 | 1425 | 1577 | 39.78 | 42.91856567 | -89.18072022 | Metal Loss External
40006165 | 248982.4 | METAL LOSS | 27.76 | 0.25 | 6% | 0.69 | 0.856 | 6 | 1426 | 1578 | 39.78 | 42.91859332 | -89.18071998 | Metal Loss External
40006166 | 248986.83 | METAL LOSS | 32.19 | 0.25 | 9% | 0.9 | 0.951 | 21 | 1421 | 1572 | 39.78 | 42.91860546 | -89.18071987 | Metal Loss External
40006167 | 248990.62 | METAL LOSS | 35.98 | 0.25 | 6% | 1.04 | 1 | 21 | 1422 | 1574 | 39.78 | 42.91861583 | -89.18071978 | Metal Loss External
40006168 | 248990.91 | METAL LOSS | 36.28 | 0.25 | 7% | 0.42 | 0.885 | 57 | 1427 | 1580 | 39.78 | 42.91861671 | -89.18071977 | Metal Loss External
65620 | 248994.42 | WELD | [8 empty] | 39.73 | 42.91863351 | -89.18071962 | Girth Weld
13000079 | 249000.56 | GAIN | 6.14 |  |  | 16.582 | 14.951 | 229 |  |  | 39.73 | 42.91864846 | -89.18071949 | GAIN - 128 Gauss
65630 | 249034.15 | WELD | [8 empty] | 39.88 | 42.91874963 | -89.1807186 | Girth Weld
10000367 | 249062.84 | LOCATION | 28.69 | [7 empty] | 39.88 | 42.91882834 | -89.1807179 | Casing Begin - 96.43 ft.
10000368 | 249064.01 | LOCATION | 29.86 | [7 empty] | 39.88 | 42.91883065 | -89.18071788 | Spacer
65640 | 249074.03 | WELD | [8 empty] | 39.74 | 42.91886618 | -89.18071756 | Girth Weld
10000369 | 249089.48 | LOCATION | 15.45 | [7 empty] | 39.74 | 42.91893 | -89.180717 | AGM #58, STA 8701+94
40006169 | 249091.4 | METAL LOSS | 17.37 | 0.25 | 9% | 0.5 | 0.504 | 103 | 1426 | 1578 | 39.74 | 42.91893484 | -89.18071968 | Metal Loss External
65650 | 249113.77 | WELD | [8 empty] | 39.75 | 42.9189866 | -89.1807483 | Girth Weld
65660 | 249153.52 | WELD | [8 empty] | 39.76 | 42.91908508 | -89.18080275 | Girth Weld
10000370 | 249156.53 | LOCATION | 3.01 | [7 empty] | 39.76 | 42.91909238 | -89.18080679 | Spacer
10000371 | 249159.27 | LOCATION | 5.75 | [7 empty] | 39.76 | 42.91909971 | -89.18081084 | Casing End
65670 | 249193.28 | WELD | [8 empty] | 28.25 | 42.91918359 | -89.18085722 | Girth Weld
65680 | 249221.53 | WELD | [8 empty] | 32.07 | 42.91925284 | -89.18089551 | Girth Weld
65690 | 249253.6 | WELD | [8 empty] | 32.86 | 42.9193318 | -89.18093918 | Girth Weld
40006170 | 249253.79 | METAL LOSS | 0.2 | 0.25 | 11% | 1.47 | 0.804 | 21 | 1407 | 1556 | 32.86 | 42.91933214 | -89.18093936 | Metal Loss External
65700 | 249286.46 | WELD | [8 empty] | 40.01 | 42.91941276 | -89.18098394 | Girth Weld
10000372 | 249305.66 | LOCATION | 26.29 | [7 empty] | 40.01 | 42.91946159 | -89.18101094 | Bend left - 24 deg., 33D
65710 | 249326.47 | WELD | [8 empty] | 39.73 | 42.91951192 | -89.18103877 | Girth Weld
40006171 | 249364.66 | METAL LOSS | 38.19 | 0.25 | 3% | 0.74 | 2.171 | 236 | 1427 | 1579 | 39.73 | 42.91960894 | -89.18109242 | Metal Loss External
40006172 | 249365.04 | METAL LOSS | 38.57 | 0.25 | 10% | 2.24 | 1.06 | 207 | 1396 | 1541 | 39.73 | 42.91960974 | -89.18109286 | Metal Loss External
40006173 | 249365.28 | METAL LOSS | 38.81 | 0.25 | 13% | 1.35 | 1.482 | 221 | 1405 | 1553 | 39.73 | 42.91961046 | -89.18109326 | Metal Loss External
40006174 | 249365.28 | METAL LOSS | 38.81 | 0.25 | 9% | 0.94 | 0.55 | 275 | 1420 | 1571 | 39.73 | 42.9196105 | -89.18109328 | Metal Loss External
40006175 | 249365.35 | METAL LOSS | 38.88 | 0.25 | 4% | 0.87 | 1.558 | 248 | 1425 | 1577 | 39.73 | 42.91961068 | -89.18109338 | Metal Loss External
65720 | 249366.2 | WELD | [8 empty] | 39.77 | 42.91961035 | -89.1810932 | Girth Weld
65730 | 249405.96 | WELD | [8 empty] | 39.81 | 42.91970887 | -89.18114768 | Girth Weld
40006176 | 249406.75 | METAL LOSS | 0.79 | 0.25 | 7% | 0.2 | 0.349 | 195 | 1428 | 1581 | 39.81 | 42.91971086 | -89.18114878 | Metal Loss External
40006177 | 249409.34 | METAL LOSS | 3.37 | 0.25 | 8% | 0.62 | 0.521 | 191 | 1425 | 1577 | 39.81 | 42.91971739 | -89.18115238 | Metal Loss External
65740 | 249445.77 | WELD | [8 empty] | 39.77 | 42.91980751 | -89.18120222 | Girth Weld
65750 | 249485.54 | WELD | [8 empty] | 39.83 | 42.91990604 | -89.1812567 | Girth Weld
40006178 | 249495.53 | METAL LOSS | 9.99 | 0.25 | 9% | 0.18 | 0.333 | 233 | 1428 | 1581 | 39.83 | 42.91993143 | -89.18127074 | Metal Loss External
65760 | 249525.37 | WELD | [8 empty] | 39.84 | 42.92000472 | -89.18131127 | Girth Weld
65770 | 249565.21 | WELD | [8 empty] | 39.49 | 42.92010343 | -89.18136585 | Girth Weld
40006179 | 249593.4 | METAL LOSS | 28.19 | 0.25 | 20% | 0.93 | 0.442 | 309 | 1409 | 1558 | 39.49 | 42.92017501 | -89.18140543 | Metal Loss External
65780 | 249604.7 | WELD | [8 empty] | 39.81 | 42.92020126 | -89.18141995 | Girth Weld
40006180 | 249620.78 | METAL LOSS | 16.08 | 0.25 | 22% | 0.46 | 0.333 | 183 | 1422 | 1574 | 39.81 | 42.92024211 | -89.18144253 | Metal Loss External
65790 | 249644.51 | WELD | [8 empty] | 32.43 | 42.9202999 | -89.18147449 | Girth Weld
65800 | 249676.93 | WELD | [8 empty] | 28.65 | 42.92037976 | -89.18151865 | Girth Weld
65810 | 249705.59 | WELD | [8 empty] | 16.72 | 42.92045003 | -89.18155751 | Girth Weld
65820 | 249722.31 | WELD | [8 empty] | 39.77 | 42.92048996 | -89.18157958 | Girth Weld
65830 | 249762.08 | WELD | [8 empty] | 39.68 | 42.9205885 | -89.18163407 | Girth Weld
65840 | 249801.76 | WELD | [8 empty] | 39.72 | 42.9206868 | -89.18168843 | Girth Weld
65850 | 249841.48 | WELD | [8 empty] | 39.81 | 42.92078521 | -89.18174285 | Girth Weld
65860 | 249881.28 | WELD | [8 empty] | 39.74 | 42.92088385 | -89.18179739 | Girth Weld
65870 | 249921.02 | WELD | [8 empty] | 39.86 | 42.9209823 | -89.18185183 | Girth Weld
40006181 | 249946.83 | METAL LOSS | 25.8 | 0.25 | 7% | 2.03 | 1.349 | 205 | 1407 | 1555 | 39.86 | 42.92104769 | -89.18188799 | Metal Loss External
65880 | 249960.88 | WELD | [8 empty] | 39.7 | 42.92108106 | -89.18190644 | Girth Weld
40006182 | 249996.85 | METAL LOSS | 35.97 | 0.25 | 9% | 1.31 | 0.797 | 282 | 1414 | 1564 | 39.7 | 42.92117236 | -89.18195693 | Metal Loss External
65890 | 250000.58 | WELD | [8 empty] | 39.66 | 42.92117942 | -89.18196083 | Girth Weld
65900 | 250040.24 | WELD | [8 empty] | 34.56 | 42.92127767 | -89.18201516 | Girth Weld
65910 | 250074.79 | WELD | [8 empty] | 32.89 | 42.92136295 | -89.18206231 | Girth Weld
40006183 | 250099.49 | METAL LOSS | 24.7 | 0.25 | 10% | 1.04 | 0.841 | 198 | 1417 | 1567 | 32.89 | 42.92142563 | -89.18209698 | Metal Loss External
65920 | 250107.68 | WELD | [8 empty] | 21.55 | 42.92144398 | -89.18210712 | Girth Weld
65930 | 250129.23 | WELD | [8 empty] | 39.79 | 42.92149619 | -89.18213599 | Girth Weld
65940 | 250169.02 | WELD | [8 empty] | 39.75 | 42.92159477 | -89.1821905 | Girth Weld
65950 | 250208.76 | WELD | [8 empty] | 39.78 | 42.92169325 | -89.18224496 | Girth Weld
40006184 | 250230.79 | METAL LOSS | 22.03 | 0.25 | 16% | 0.66 | 0.392 | 207 | 1420 | 1571 | 39.78 | 42.92174919 | -89.18227589 | Metal Loss External
65960 | 250248.54 | WELD | [8 empty] | 39.74 | 42.92179181 | -89.18229946 | Girth Weld
65970 | 250288.28 | WELD | [8 empty] | 39.7 | 42.92189026 | -89.1823539 | Girth Weld
40006185 | 250309.78 | METAL LOSS | 21.5 | 0.25 | 6% | 0.59 | 0.906 | 156 | 1426 | 1578 | 39.7 | 42.92194485 | -89.18238409 | Metal Loss External
40006186 | 250315.06 | METAL LOSS | 26.78 | 0.25 | 6% | 0.39 | 0.498 | 139 | 1428 | 1580 | 39.7 | 42.92195831 | -89.18239153 | Metal Loss External
65980 | 250327.98 | WELD | [8 empty] | 39.55 | 42.92198862 | -89.18240829 | Girth Weld
65990 | 250367.53 | WELD | [8 empty] | 39.73 | 42.92208659 | -89.18246247 | Girth Weld
40006187 | 250394.15 | METAL LOSS | 26.62 | 0.25 | 8% | 3.24 | 1.083 | 158 | 1393 | 1536 | 39.73 | 42.92215392 | -89.1824997 | Metal Loss External
40006188 | 250394.54 | METAL LOSS | 27.01 | 0.25 | 8% | 1.23 | 0.791 | 152 | 1417 | 1568 | 39.73 | 42.92215514 | -89.18250037 | Metal Loss External
40006189 | 250404.84 | METAL LOSS | 37.31 | 0.25 | 7% | 0.83 | 0.988 | 101 | 1423 | 1575 | 39.73 | 42.92218136 | -89.18251487 | Metal Loss External
66000 | 250407.26 | WELD | [8 empty] | 20.6 | 42.92218503 | -89.1825169 | Girth Weld
66010 | 250427.85 | WELD | [8 empty] | 39.77 | 42.92223481 | -89.18254443 | Girth Weld
66020 | 250467.62 | WELD | [8 empty] | 21.57 | 42.92233335 | -89.18259892 | Girth Weld
66030 | 250489.19 | WELD | [8 empty] | 22.32 | 42.9223856 | -89.18262781 | Girth Weld
66040 | 250511.52 | WELD | [8 empty] | 39.84 | 42.92243979 | -89.18265777 | Girth Weld
66050 | 250551.35 | WELD | [8 empty] | 39.78 | 42.92253849 | -89.18271236 | Girth Weld
66060 | 250591.13 | WELD | [8 empty] | 39.75 | 42.92263705 | -89.18276686 | Girth Weld
66070 | 250630.88 | WELD | [8 empty] | 39.81 | 42.92273553 | -89.18282132 | Girth Weld
66080 | 250670.69 | WELD | [8 empty] | 39.79 | 42.92283417 | -89.18287586 | Girth Weld
40006190 | 250670.87 | METAL LOSS | 0.18 | 0.25 | 7% | 0.92 | 1.376 | 197 | 1422 | 1574 | 39.79 | 42.92283452 | -89.18287605 | Metal Loss External
40006191 | 250679.69 | METAL LOSS | 9 | 0.25 | 5% | 0.42 | 0.74 | 327 | 1428 | 1580 | 39.79 | 42.92285701 | -89.18288849 | Metal Loss External
66090 | 250710.48 | WELD | [8 empty] | 39.79 | 42.92293274 | -89.18293037 | Girth Weld
66100 | 250750.26 | WELD | [8 empty] | 39.81 | 42.92303133 | -89.18298488 | Girth Weld
66110 | 250790.07 | WELD | [8 empty] | 39.78 | 42.92312996 | -89.18303943 | Girth Weld
66120 | 250829.85 | WELD | [8 empty] | 39.73 | 42.92322852 | -89.18309393 | Girth Weld
40006192 | 250848.49 | METAL LOSS | 18.64 | 0.25 | 8% | 0.13 | 0.715 | 173 | 1429 | 1581 | 39.73 | 42.92327589 | -89.18312012 | Metal Loss External
14000040 | 250854.06 | DENT | 24.21 | 0.25 | 0.28 | 11.9 |  | 5 |  |  | 39.73 | 42.92328882 | -89.18312727 | Dent - 0.28 inch TDW Correlated Deformation
66130 | 250869.58 | WELD | [8 empty] | 39.79 | 42.92332695 | -89.18314836 | Girth Weld
66140 | 250909.37 | WELD | [8 empty] | 39.77 | 42.92342553 | -89.18320287 | Girth Weld
66150 | 250949.14 | WELD | [8 empty] | 39.8 | 42.92352407 | -89.18325736 | Girth Weld
66160 | 250988.94 | WELD | [8 empty] | 39.85 | 42.92362268 | -89.18331189 | Girth Weld
66170 | 251028.78 | WELD | [8 empty] | 39.82 | 42.9237214 | -89.18336648 | Girth Weld
40006193 | 251039.82 | METAL LOSS | 11.04 | 0.25 | 11% | 0.96 | 0.629 | 352 | 1418 | 1569 | 39.82 | 42.92374937 | -89.18338195 | Metal Loss External
66180 | 251068.6 | WELD | [8 empty] | 39.77 | 42.92382006 | -89.18342104 | Girth Weld
66190 | 251108.37 | WELD | [8 empty] | 39.76 | 42.92391859 | -89.18347553 | Girth Weld
40006194 | 251112.16 | METAL LOSS | 3.79 | 0.25 | 19% | 0.12 | 0.333 | 149 | 1428 | 1581 | 39.76 | 42.92392821 | -89.18348085 | Metal Loss External
66200 | 251148.12 | WELD | [8 empty] | 39.8 | 42.92401709 | -89.18353 | Girth Weld
66210 | 251187.92 | WELD | [8 empty] | 39.8 | 42.9241157 | -89.18358453 | Girth Weld
66220 | 251227.72 | WELD | [8 empty] | 39.86 | 42.9242143 | -89.18363905 | Girth Weld
66230 | 251267.57 | WELD | [8 empty] | 39.84 | 42.92431306 | -89.18369366 | Girth Weld
66240 | 251307.41 | WELD | [8 empty] | 39.88 | 42.92441176 | -89.18374825 | Girth Weld
40006195 | 251346.32 | METAL LOSS | 38.91 | 0.25 | 4% | 0.98 | 1.672 | 205 | 1425 | 1577 | 39.88 | 42.92451058 | -89.1838029 | Metal Loss External
66250 | 251347.29 | WELD | [8 empty] | 30.17 | 42.92451059 | -89.1838029 | Girth Weld
66260 | 251377.46 | WELD | [8 empty] | 39.79 | 42.92458471 | -89.18384389 | Girth Weld
66270 | 251417.25 | WELD | [8 empty] | 39.84 | 42.92468329 | -89.1838984 | Girth Weld
40006196 | 251426.11 | METAL LOSS | 8.86 | 0.25 | 5% | 0.5 | 0.646 | 236 | 1427 | 1579 | 39.84 | 42.92470576 | -89.18391083 | Metal Loss External
40006197 | 251428.28 | METAL LOSS | 11.02 | 0.25 | 5% | 0.41 | 0.793 | 196 | 1428 | 1580 | 39.84 | 42.92471128 | -89.18391388 | Metal Loss External
40006198 | 251431.22 | METAL LOSS | 13.97 | 0.25 | 4% | 0.46 | 1.027 | 211 | 1428 | 1580 | 39.84 | 42.92471876 | -89.18391802 | Metal Loss External
40006199 | 251432.32 | METAL LOSS | 15.07 | 0.25 | 7% | 0.99 | 0.795 | 238 | 1421 | 1573 | 39.84 | 42.9247215 | -89.18391953 | Metal Loss External
40006200 | 251456.89 | METAL LOSS | 39.64 | 0.25 | 9% | 1.21 | 0.795 | 238 | 1416 | 1566 | 39.84 | 42.92478394 | -89.18395406 | Metal Loss External
66280 | 251457.09 | WELD | [8 empty] | 39.78 | 42.924782 | -89.18395299 | Girth Weld
66290 | 251496.87 | WELD | [8 empty] | 39.81 | 42.92488056 | -89.18400749 | Girth Weld
66300 | 251536.68 | WELD | [8 empty] | 39.82 | 42.92497919 | -89.18406203 | Girth Weld
40006201 | 251555.63 | METAL LOSS | 18.95 | 0.25 | 7% | 1.49 | 1.3 | 129 | 1415 | 1565 | 39.82 | 42.92502722 | -89.18408859 | Metal Loss External
66310 | 251576.49 | WELD | [8 empty] | 39.74 | 42.92507785 | -89.18411659 | Girth Weld
66320 | 251616.23 | WELD | [8 empty] | 39.76 | 42.92517631 | -89.18417104 | Girth Weld
66330 | 251655.99 | WELD | [8 empty] | 39.83 | 42.92527481 | -89.18422551 | Girth Weld
66340 | 251695.82 | WELD | [8 empty] | 22.37 | 42.92537349 | -89.18428008 | Girth Weld
66350 | 251718.19 | WELD | [8 empty] | 21.33 | 42.92542779 | -89.18431011 | Girth Weld
66360 | 251739.52 | WELD | [8 empty] | 39.79 | 42.92547945 | -89.18433868 | Girth Weld
40006202 | 251770.43 | METAL LOSS | 30.91 | 0.25 | 7% | 0.53 | 0.853 | 207 | 1426 | 1579 | 39.79 | 42.92555798 | -89.18438211 | Metal Loss External
66370 | 251779.31 | WELD | [8 empty] | 39.79 | 42.92557803 | -89.18439319 | Girth Weld
66380 | 251819.1 | WELD | [8 empty] | 39.81 | 42.92567661 | -89.18444771 | Girth Weld
66390 | 251858.9 | WELD | [8 empty] | 39.79 | 42.92577524 | -89.18450225 | Girth Weld
66400 | 251898.69 | WELD | [8 empty] | 39.71 | 42.92587382 | -89.18455677 | Girth Weld
66410 | 251938.4 | WELD | [8 empty] | 39.84 | 42.9259722 | -89.18461117 | Girth Weld
66420 | 251978.24 | WELD | [8 empty] | 39.74 | 42.92607091 | -89.18466576 | Girth Weld
66430 | 252017.97 | WELD | [8 empty] | 39.74 | 42.92616936 | -89.1847202 | Girth Weld
66440 | 252057.71 | WELD | [8 empty] | 39.82 | 42.92626781 | -89.18477465 | Girth Weld
66450 | 252097.53 | WELD | [8 empty] | 39.73 | 42.92636647 | -89.1848292 | Girth Weld
66460 | 252137.25 | WELD | [8 empty] | 39.72 | 42.9264649 | -89.18488364 | Girth Weld
40006203 | 252174.3 | METAL LOSS | 37.04 | 0.25 | 9% | 0.88 | 0.865 | 239 | 1421 | 1572 | 39.72 | 42.92655898 | -89.18493567 | Metal Loss External
40006204 | 252174.54 | METAL LOSS | 37.29 | 0.25 | 7% | 1.52 | 1.351 | 182 | 1415 | 1565 | 39.72 | 42.92655954 | -89.18493598 | Metal Loss External
40006205 | 252174.55 | METAL LOSS | 37.3 | 0.25 | 4% | 0.79 | 1.349 | 212 | 1426 | 1578 | 39.72 | 42.92655964 | -89.18493603 | Metal Loss External
66470 | 252176.97 | WELD | [8 empty] | 39.79 | 42.9265633 | -89.18493806 | Girth Weld
66480 | 252216.76 | WELD | [8 empty] | 39.75 | 42.92666188 | -89.18499257 | Girth Weld
66490 | 252256.51 | WELD | [8 empty] | 39.82 | 42.92676036 | -89.18504703 | Girth Weld
66500 | 252296.33 | WELD | [8 empty] | 39.85 | 42.92685902 | -89.18510159 | Girth Weld
66510 | 252336.18 | WELD | [8 empty] | 39.81 | 42.92695777 | -89.1851562 | Girth Weld
66520 | 252375.99 | WELD | [8 empty] | 39.86 | 42.9270564 | -89.18521075 | Girth Weld
66530 | 252415.85 | WELD | [8 empty] | 39.81 | 42.92715516 | -89.18526536 | Girth Weld
66540 | 252455.65 | WELD | [8 empty] | 33.12 | 42.92725379 | -89.18531991 | Girth Weld
66550 | 252488.78 | WELD | [8 empty] | 39.76 | 42.92733543 | -89.18536505 | Girth Weld
40006206 | 252515.96 | METAL LOSS | 27.19 | 0.25 | 10% | 0.31 | 0.333 | 42 | 1427 | 1580 | 39.76 | 42.92740451 | -89.18540326 | Metal Loss External
66560 | 252528.54 | WELD | [8 empty] | 38.35 | 42.92743393 | -89.18541953 | Girth Weld
40006207 | 252564.97 | METAL LOSS | 36.44 | 0.25 | 3% | 0.84 | 3.597 | 108 | 1427 | 1579 | 38.35 | 42.92752648 | -89.18547071 | Metal Loss External
66570 | 252566.88 | WELD | [8 empty] | 39.81 | 42.92752885 | -89.18547202 | Girth Weld
66580 | 252606.69 | WELD | [8 empty] | 39.8 | 42.92762748 | -89.18552657 | Girth Weld
40006208 | 252607.43 | METAL LOSS | 0.74 | 0.25 | 9% | 1.34 | 1.277 | 250 | 1413 | 1562 | 39.8 | 42.92762923 | -89.18552754 | Metal Loss External
40006209 | 252607.66 | METAL LOSS | 0.97 | 0.25 | 10% | 0.73 | 0.753 | 283 | 1422 | 1574 | 39.8 | 42.92762988 | -89.18552789 | Metal Loss External
40006210 | 252607.95 | METAL LOSS | 1.26 | 0.25 | 13% | 0.92 | 0.507 | 250 | 1416 | 1566 | 39.8 | 42.9276306 | -89.18552829 | Metal Loss External
66590 | 252646.49 | WELD | [8 empty] | 39.89 | 42.92772609 | -89.1855811 | Girth Weld
40006211 | 252652.32 | METAL LOSS | 5.83 | 0.25 | 17% | 0.45 | 0.344 | 226 | 1424 | 1576 | 39.89 | 42.92774086 | -89.18558927 | Metal Loss External
40006212 | 252659.36 | METAL LOSS | 12.87 | 0.25 | 7% | 1.21 | 1.184 | 206 | 1419 | 1570 | 39.89 | 42.92775868 | -89.18559913 | Metal Loss External
66600 | 252686.38 | WELD | [8 empty] | 39.84 | 42.92782494 | -89.18563577 | Girth Weld
66610 | 252726.22 | WELD | [8 empty] | 39.76 | 42.92792364 | -89.18569035 | Girth Weld
66620 | 252765.98 | WELD | [8 empty] | 39.89 | 42.92802215 | -89.18574483 | Girth Weld
66630 | 252805.86 | WELD | [8 empty] | 39.86 | 42.92812098 | -89.18579948 | Girth Weld
66640 | 252845.72 | WELD | [8 empty] | 39.78 | 42.92821973 | -89.1858541 | Girth Weld
66650 | 252885.49 | WELD | [8 empty] | 38.04 | 42.92831829 | -89.1859086 | Girth Weld
66660 | 252923.53 | WELD | [8 empty] | 39.78 | 42.92841242 | -89.18596066 | Girth Weld
66670 | 252963.31 | WELD | [8 empty] | 29.97 | 42.92851098 | -89.18601517 | Girth Weld
40006213 | 252992.56 | METAL LOSS | 29.25 | 0.25 | 5% | 1.1 | 3.299 | 260 | 1422 | 1573 | 29.97 | 42.92858522 | -89.18605622 | Metal Loss External
66680 | 252993.28 | WELD | [8 empty] | 21.62 | 42.9285846 | -89.18605588 | Girth Weld
40006214 | 253013.29 | METAL LOSS | 20.01 | 0.25 | 12% | 0.74 | 0.51 | 148 | 1421 | 1572 | 21.62 | 42.9286354 | -89.18608398 | Metal Loss External
66690 | 253014.9 | WELD | [8 empty] | 39.84 | 42.92863698 | -89.18608485 | Girth Weld
66700 | 253054.73 | WELD | [8 empty] | 39.84 | 42.92873568 | -89.18613943 | Girth Weld
40006215 | 253055.46 | METAL LOSS | 0.72 | 0.25 | 9% | 0.61 | 0.7 | 136 | 1425 | 1577 | 39.84 | 42.92873746 | -89.18614042 | Metal Loss External
66710 | 253094.57 | WELD | [8 empty] | 39.83 | 42.92883439 | -89.18619402 | Girth Weld
66720 | 253134.4 | WELD | [8 empty] | 39.79 | 42.92893307 | -89.18624859 | Girth Weld
66730 | 253174.18 | WELD | [8 empty] | 39.78 | 42.92903165 | -89.18630311 | Girth Weld
66740 | 253213.96 | WELD | [8 empty] | 39.86 | 42.9291302 | -89.18635762 | Girth Weld
66750 | 253253.82 | WELD | [8 empty] | 30.27 | 42.92922896 | -89.18641223 | Girth Weld
66760 | 253284.09 | WELD | [8 empty] | 39.76 | 42.92930335 | -89.18645338 | Girth Weld
10000373 | 253315.31 | LOCATION | 31.22 | [7 empty] | 39.76 | 42.929375 | -89.186493 | AGM #59, STA 8742+64
66770 | 253323.85 | WELD | [8 empty] | 39.76 | 42.92939644 | -89.1865018 | Girth Weld
66780 | 253363.61 | WELD | [8 empty] | 39.72 | 42.9295004 | -89.18654448 | Girth Weld
66790 | 253403.33 | WELD | [8 empty] | 39.79 | 42.92960425 | -89.18658712 | Girth Weld
66800 | 253443.12 | WELD | [8 empty] | 39.8 | 42.92970828 | -89.18662983 | Girth Weld
40006216 | 253443.29 | METAL LOSS | 0.17 | 0.25 | 7% | 0.77 | 0.797 | 66 | 1424 | 1576 | 39.8 | 42.92970865 | -89.18662999 | Metal Loss External
40006217 | 253472.38 | METAL LOSS | 29.27 | 0.25 | 18% | 1.32 | 0.412 | 70 | 1397 | 1543 | 39.8 | 42.92978501 | -89.18666134 | Metal Loss External
66810 | 253482.91 | WELD | [8 empty] | 39.75 | 42.92981233 | -89.18667256 | Girth Weld
66820 | 253522.66 | WELD | [8 empty] | 39.76 | 42.92991626 | -89.18671523 | Girth Weld
40006218 | 253538.25 | METAL LOSS | 15.59 | 0.25 | 6% | 0.45 | 0.633 | 121 | 1427 | 1580 | 39.76 | 42.92995715 | -89.18673201 | Metal Loss External
40006219 | 253560.72 | METAL LOSS | 38.06 | 0.25 | 19% | 1.84 | 0.572 | 130 | 1376 | 1516 | 39.76 | 42.93001603 | -89.18675619 | Metal Loss External
40006220 | 253560.95 | METAL LOSS | 38.29 | 0.25 | 28% | 0.69 | 0.408 | 139 | 1411 | 1559 | 39.76 | 42.93001676 | -89.18675649 | Metal Loss External
66830 | 253562.42 | WELD | [8 empty] | 39.77 | 42.93002021 | -89.18675791 | Girth Weld
66840 | 253602.19 | WELD | [8 empty] | 39.84 | 42.93012419 | -89.1868006 | Girth Weld
66850 | 253642.03 | WELD | [8 empty] | 39.87 | 42.93022835 | -89.18684336 | Girth Weld
66860 | 253681.89 | WELD | [8 empty] | 39.8 | 42.93033258 | -89.18688616 | Girth Weld
20007548 | 253708.03 | MILL ANOMALY | 26.14 | 0.25 |  | 1.59 | 2.437 | 126 |  |  | 39.8 | 42.93040106 | -89.18691427
66870 | 253721.69 | WELD | [8 empty] | 39.79 | 42.93043663 | -89.18692888 | Girth Weld
66880 | 253761.48 | WELD | [8 empty] | 39.83 | 42.93054066 | -89.18697159 | Girth Weld
66890 | 253801.3 | WELD | [8 empty] | 21.08 | 42.93064479 | -89.18701434 | Girth Weld
40006221 | 253821.63 | METAL LOSS | 20.33 | 0.25 | 11% | 0.69 | 0.412 | 143 | 1423 | 1574 | 21.08 | 42.93069812 | -89.18703624 | Metal Loss External
66900 | 253822.38 | WELD | [8 empty] | 16.9 | 42.93069967 | -89.18703687 | Girth Weld
66910 | 253839.28 | WELD | [8 empty] | 39.74 | 42.93074359 | -89.1870549 | Girth Weld
66920 | 253879.02 | WELD | [8 empty] | 39.79 | 42.93084749 | -89.18709756 | Girth Weld
66930 | 253918.81 | WELD | [8 empty] | 39.77 | 42.93095151 | -89.18714027 | Girth Weld
66940 | 253958.58 | WELD | [8 empty] | 39.81 | 42.93105549 | -89.18718297 | Girth Weld
40006222 | 253958.75 | METAL LOSS | 0.18 | 0.25 | 6% | 0.62 | 0.802 | 19 | 1426 | 1578 | 39.81 | 42.93105588 | -89.18718313 | Metal Loss External
66950 | 253998.38 | WELD | [8 empty] | 39.72 | 42.93115957 | -89.1872257 | Girth Weld
66960 | 254038.1 | WELD | [8 empty] | 39.74 | 42.93126342 | -89.18726834 | Girth Weld
66970 | 254077.84 | WELD | [8 empty] | 39.77 | 42.93136732 | -89.187311 | Girth Weld
40006223 | 254109.58 | METAL LOSS | 31.74 | 0.25 | 8% | 0.33 | 0.333 | 171 | 1428 | 1580 | 39.77 | 42.93145066 | -89.18734521 | Metal Loss External
66980 | 254117.61 | WELD | [8 empty] | 39.81 | 42.9314713 | -89.18735369 | Girth Weld
66990 | 254157.42 | WELD | [8 empty] | 39.75 | 42.93157538 | -89.18739642 | Girth Weld
40006224 | 254192.28 | METAL LOSS | 34.86 | 0.25 | 17% | 0.27 | 0.333 | 251 | 1427 | 1579 | 39.75 | 42.93166692 | -89.18743401 | Metal Loss External
67000 | 254197.17 | WELD | [8 empty] | 39.82 | 42.93167931 | -89.18743909 | Girth Weld
67010 | 254236.99 | WELD | [8 empty] | 39.75 | 42.93178342 | -89.18748184 | Girth Weld
67020 | 254276.74 | WELD | [8 empty] | 39.89 | 42.93188734 | -89.18752451 | Girth Weld
67030 | 254316.63 | WELD | [8 empty] | 39.79 | 42.93199165 | -89.18756734 | Girth Weld
67040 | 254356.42 | WELD | [8 empty] | 34 | 42.93209568 | -89.18761005 | Girth Weld
67050 | 254390.42 | WELD | [8 empty] | 39.83 | 42.9321845 | -89.18764652 | Girth Weld
67060 | 254430.24 | WELD | [8 empty] | 39.82 | 42.93228863 | -89.18768927 | Girth Weld
67070 | 254470.06 | WELD | [8 empty] | 39.86 | 42.93239274 | -89.18773202 | Girth Weld
67080 | 254509.92 | WELD | [8 empty] | 39.84 | 42.93249695 | -89.18777481 | Girth Weld
67090 | 254549.76 | WELD | [8 empty] | 39.81 | 42.93260111 | -89.18781757 | Girth Weld
67100 | 254589.56 | WELD | [8 empty] | 39.93 | 42.93270519 | -89.18786031 | Girth Weld
67110 | 254629.5 | WELD | [8 empty] | 39.85 | 42.93280961 | -89.18790318 | Girth Weld
40006225 | 254658.19 | METAL LOSS | 28.69 | 0.25 | 11% | 0.5 | 0.507 | 140 | 1425 | 1577 | 39.85 | 42.93288491 | -89.1879341 | Metal Loss External
67120 | 254669.34 | WELD | [8 empty] | 39.85 | 42.93291379 | -89.18794595 | Girth Weld
67130 | 254709.19 | WELD | [8 empty] | 39.8 | 42.93301797 | -89.18798873 | Girth Weld
67140 | 254748.99 | WELD | [8 empty] | 39.8 | 42.93312202 | -89.18803145 | Girth Weld
40006226 | 254770.96 | METAL LOSS | 21.98 | 0.25 | 13% | 0.97 | 0.615 | 157 | 1416 | 1566 | 39.8 | 42.93317964 | -89.18805511 | Metal Loss External
67150 | 254788.79 | WELD | [8 empty] | 39.86 | 42.93322608 | -89.18807418 | Girth Weld
67160 | 254828.64 | WELD | [8 empty] | 39.84 | 42.93333028 | -89.18811697 | Girth Weld
40006227 | 254838.37 | METAL LOSS | 9.73 | 0.25 | 9% | 0.87 | 0.786 | 262 | 1421 | 1573 | 39.84 | 42.93335575 | -89.18812742 | Metal Loss External
40006228 | 254840.82 | METAL LOSS | 12.18 | 0.25 | 7% | 0.53 | 0.588 | 249 | 1426 | 1579 | 39.84 | 42.93336221 | -89.18813007 | Metal Loss External
40006229 | 254841.42 | METAL LOSS | 12.78 | 0.25 | 6% | 0.46 | 0.559 | 255 | 1427 | 1579 | 39.84 | 42.9333638 | -89.18813073 | Metal Loss External
40006230 | 254842.57 | METAL LOSS | 13.93 | 0.25 | 6% | 0.5 | 0.672 | 255 | 1427 | 1579 | 39.84 | 42.93336682 | -89.18813197 | Metal Loss External
40006231 | 254848.11 | METAL LOSS | 19.46 | 0.25 | 6% | 0.65 | 0.932 | 248 | 1426 | 1578 | 39.84 | 42.93338134 | -89.18813793 | Metal Loss External
67170 | 254868.48 | WELD | [8 empty] | 39.86 | 42.93343444 | -89.18815973 | Girth Weld
40006232 | 254876.03 | METAL LOSS | 7.55 | 0.25 | 5% | 0.5 | 0.652 | 190 | 1427 | 1579 | 39.86 | 42.93345422 | -89.18816785 | Metal Loss External
40006233 | 254893.64 | METAL LOSS | 25.16 | 0.25 | 7% | 0.62 | 0.662 | 276 | 1426 | 1578 | 39.86 | 42.93350048 | -89.18818685 | Metal Loss External
40006234 | 254902.99 | METAL LOSS | 34.51 | 0.25 | 13% | 0.94 | 1.479 | 198 | 1416 | 1567 | 39.86 | 42.933525 | -89.18819692 | Metal Loss External
40006235 | 254903.19 | METAL LOSS | 34.72 | 0.25 | 6% | 1.03 | 1.055 | 210 | 1422 | 1574 | 39.86 | 42.93352552 | -89.18819713 | Metal Loss External
67180 | 254908.33 | WELD | [8 empty] | 39.91 | 42.93353865 | -89.18820252 | Girth Weld
10000374 | 254933.44 | LOCATION | 28.1 | [7 empty] | 39.91 | 42.93360459 | -89.18822959 | Bend right - 10 deg., 32D
67190 | 254948.24 | WELD | [8 empty] | 39.86 | 42.93364299 | -89.18824536 | Girth Weld
67200 | 254988.09 | WELD | [8 empty] | 39.81 | 42.93374719 | -89.18828815 | Girth Weld
67210 | 255027.9 | WELD | [8 empty] | 39.75 | 42.93385127 | -89.18833088 | Girth Weld
67220 | 255067.65 | WELD | [8 empty] | 39.75 | 42.9339552 | -89.18837355 | Girth Weld
13000080 | 255073.78 | GAIN | 6.13 |  |  | 16.292 | 16.579 | 190 |  |  | 39.75 | 42.93396952 | -89.18837943 | GAIN - 155 Gauss
67230 | 255107.4 | WELD | [8 empty] | 39.83 | 42.93405913 | -89.18841623 | Girth Weld
40006236 | 255117.13 | METAL LOSS | 9.73 | 0.25 | 9% | 0.42 | 0.42 | 108 | 1427 | 1579 | 39.83 | 42.93408463 | -89.1884267 | Metal Loss External
67240 | 255147.23 | WELD | [8 empty] | 39.86 | 42.93416326 | -89.18845898 | Girth Weld
40006237 | 255157.15 | METAL LOSS | 9.92 | 0.25 | 16% | 0.34 | 0.333 | 55 | 1426 | 1579 | 39.86 | 42.93418928 | -89.18846967 | Metal Loss External
40006238 | 255157.59 | METAL LOSS | 10.36 | 0.25 | 17% | 2.39 | 0.355 | 56 | 1368 | 1505 | 39.86 | 42.93419022 | -89.18847005 | Metal Loss External
67250 | 255187.09 | WELD | [8 empty] | 39.8 | 42.93426747 | -89.18850177 | Girth Weld
67260 | 255226.88 | WELD | [8 empty] | 39.84 | 42.93437153 | -89.1885445 | Girth Weld
67270 | 255266.72 | WELD | [8 empty] | 39.83 | 42.93447569 | -89.18858727 | Girth Weld
67280 | 255306.55 | WELD | [8 empty] | 39.78 | 42.93457982 | -89.18863002 | Girth Weld
40006239 | 255306.75 | METAL LOSS | 0.2 | 0.25 | 8% | 1.89 | 1.353 | 16 | 1408 | 1556 | 39.78 | 42.93458014 | -89.18863015 | Metal Loss External
40006240 | 255345.33 | METAL LOSS | 38.78 | 0.25 | 2% | 1.14 | 6.558 | 312 | 1426 | 1578 | 39.78 | 42.93468157 | -89.1886718 | Metal Loss External
40006241 | 255345.37 | METAL LOSS | 38.82 | 0.25 | 3% | 0.9 | 1.67 | 66 | 1426 | 1578 | 39.78 | 42.93468169 | -89.18867185 | Metal Loss External
40006242 | 255345.51 | METAL LOSS | 38.97 | 0.25 | 4% | 1.9 | 5.332 | 144 | 1419 | 1570 | 39.78 | 42.93468197 | -89.18867196 | Metal Loss External
40006243 | 255345.83 | METAL LOSS | 39.28 | 0.25 | 3% | 1.17 | 3.066 | 150 | 1424 | 1576 | 39.78 | 42.93468287 | -89.18867234 | Metal Loss External
67290 | 255346.32 | WELD | [8 empty] | 39.78 | 42.93468382 | -89.18867273 | Girth Weld
67300 | 255386.1 | WELD | [8 empty] | 39.73 | 42.93478782 | -89.18871543 | Girth Weld
40006244 | 255421.58 | METAL LOSS | 35.48 | 0.25 | 11% | 0.42 | 0.333 | 235 | 1426 | 1579 | 39.73 | 42.93488098 | -89.18875368 | Metal Loss External
40006245 | 255424.76 | METAL LOSS | 38.66 | 0.25 | 2% | 1.68 | 6.067 | 232 | 1425 | 1576 | 39.73 | 42.93488918 | -89.18875705 | Metal Loss External
67310 | 255425.83 | WELD | [8 empty] | 39.77 | 42.93489169 | -89.18875808 | Girth Weld
67320 | 255465.6 | WELD | [8 empty] | 39.81 | 42.93499567 | -89.18880077 | Girth Weld
67330 | 255505.41 | WELD | [8 empty] | 39.77 | 42.93509975 | -89.18884351 | Girth Weld
40006246 | 255505.6 | METAL LOSS | 0.2 | 0.25 | 14% | 0.37 | 0.432 | 242 | 1426 | 1578 | 39.77 | 42.93510023 | -89.18884371 | Metal Loss External
40006247 | 255514.48 | METAL LOSS | 9.07 | 0.25 | 23% | 1.35 | 0.356 | 42 | 1385 | 1528 | 39.77 | 42.93512343 | -89.18885323 | Metal Loss External
40006248 | 255521.65 | METAL LOSS | 16.24 | 0.25 | 4% | 0.59 | 0.948 | 192 | 1427 | 1579 | 39.77 | 42.93514235 | -89.188861 | Metal Loss External
40006249 | 255544.5 | METAL LOSS | 39.1 | 0.25 | 5% | 0.52 | 0.937 | 119 | 1427 | 1579 | 39.77 | 42.9352024 | -89.18888566 | Metal Loss External
67340 | 255545.17 | WELD | [8 empty] | 39.84 | 42.93520372 | -89.1888862 | Girth Weld
40006250 | 255568.74 | METAL LOSS | 23.56 | 0.25 | 16% | 0.41 | 0.336 | 148 | 1425 | 1577 | 39.84 | 42.93526558 | -89.1889116 | Metal Loss External
67350 | 255585.01 | WELD | [8 empty] | 39.81 | 42.93530788 | -89.18892897 | Girth Weld
40006251 | 255589.77 | METAL LOSS | 4.76 | 0.25 | 14% | 0.35 | 0.333 | 241 | 1427 | 1579 | 39.81 | 42.93532034 | -89.18893408 | Metal Loss External
67360 | 255624.82 | WELD | [8 empty] | 39.86 | 42.93541198 | -89.18897171 | Girth Weld
67370 | 255664.68 | WELD | [8 empty] | 39.79 | 42.93551619 | -89.1890145 | Girth Weld
40006252 | 255692.06 | METAL LOSS | 27.38 | 0.25 | 14% | 0.97 | 0.699 | 88 | 1415 | 1565 | 39.79 | 42.93558799 | -89.18904399 | Metal Loss External
40006253 | 255692.05 | METAL LOSS | 27.37 | 0.25 | 16% | 0.82 | 0.371 | 130 | 1416 | 1567 | 39.79 | 42.935588 | -89.18904399 | Metal Loss External
67380 | 255704.47 | WELD | [8 empty] | 39.82 | 42.93562022 | -89.18905722 | Girth Weld
67390 | 255744.28 | WELD | [8 empty] | 39.86 | 42.93572432 | -89.18909996 | Girth Weld
67400 | 255784.14 | WELD | [8 empty] | 39.77 | 42.93582853 | -89.18914275 | Girth Weld
40006254 | 255796.79 | METAL LOSS | 12.65 | 0.25 | 8% | 0.64 | 0.517 | 132 | 1425 | 1577 | 39.77 | 42.9358617 | -89.18915637 | Metal Loss External
40006255 | 255797.45 | METAL LOSS | 13.31 | 0.25 | 4% | 1.09 | 1.343 | 76 | 1424 | 1575 | 39.77 | 42.93586338 | -89.18915706 | Metal Loss External
67410 | 255823.91 | WELD | [8 empty] | 39.73 | 42.9359325 | -89.18918545 | Girth Weld
67420 | 255863.64 | WELD | [8 empty] | 39.76 | 42.93603638 | -89.1892281 | Girth Weld
40006256 | 255872.86 | METAL LOSS | 9.23 | 0.25 | 7% | 0.37 | 0.333 | 221 | 1428 | 1580 | 39.76 | 42.93606057 | -89.18923803 | Metal Loss External
67430 | 255903.39 | WELD | [8 empty] | 39.7 | 42.93614033 | -89.18927078 | Girth Weld
67440 | 255943.09 | WELD | [8 empty] | 39.72 | 42.93624412 | -89.1893134 | Girth Weld
67450 | 255982.81 | WELD | [8 empty] | 39.88 | 42.93634797 | -89.18935604 | Girth Weld
67460 | 256022.69 | WELD | [8 empty] | 39.78 | 42.93645223 | -89.18939885 | Girth Weld
67470 | 256062.47 | WELD | [8 empty] | 39.81 | 42.93655624 | -89.18944156 | Girth Weld
67480 | 256102.27 | WELD | [8 empty] | 39.69 | 42.93666032 | -89.1894843 | Girth Weld
67490 | 256141.97 | WELD | [8 empty] | 39.73 | 42.93676409 | -89.18952691 | Girth Weld
67500 | 256181.69 | WELD | [8 empty] | 39.74 | 42.93686797 | -89.18956956 | Girth Weld
67510 | 256221.43 | WELD | [8 empty] | 39.8 | 42.93697187 | -89.18961222 | Girth Weld
67520 | 256261.23 | WELD | [8 empty] | 39.77 | 42.93707593 | -89.18965495 | Girth Weld
67530 | 256301 | WELD | [8 empty] | 39.79 | 42.9371799 | -89.18969764 | Girth Weld
67540 | 256340.79 | WELD | [8 empty] | 39.71 | 42.93728392 | -89.18974036 | Girth Weld
40006257 | 256350.67 | METAL LOSS | 9.88 | 0.25 | 9% | 0.36 | 0.333 | 202 | 1427 | 1580 | 39.71 | 42.93730985 | -89.189751 | Metal Loss External
67550 | 256380.49 | WELD | [8 empty] | 39.79 | 42.93738775 | -89.18978299 | Girth Weld
40006258 | 256406.89 | METAL LOSS | 26.39 | 0.25 | 8% | 0.86 | 0.506 | 325 | 1422 | 1573 | 39.79 | 42.93745698 | -89.18981142 | Metal Loss External
67560 | 256420.28 | WELD | [8 empty] | 37.88 | 42.93749177 | -89.18982571 | Girth Weld
40006259 | 256445.53 | METAL LOSS | 25.25 | 0.25 | 7% | 1.2 | 1.256 | 140 | 1418 | 1569 | 37.88 | 42.93755798 | -89.18985289 | Metal Loss External
40006260 | 256446.23 | METAL LOSS | 25.95 | 0.25 | 9% | 1.97 | 1.056 | 128 | 1403 | 1549 | 37.88 | 42.93755973 | -89.18985361 | Metal Loss External
67570 | 256458.16 | WELD | [8 empty] | 39.79 | 42.9375908 | -89.18986637 | Girth Weld
67580 | 256497.95 | WELD | [8 empty] | 39.78 | 42.93769483 | -89.18990908 | Girth Weld
67590 | 256537.73 | WELD | [8 empty] | 39.72 | 42.93779883 | -89.18995179 | Girth Weld
67600 | 256577.45 | WELD | [8 empty] | 39.76 | 42.93790267 | -89.18999443 | Girth Weld
67610 | 256617.2 | WELD | [8 empty] | 39.76 | 42.93800662 | -89.19003712 | Girth Weld
40006261 | 256636.5 | METAL LOSS | 19.29 | 0.25 | 7% | 0.37 | 0.387 | 50 | 1428 | 1580 | 39.76 | 42.93805725 | -89.19005791 | Metal Loss External
67620 | 256656.96 | WELD | [8 empty] | 39.81 | 42.93811057 | -89.1900798 | Girth Weld
67630 | 256696.77 | WELD | [8 empty] | 39.84 | 42.93821465 | -89.19012254 | Girth Weld
40006262 | 256718.3 | METAL LOSS | 21.53 | 0.25 | 8% | 0.2 | 0.333 | 322 | 1428 | 1581 | 39.84 | 42.93827119 | -89.19014575 | Metal Loss External
40006263 | 256736.39 | METAL LOSS | 39.62 | 0.25 | 7% | 0.84 | 0.796 | 313 | 1424 | 1575 | 39.84 | 42.93831864 | -89.19016524 | Metal Loss External
67640 | 256736.61 | WELD | [8 empty] | 39.73 | 42.9383188 | -89.19016531 | Girth Weld
67650 | 256776.33 | WELD | [8 empty] | 39.73 | 42.93842268 | -89.19020796 | Girth Weld
67660 | 256816.06 | WELD | [8 empty] | 39.72 | 42.93852655 | -89.19025061 | Girth Weld
67670 | 256855.78 | WELD | [8 empty] | 39.79 | 42.9386304 | -89.19029326 | Girth Weld
67680 | 256895.57 | WELD | [8 empty] | 39.77 | 42.93873443 | -89.19033597 | Girth Weld
67690 | 256935.33 | WELD | [8 empty] | 39.83 | 42.9388384 | -89.19037867 | Girth Weld
40006264 | 256962.07 | METAL LOSS | 26.74 | 0.25 | 13% | 1.1 | 0.506 | 101 | 1412 | 1562 | 39.83 | 42.93890852 | -89.19040746 | Metal Loss External
40006265 | 256963.4 | METAL LOSS | 28.07 | 0.25 | 15% | 1.03 | 0.481 | 77 | 1411 | 1561 | 39.83 | 42.93891202 | -89.1904089 | Metal Loss External
40006266 | 256963.7 | METAL LOSS | 28.37 | 0.25 | 24% | 1.05 | 0.487 | 68 | 1397 | 1543 | 39.83 | 42.9389128 | -89.19040922 | Metal Loss External
40006267 | 256974.93 | METAL LOSS | 39.59 | 0.25 | 2% | 1.29 | 10.175 | 203 | 1426 | 1577 | 39.83 | 42.93894226 | -89.19042132 | Metal Loss External
67700 | 256975.16 | WELD | [8 empty] | 39.59 | 42.93894253 | -89.19042143 | Girth Weld
40006268 | 256985.39 | METAL LOSS | 10.23 | 0.25 | 11% | 0.35 | 0.333 | 175 | 1427 | 1579 | 39.59 | 42.93896935 | -89.19043244 | Metal Loss External
67710 | 257014.75 | WELD | [8 empty] | 39.79 | 42.93904605 | -89.19046393 | Girth Weld
67720 | 257054.54 | WELD | [8 empty] | 39.83 | 42.93915008 | -89.19050665 | Girth Weld
40006269 | 257056.72 | METAL LOSS | 2.18 | 0.25 | 7% | 1.2 | 1.039 | 359 | 1419 | 1570 | 39.83 | 42.93915567 | -89.19050895 | Metal Loss External
40006270 | 257057.28 | METAL LOSS | 2.74 | 0.25 | 6% | 1.24 | 1.202 | 20 | 1420 | 1571 | 39.83 | 42.93915713 | -89.19050955 | Metal Loss External
40006271 | 257058.18 | METAL LOSS | 3.63 | 0.25 | 5% | 0.68 | 0.981 | 17 | 1426 | 1578 | 39.83 | 42.93915954 | -89.19051054 | Metal Loss External
40006272 | 257084.76 | METAL LOSS | 30.22 | 0.25 | 8% | 0.44 | 0.46 | 36 | 1427 | 1579 | 39.83 | 42.93922942 | -89.19053923 | Metal Loss External
40006273 | 257090.97 | METAL LOSS | 36.43 | 0.25 | 8% | 0.87 | 0.796 | 33 | 1422 | 1574 | 39.83 | 42.93924567 | -89.19054591 | Metal Loss External
67730 | 257094.37 | WELD | [8 empty] | 39.74 | 42.93925421 | -89.19054941 | Girth Weld
40006274 | 257103.67 | METAL LOSS | 9.3 | 0.25 | 22% | 0.41 | 0.333 | 357 | 1424 | 1575 | 39.74 | 42.93927859 | -89.19055942 | Metal Loss External
67740 | 257134.11 | WELD | [8 empty] | 39.78 | 42.93935811 | -89.19059208 | Girth Weld
40006275 | 257135.47 | METAL LOSS | 1.36 | 0.25 | 3% | 0.76 | 3.776 | 201 | 1427 | 1579 | 39.78 | 42.93936161 | -89.19059352 | Metal Loss External
67750 | 257173.89 | WELD | [8 empty] | 39.72 | 42.93946212 | -89.19063479 | Girth Weld
67760 | 257213.61 | WELD | [8 empty] | 39.76 | 42.93956597 | -89.19067743 | Girth Weld
67770 | 257253.37 | WELD | [8 empty] | 39.78 | 42.93966991 | -89.19072012 | Girth Weld
67780 | 257293.14 | WELD | [8 empty] | 39.76 | 42.93977392 | -89.19076282 | Girth Weld
67790 | 257332.9 | WELD | [8 empty] | 39.76 | 42.93987787 | -89.19080551 | Girth Weld
40006276 | 257335.07 | METAL LOSS | 2.17 | 0.25 | 12% | 0.87 | 0.495 | 56 | 1419 | 1569 | 39.76 | 42.93988347 | -89.19080781 | Metal Loss External
40006277 | 257366.2 | METAL LOSS | 33.3 | 0.25 | 19% | 0.42 | 0.333 | 317 | 1424 | 1576 | 39.76 | 42.93996529 | -89.19084141 | Metal Loss External
67800 | 257372.66 | WELD | [8 empty] | 39.76 | 42.93998182 | -89.19084819 | Girth Weld
67810 | 257412.42 | WELD | [8 empty] | 39.78 | 42.94008577 | -89.19089088 | Girth Weld
67820 | 257452.19 | WELD | [8 empty] | 39.81 | 42.94018977 | -89.19093359 | Girth Weld
67830 | 257492 | WELD | [8 empty] | 39.79 | 42.94029385 | -89.19097633 | Girth Weld
67840 | 257531.79 | WELD | [8 empty] | 39.82 | 42.94039788 | -89.19101905 | Girth Weld
40006278 | 257532.61 | METAL LOSS | 0.82 | 0.25 | 17% | 0.4 | 0.357 | 127 | 1425 | 1577 | 39.82 | 42.94039998 | -89.19101991 | Metal Loss External
40006279 | 257559.23 | METAL LOSS | 27.44 | 0.25 | 3% | 1.37 | 3.265 | 285 | 1423 | 1575 | 39.82 | 42.94046981 | -89.19104858 | Metal Loss External
67850 | 257571.61 | WELD | [8 empty] | 39.81 | 42.94050198 | -89.1910618 | Girth Weld
67860 | 257611.41 | WELD | [8 empty] | 39.76 | 42.94060606 | -89.19110453 | Girth Weld
67870 | 257651.17 | WELD | [8 empty] | 39.84 | 42.94071001 | -89.19114722 | Girth Weld
10000375 | 257665.43 | LOCATION | 14.26 | [7 empty] | 39.84 | 42.940746 | -89.191162 | AGM #60, STA 8785+24
67880 | 257691.01 | WELD | [8 empty] | 39.85 | 42.94080274 | -89.19120488 | Girth Weld
67890 | 257730.86 | WELD | [8 empty] | 39.76 | 42.94089605 | -89.1912754 | Girth Weld
40006280 | 257736.06 | METAL LOSS | 5.2 | 0.25 | 5% | 0.92 | 1.224 | 212 | 1425 | 1577 | 39.76 | 42.94090845 | -89.19128477 | Metal Loss External
67900 | 257770.61 | WELD | [8 empty] | 32.37 | 42.94098916 | -89.19134576 | Girth Weld
67910 | 257802.98 | WELD | [8 empty] | 39.78 | 42.94106451 | -89.19140271 | Girth Weld
67920 | 257842.76 | WELD | [8 empty] | 39.82 | 42.94115766 | -89.19147311 | Girth Weld
67930 | 257882.58 | WELD | [8 empty] | 39.57 | 42.9412509 | -89.19154358 | Girth Weld
67940 | 257922.15 | WELD | [8 empty] | 39.84 | 42.94134355 | -89.19161359 | Girth Weld
67950 | 257961.99 | WELD | [8 empty] | 39.75 | 42.94143684 | -89.1916841 | Girth Weld
67960 | 258001.74 | WELD | [8 empty] | 39.75 | 42.94152992 | -89.19175444 | Girth Weld
67970 | 258041.48 | WELD | [8 empty] | 39.83 | 42.941623 | -89.19182478 | Girth Weld
67980 | 258081.31 | WELD | [8 empty] | 39.92 | 42.94171626 | -89.19189527 | Girth Weld
40006281 | 258086.17 | METAL LOSS | 4.86 | 0.25 | 11% | 0.68 | 0.538 | 17 | 1423 | 1574 | 39.92 | 42.94172785 | -89.19190403 | Metal Loss External
67990 | 258121.23 | WELD | [8 empty] | 39.79 | 42.94180974 | -89.19196591 | Girth Weld
68000 | 258161.02 | WELD | [8 empty] | 39.88 | 42.94190291 | -89.19203633 | Girth Weld
40006282 | 258161.23 | METAL LOSS | 0.21 | 0.25 | 13% | 0.67 | 0.486 | 328 | 1421 | 1573 | 39.88 | 42.94190335 | -89.19203666 | Metal Loss External
68010 | 258200.89 | WELD | [8 empty] | 37.93 | 42.9419963 | -89.1921069 | Girth Weld
68020 | 258238.83 | WELD | [8 empty] | 39.79 | 42.94208501 | -89.19217395 | Girth Weld
40006283 | 258266.55 | METAL LOSS | 27.72 | 0.25 | 30% | 0.6 | 0.477 | 202 | 1414 | 1564 | 39.79 | 42.94215149 | -89.19222419 | Metal Loss External
68030 | 258278.61 | WELD | [8 empty] | 39.77 | 42.94217818 | -89.19224436 | Girth Weld
68040 | 258318.38 | WELD | [8 empty] | 39.8 | 42.9422713 | -89.19231474 | Girth Weld
13000081 | 258325.49 | GAIN | 7.11 |  |  | 16.316 | 14.651 | 204 |  |  | 39.8 | 42.94228674 | -89.19232641 | GAIN - 146 Gauss
68050 | 258358.18 | WELD | [8 empty] | 39.75 | 42.94236449 | -89.19238517 | Girth Weld
68060 | 258397.93 | WELD | [8 empty] | 39.68 | 42.94245757 | -89.19245551 | Girth Weld
68070 | 258437.6 | WELD | [8 empty] | 39.78 | 42.94255047 | -89.19252573 | Girth Weld
40006284 | 258464.89 | METAL LOSS | 27.29 | 0.25 | 7% | 0.3 | 0.333 | 12 | 1428 | 1580 | 39.78 | 42.94261594 | -89.1925752 | Metal Loss External
40006285 | 258474.08 | METAL LOSS | 36.47 | 0.25 | 11% | 0.46 | 0.333 | 182 | 1426 | 1578 | 39.78 | 42.94263797 | -89.19259185 | Metal Loss External
68080 | 258477.38 | WELD | [8 empty] | 39.76 | 42.94264362 | -89.19259612 | Girth Weld
40006286 | 258491.07 | METAL LOSS | 13.69 | 0.25 | 9% | 0.37 | 0.333 | 146 | 1427 | 1579 | 39.76 | 42.94267643 | -89.19262092 | Metal Loss External
68090 | 258517.14 | WELD | [8 empty] | 39.86 | 42.94273672 | -89.19266648 | Girth Weld
40006287 | 258518.19 | METAL LOSS | 1.05 | 0.25 | 11% | 1.1 | 0.518 | 228 | 1415 | 1565 | 39.86 | 42.94273912 | -89.1926683 | Metal Loss External
68100 | 258557 | WELD | [8 empty] | 39.82 | 42.94283005 | -89.19273702 | Girth Weld
68110 | 258596.81 | WELD | [8 empty] | 39.74 | 42.94292329 | -89.19280748 | Girth Weld
40006288 | 258598.12 | METAL LOSS | 1.31 | 0.25 | 3% | 0.15 | 1.676 | 74 | 1429 | 1581 | 39.74 | 42.94292642 | -89.19280985 | Metal Loss External
40006289 | 258606.14 | METAL LOSS | 9.33 | 0.25 | 9% | 1.13 | 0.798 | 282 | 1417 | 1568 | 39.74 | 42.94294556 | -89.19282431 | Metal Loss External
40006290 | 258608.22 | METAL LOSS | 11.41 | 0.25 | 6% | 1.3 | 1.052 | 273 | 1419 | 1570 | 39.74 | 42.94295054 | -89.19282808 | Metal Loss External
68120 | 258636.55 | WELD | [8 empty] | 39.78 | 42.94301634 | -89.19287781 | Girth Weld
40006291 | 258636.73 | METAL LOSS | 0.18 | 0.25 | 7% | 1.15 | 1.059 | 29 | 1420 | 1571 | 39.78 | 42.94301666 | -89.19287805 | Metal Loss External
68130 | 258676.33 | WELD | [8 empty] | 39.75 | 42.94310949 | -89.19294821 | Girth Weld
68140 | 258716.08 | WELD | [8 empty] | 39.76 | 42.94320257 | -89.19301855 | Girth Weld
68150 | 258755.84 | WELD | [8 empty] | 39.82 | 42.94329567 | -89.19308891 | Girth Weld
40006292 | 258756.16 | METAL LOSS | 0.32 | 0.25 | 6% | 1.24 | 2.811 | 154 | 1420 | 1571 | 39.82 | 42.94329632 | -89.19308941 | Metal Loss External
68160 | 258795.66 | WELD | [8 empty] | 39.75 | 42.94338891 | -89.19315938 | Girth Weld
40006293 | 258804.43 | METAL LOSS | 8.77 | 0.25 | 4% | 1.36 | 3.544 | 204 | 1421 | 1572 | 39.75 | 42.94340983 | -89.19317519 | Metal Loss External
40006294 | 258829.03 | METAL LOSS | 33.38 | 0.25 | 9% | 0.28 | 0.333 | 138 | 1428 | 1580 | 39.75 | 42.94346899 | -89.19321991 | Metal Loss External
68170 | 258835.41 | WELD | [8 empty] | 39.74 | 42.94348199 | -89.19322973 | Girth Weld
68180 | 258875.14 | WELD | [8 empty] | 39.83 | 42.94357504 | -89.19330006 | Girth Weld
40006295 | 258914.78 | METAL LOSS | 39.63 | 0.25 | 8% | 1.18 | 0.795 | 6 | 1417 | 1568 | 39.83 | 42.94367005 | -89.19337186 | Metal Loss External
68190 | 258914.97 | WELD | [8 empty] | 18.09 | 42.9436683 | -89.19337054 | Girth Weld
68200 | 258933.06 | WELD | [8 empty] | 39.8 | 42.9437094 | -89.1934016 | Girth Weld
68210 | 258972.86 | WELD | [8 empty] | 39.82 | 42.94380259 | -89.19347203 | Girth Weld
68220 | 259012.68 | WELD | [8 empty] | 39.8 | 42.94389583 | -89.1935425 | Girth Weld
68230 | 259052.47 | WELD | [8 empty] | 39.74 | 42.94398902 | -89.19361293 | Girth Weld
40006296 | 259052.67 | METAL LOSS | 0.2 | 0.25 | 9% | 1.28 | 1.07 | 132 | 1415 | 1565 | 39.74 | 42.94398937 | -89.1936132 | Metal Loss External
40006297 | 259061.78 | METAL LOSS | 9.31 | 0.25 | 8% | 0.65 | 0.333 | 128 | 1425 | 1576 | 39.74 | 42.9440113 | -89.19362977 | Metal Loss External
40006298 | 259062.13 | METAL LOSS | 9.65 | 0.25 | 23% | 0.47 | 0.333 | 128 | 1422 | 1573 | 39.74 | 42.94401214 | -89.1936304 | Metal Loss External
68240 | 259092.21 | WELD | [8 empty] | 39.81 | 42.94408207 | -89.19368326 | Girth Weld
68250 | 259132.02 | WELD | [8 empty] | 39.78 | 42.94417529 | -89.19375371 | Girth Weld
40006299 | 259165.77 | METAL LOSS | 33.75 | 0.25 | 18% | 0.37 | 0.333 | 277 | 1425 | 1577 | 39.78 | 42.94425625 | -89.1938149 | Metal Loss External
68260 | 259171.8 | WELD | [8 empty] | 39.81 | 42.94426843 | -89.1938241 | Girth Weld
68270 | 259211.6 | WELD | [8 empty] | 39.8 | 42.94436165 | -89.19389455 | Girth Weld
68280 | 259251.4 | WELD | [8 empty] | 39.74 | 42.94445484 | -89.19396498 | Girth Weld
68290 | 259291.14 | WELD | [8 empty] | 39.72 | 42.94454789 | -89.19403531 | Girth Weld
68300 | 259330.86 | WELD | [8 empty] | 39.79 | 42.94464089 | -89.1941056 | Girth Weld
68310 | 259370.64 | WELD | [8 empty] | 39.73 | 42.94473406 | -89.19417602 | Girth Weld
68320 | 259410.37 | WELD | [8 empty] | 39.79 | 42.94482709 | -89.19424632 | Girth Weld
40006300 | 259447.34 | METAL LOSS | 36.97 | 0.25 | 10% | 0.44 | 0.333 | 165 | 1426 | 1579 | 39.79 | 42.94491577 | -89.19431335 | Metal Loss External
68330 | 259450.16 | WELD | [8 empty] | 39.75 | 42.94492026 | -89.19431674 | Girth Weld
68340 | 259489.91 | WELD | [8 empty] | 39.8 | 42.94501333 | -89.19438708 | Girth Weld
68350 | 259529.7 | WELD | [8 empty] | 39.76 | 42.94510652 | -89.19445752 | Girth Weld
68360 | 259569.46 | WELD | [8 empty] | 39.8 | 42.94519962 | -89.19452788 | Girth Weld
68370 | 259609.26 | WELD | [8 empty] | 39.83 | 42.94529281 | -89.19459831 | Girth Weld
40006301 | 259621.24 | METAL LOSS | 11.98 | 0.25 | 15% | 0.64 | 0.381 | 245 | 1421 | 1573 | 39.83 | 42.94532151 | -89.19462 | Metal Loss External
40006302 | 259623.74 | METAL LOSS | 14.48 | 0.25 | 15% | 0.41 | 0.374 | 245 | 1425 | 1577 | 39.83 | 42.94532752 | -89.19462455 | Metal Loss External
68380 | 259649.09 | WELD | [8 empty] | 37.75 | 42.94538608 | -89.1946688 | Girth Weld
68390 | 259686.83 | WELD | [8 empty] | 39.85 | 42.94547435 | -89.19473552 | Girth Weld
40006303 | 259689.13 | METAL LOSS | 2.29 | 0.25 | 7% | 0.56 | 0.495 | 65 | 1426 | 1578 | 39.85 | 42.9454798 | -89.19473963 | Metal Loss External
40006304 | 259692.89 | METAL LOSS | 6.06 | 0.25 | 9% | 0.7 | 0.616 | 251 | 1424 | 1575 | 39.85 | 42.94548882 | -89.19474646 | Metal Loss External
40006305 | 259695.95 | METAL LOSS | 9.12 | 0.25 | 9% | 0.15 | 0.358 | 246 | 1428 | 1581 | 39.85 | 42.94549622 | -89.19475205 | Metal Loss External
40006306 | 259697.75 | METAL LOSS | 10.92 | 0.25 | 5% | 0.47 | 1.093 | 246 | 1427 | 1580 | 39.85 | 42.9455005 | -89.19475528 | Metal Loss External
40006307 | 259699.13 | METAL LOSS | 12.3 | 0.25 | 6% | 0.62 | 0.854 | 261 | 1426 | 1578 | 39.85 | 42.9455038 | -89.19475778 | Metal Loss External
40006308 | 259710.54 | METAL LOSS | 23.71 | 0.25 | 19% | 0.39 | 0.422 | 245 | 1425 | 1577 | 39.85 | 42.94553122 | -89.1947785 | Metal Loss External
40006309 | 259718.9 | METAL LOSS | 32.07 | 0.25 | 6% | 0.57 | 0.796 | 203 | 1426 | 1579 | 39.85 | 42.94555126 | -89.19479365 | Metal Loss External
40006310 | 259722.8 | METAL LOSS | 35.96 | 0.25 | 5% | 0.64 | 0.794 | 203 | 1426 | 1578 | 39.85 | 42.9455606 | -89.19480071 | Metal Loss External
40006311 | 259724.42 | METAL LOSS | 37.59 | 0.25 | 19% | 0.77 | 0.426 | 246 | 1415 | 1564 | 39.85 | 42.94556448 | -89.19480364 | Metal Loss External
68400 | 259726.68 | WELD | [8 empty] | 39.81 | 42.94556766 | -89.19480604 | Girth Weld
68410 | 259766.49 | WELD | [8 empty] | 17.03 | 42.94566088 | -89.1948765 | Girth Weld
68420 | 259783.52 | WELD | [8 empty] | 18.22 | 42.94569943 | -89.19490564 | Girth Weld
40006312 | 259793.69 | METAL LOSS | 10.16 | 0.25 | 14% | 0.62 | 0.482 | 278 | 1422 | 1574 | 18.22 | 42.94572377 | -89.19492403 | Metal Loss External
68430 | 259801.74 | WELD | [8 empty] | 39.77 | 42.94574084 | -89.19493693 | Girth Weld
68440 | 259841.51 | WELD | [8 empty] | 39.87 | 42.94583396 | -89.19500731 | Girth Weld
40006313 | 259842.29 | METAL LOSS | 0.78 | 0.25 | 10% | 0.34 | 0.333 | 89 | 1427 | 1580 | 39.87 | 42.94583579 | -89.19500869 | Metal Loss External
68450 | 259881.39 | WELD | [8 empty] | 39.8 | 42.94592734 | -89.19507789 | Girth Weld
68460 | 259921.18 | WELD | [8 empty] | 39.78 | 42.94602053 | -89.19514832 | Girth Weld
68470 | 259960.96 | WELD | [8 empty] | 39.84 | 42.94611368 | -89.19521872 | Girth Weld
68480 | 260000.8 | WELD | [8 empty] | 39.75 | 42.94620697 | -89.19528923 | Girth Weld
68490 | 260040.54 | WELD | [8 empty] | 39.8 | 42.94630004 | -89.19535957 | Girth Weld
40006314 | 260046.51 | METAL LOSS | 5.97 | 0.25 | 15% | 0.81 | 0.479 | 346 | 1417 | 1568 | 39.8 | 42.94631428 | -89.19537033 | Metal Loss External
68500 | 260080.34 | WELD | [8 empty] | 39.79 | 42.94639323 | -89.19543001 | Girth Weld
68510 | 260120.13 | WELD | [8 empty] | 39.77 | 42.9464864 | -89.19550043 | Girth Weld
40006315 | 260129.58 | METAL LOSS | 9.45 | 0.25 | 15% | 0.14 | 0.373 | 242 | 1428 | 1581 | 39.77 | 42.94650907 | -89.19551756 | Metal Loss External
68520 | 260159.9 | WELD | [8 empty] | 39.82 | 42.94657952 | -89.19557081 | Girth Weld
68530 | 260199.71 | WELD | [8 empty] | 39.8 | 42.94667276 | -89.19564128 | Girth Weld
68540 | 260239.51 | WELD | [8 empty] | 39.7 | 42.94676595 | -89.19571171 | Girth Weld
40006316 | 260278.45 | METAL LOSS | 38.94 | 0.25 | 6% | 1.07 | 1.024 | 191 | 1422 | 1573 | 39.7 | 42.94685931 | -89.19578227 | Metal Loss External
68550 | 260279.21 | WELD | [8 empty] | 39.76 | 42.94685891 | -89.19578197 | Girth Weld
68560 | 260318.97 | WELD | [8 empty] | 39.85 | 42.946952 | -89.19585233 | Girth Weld
68570 | 260358.81 | WELD | [8 empty] | 39.83 | 42.94704531 | -89.19592286 | Girth Weld
40006317 | 260397.18 | METAL LOSS | 38.37 | 0.25 | 19% | 0.19 | 0.395 | 242 | 1428 | 1580 | 39.83 | 42.9471374 | -89.19599245 | Metal Loss External
68580 | 260398.64 | WELD | [8 empty] | 39.9 | 42.94713858 | -89.19599335 | Girth Weld
68590 | 260438.53 | WELD | [8 empty] | 39.82 | 42.94723201 | -89.19606396 | Girth Weld
40006318 | 260452.67 | METAL LOSS | 14.14 | 0.25 | 9% | 3.49 | 4.238 | 15 | 1385 | 1525 | 39.82 | 42.94726559 | -89.19608934 | Metal Loss External
40006319 | 260452.94 | METAL LOSS | 14.41 | 0.25 | 8% | 3.78 | 4.114 | 357 | 1386 | 1526 | 39.82 | 42.94726622 | -89.19608982 | Metal Loss External
68600 | 260478.35 | WELD | [8 empty] | 39.74 | 42.94732524 | -89.19613443 | Girth Weld
68610 | 260518.09 | WELD | [8 empty] | 39.77 | 42.9474183 | -89.19620476 | Girth Weld
68620 | 260557.85 | WELD | [8 empty] | 39.76 | 42.94751141 | -89.19627514 | Girth Weld
68630 | 260597.61 | WELD | [8 empty] | 39.9 | 42.94760451 | -89.19634551 | Girth Weld
40006320 | 260597.8 | METAL LOSS | 0.19 | 0.25 | 7% | 1.11 | 2.083 | 336 | 1420 | 1571 | 39.9 | 42.94760485 | -89.19634576 | Metal Loss External
68640 | 260637.51 | WELD | [8 empty] | 39.74 | 42.94769795 | -89.19641613 | Girth Weld
68650 | 260677.25 | WELD | [8 empty] | 39.84 | 42.947791 | -89.19648646 | Girth Weld
40006321 | 260677.45 | METAL LOSS | 0.2 | 0.25 | 5% | 1.3 | 1.346 | 336 | 1420 | 1571 | 39.84 | 42.94779134 | -89.19648672 | Metal Loss External
68660 | 260717.09 | WELD | [8 empty] | 39.8 | 42.94788429 | -89.19655697 | Girth Weld
68670 | 260756.89 | WELD | [8 empty] | 39.84 | 42.94797748 | -89.19662741 | Girth Weld
40006322 | 260757.44 | METAL LOSS | 0.56 | 0.25 | 9% | 0.68 | 0.594 | 154 | 1424 | 1576 | 39.84 | 42.94797875 | -89.19662837 | Metal Loss External
68680 | 260796.72 | WELD | [8 empty] | 39.78 | 42.94807077 | -89.19669792 | Girth Weld
68690 | 260836.5 | WELD | [8 empty] | 39.79 | 42.94816392 | -89.19676832 | Girth Weld
40006323 | 260876.08 | METAL LOSS | 39.58 | 0.25 | 11% | 1.43 | 0.807 | 309 | 1407 | 1556 | 39.79 | 42.94825878 | -89.19684002 | Metal Loss External
68700 | 260876.29 | WELD | [8 empty] | 39.8 | 42.94825709 | -89.19683874 | Girth Weld
68710 | 260916.09 | WELD | [8 empty] | 39.86 | 42.94835028 | -89.19690918 | Girth Weld
40006324 | 260950.88 | METAL LOSS | 34.79 | 0.25 | 4% | 0.45 | 1.351 | 77 | 1428 | 1580 | 39.86 | 42.94843374 | -89.19697225 | Metal Loss External
68720 | 260955.94 | WELD | [8 empty] | 39.79 | 42.94844361 | -89.19697972 | Girth Weld
40006325 | 260958.2 | METAL LOSS | 2.26 | 0.25 | 10% | 1.1 | 0.675 | 291 | 1416 | 1566 | 39.79 | 42.94844893 | -89.19698374 | Metal Loss External
68730 | 260995.73 | WELD | [8 empty] | 39.72 | 42.94853678 | -89.19705014 | Girth Weld
68740 | 261035.45 | WELD | [8 empty] | 39.88 | 42.94862978 | -89.19712044 | Girth Weld
68750 | 261075.32 | WELD | [8 empty] | 39.83 | 42.94872317 | -89.19719102 | Girth Weld
40006326 | 261084.36 | METAL LOSS | 9.04 | 0.25 | 8% | 0.56 | 0.925 | 140 | 1426 | 1578 | 39.83 | 42.9487448 | -89.19720737 | Metal Loss External
40006327 | 261084.55 | METAL LOSS | 9.22 | 0.25 | 12% | 1.58 | 2.481 | 128 | 1403 | 1550 | 39.83 | 42.94874514 | -89.19720763 | Metal Loss External
40006328 | 261084.76 | METAL LOSS | 9.43 | 0.25 | 19% | 0.47 | 0.406 | 146 | 1423 | 1575 | 39.83 | 42.94874576 | -89.19720809 | Metal Loss External
40006329 | 261085.9 | METAL LOSS | 10.58 | 0.25 | 6% | 0.56 | 0.738 | 143 | 1427 | 1579 | 39.83 | 42.94874849 | -89.19721016 | Metal Loss External
40006330 | 261087.49 | METAL LOSS | 12.16 | 0.25 | 7% | 0.5 | 0.665 | 161 | 1426 | 1579 | 39.83 | 42.94875231 | -89.19721304 | Metal Loss External
40006331 | 261087.83 | METAL LOSS | 12.51 | 0.25 | 7% | 0.71 | 1.338 | 113 | 1425 | 1577 | 39.83 | 42.94875312 | -89.19721366 | Metal Loss External
40006332 | 261097.77 | METAL LOSS | 22.44 | 0.25 | 8% | 1 | 0.891 | 155 | 1420 | 1571 | 39.83 | 42.94877693 | -89.19723166 | Metal Loss External
68760 | 261115.15 | WELD | [8 empty] | 39.74 | 42.94881643 | -89.19726151 | Girth Weld
68770 | 261154.89 | WELD | [8 empty] | 39.84 | 42.94890948 | -89.19733184 | Girth Weld
40006333 | 261190.48 | METAL LOSS | 35.59 | 0.25 | 8% | 0.21 | 0.333 | 173 | 1428 | 1581 | 39.84 | 42.94899487 | -89.19739638 | Metal Loss External
68780 | 261194.73 | WELD | [8 empty] | 39.79 | 42.94900278 | -89.19740236 | Girth Weld
68790 | 261234.52 | WELD | [8 empty] | 39.77 | 42.94909595 | -89.19747278 | Girth Weld
40006334 | 261236.68 | METAL LOSS | 2.16 | 0.25 | 17% | 0.78 | 0.598 | 289 | 1416 | 1567 | 39.77 | 42.94910105 | -89.19747664 | Metal Loss External
40006335 | 261242.51 | METAL LOSS | 7.99 | 0.25 | 13% | 0.76 | 0.435 | 281 | 1420 | 1571 | 39.77 | 42.94911505 | -89.19748722 | Metal Loss External
40006336 | 261243.16 | METAL LOSS | 8.64 | 0.25 | 10% | 0.72 | 0.543 | 281 | 1422 | 1574 | 39.77 | 42.94911661 | -89.1974884 | Metal Loss External
40006337 | 261246.19 | METAL LOSS | 11.67 | 0.25 | 11% | 0.54 | 0.509 | 294 | 1425 | 1577 | 39.77 | 42.9491239 | -89.19749391 | Metal Loss External
40006338 | 261265.35 | METAL LOSS | 30.83 | 0.25 | 7% | 0.64 | 0.419 | 154 | 1425 | 1577 | 39.77 | 42.94916988 | -89.19752866 | Metal Loss External
68800 | 261274.29 | WELD | [8 empty] | 39.81 | 42.94918907 | -89.19754317 | Girth Weld
68810 | 261314.09 | WELD | [8 empty] | 39.81 | 42.94928229 | -89.19761362 | Girth Weld
68820 | 261353.9 | WELD | [8 empty] | 37.9 | 42.94937551 | -89.19768408 | Girth Weld
68830 | 261391.8 | WELD | [8 empty] | 39.75 | 42.94946415 | -89.19775108 | Girth Weld
68840 | 261431.55 | WELD | [8 empty] | 39.78 | 42.94955723 | -89.19782143 | Girth Weld
68850 | 261471.33 | WELD | [8 empty] | 39.81 | 42.94965037 | -89.19789183 | Girth Weld
40006339 | 261509.44 | METAL LOSS | 38.11 | 0.25 | 15% | 0.3 | 0.35 | 137 | 1427 | 1579 | 39.81 | 42.94974181 | -89.19796095 | Metal Loss External
40006340 | 261510.49 | METAL LOSS | 39.16 | 0.25 | 5% | 0.72 | 0.979 | 164 | 1426 | 1578 | 39.81 | 42.94974429 | -89.19796282 | Metal Loss External
68860 | 261511.14 | WELD | [8 empty] | 39.74 | 42.94974359 | -89.19796229 | Girth Weld
40006341 | 261519.28 | METAL LOSS | 8.14 | 0.25 | 12% | 0.5 | 0.333 | 123 | 1425 | 1577 | 39.74 | 42.94976308 | -89.19797702 | Metal Loss External
68870 | 261550.87 | WELD | [8 empty] | 39.77 | 42.94983663 | -89.19803262 | Girth Weld
40006342 | 261551.05 | METAL LOSS | 0.17 | 0.25 | 5% | 0.47 | 1.062 | 224 | 1427 | 1580 | 39.77 | 42.94983701 | -89.1980329 | Metal Loss External
68880 | 261590.64 | WELD | [8 empty] | 21.56 | 42.94992976 | -89.19810301 | Girth Weld
68890 | 261612.2 | WELD | [8 empty] | 36.63 | 42.94997918 | -89.19814036 | Girth Weld
68900 | 261648.83 | WELD | [8 empty] | 39.83 | 42.95006476 | -89.19820505 | Girth Weld
68910 | 261688.66 | WELD | [8 empty] | 39.8 | 42.95015803 | -89.19827554 | Girth Weld
68920 | 261728.45 | WELD | [8 empty] | 39.83 | 42.95025122 | -89.19834598 | Girth Weld
68930 | 261768.28 | WELD | [8 empty] | 39.75 | 42.95034449 | -89.19841648 | Girth Weld
68940 | 261808.03 | WELD | [8 empty] | 34.69 | 42.95043756 | -89.19848683 | Girth Weld
40006343 | 261808.22 | METAL LOSS | 0.19 | 0.25 | 13% | 1.09 | 0.773 | 286 | 1413 | 1562 | 34.69 | 42.95043791 | -89.19848709 | Metal Loss External
68950 | 261842.72 | WELD | [8 empty] | 39.76 | 42.95051851 | -89.19854801 | Girth Weld
40006344 | 261843.71 | METAL LOSS | 0.98 | 0.25 | 7% | 2.92 | 3.044 | 356 | 1397 | 1541 | 39.76 | 42.95052057 | -89.19854958 | Metal Loss External
68960 | 261882.48 | WELD | [8 empty] | 39.82 | 42.9506116 | -89.19861838 | Girth Weld
68970 | 261922.3 | WELD | [8 empty] | 39.7 | 42.95070484 | -89.19868885 | Girth Weld
40006345 | 261940.14 | METAL LOSS | 17.85 | 0.25 | 14% | 0.64 | 0.333 | 348 | 1422 | 1573 | 39.7 | 42.95074761 | -89.19872118 | Metal Loss External
68980 | 261962 | WELD | [8 empty] | 39.85 | 42.9507978 | -89.19875912 | Girth Weld
40006346 | 261975.8 | METAL LOSS | 13.8 | 0.25 | 12% | 0.51 | 0.358 | 116 | 1425 | 1577 | 39.85 | 42.95083086 | -89.19878411 | Metal Loss Internal
14000041 | 261976.43 | DENT | 14.43 | 0.25 | 0.15 | 3.42 |  | 188 |  |  | 39.85 | 42.95083209 | -89.19878504 | Dent - 0.15 inch TDW Correlated Deformation
68990 | 262001.84 | WELD | [8 empty] | 39.82 | 42.95089111 | -89.19882965 | Girth Weld
40006347 | 262002.05 | METAL LOSS | 0.21 | 0.25 | 6% | 0.74 | 0.783 | 186 | 1425 | 1577 | 39.82 | 42.95089153 | -89.19882997 | Metal Loss External
40006348 | 262003.35 | METAL LOSS | 1.51 | 0.25 | 8% | 2.3 | 2.689 | 65 | 1401 | 1547 | 39.82 | 42.95089451 | -89.19883222 | Metal Loss External
69000 | 262041.66 | WELD | [8 empty] | 39.77 | 42.95098435 | -89.19890012 | Girth Weld
69010 | 262081.43 | WELD | [8 empty] | 39.81 | 42.95107747 | -89.19897051 | Girth Weld
69020 | 262121.23 | WELD | [8 empty] | 39.74 | 42.95117068 | -89.19904097 | Girth Weld
69030 | 262160.97 | WELD | [8 empty] | 39.82 | 42.95126373 | -89.1991113 | Girth Weld
69040 | 262200.79 | WELD | [8 empty] | 39.83 | 42.95135697 | -89.19918177 | Girth Weld
69050 | 262240.62 | WELD | [8 empty] | 39.72 | 42.95145024 | -89.19925227 | Girth Weld
69060 | 262280.34 | WELD | [8 empty] | 39.78 | 42.95154324 | -89.19932257 | Girth Weld
40006349 | 262280.51 | METAL LOSS | 0.17 | 0.25 | 10% | 0.53 | 0.333 | 48 | 1426 | 1578 | 39.78 | 42.95154361 | -89.19932285 | Metal Loss External
69070 | 262320.11 | WELD | [8 empty] | 39.89 | 42.95163639 | -89.19939298 | Girth Weld
69080 | 262360 | WELD | [8 empty] | 37.87 | 42.9517298 | -89.19946358 | Girth Weld
69090 | 262397.88 | WELD | [8 empty] | 39.73 | 42.95181837 | -89.19953054 | Girth Weld
69100 | 262437.6 | WELD | [8 empty] | 39.74 | 42.9519114 | -89.19960085 | Girth Weld
40006350 | 262451.18 | METAL LOSS | 13.57 | 0.25 | 16% | 0.3 | 0.374 | 206 | 1427 | 1579 | 39.74 | 42.95194396 | -89.19962546 | Metal Loss External
69110 | 262477.34 | WELD | [8 empty] | 39.36 | 42.95200446 | -89.19967119 | Girth Weld
69120 | 262516.71 | WELD | [8 empty] | 39.7 | 42.95209661 | -89.19974085 | Girth Weld
69130 | 262556.41 | WELD | [8 empty] | 39.74 | 42.95218957 | -89.19981111 | Girth Weld
40006351 | 262557.26 | METAL LOSS | 0.85 | 0.25 | 6% | 1.16 | 2.071 | 287 | 1420 | 1571 | 39.74 | 42.95219151 | -89.19981258 | Metal Loss External
69140 | 262596.15 | WELD | [8 empty] | 39.79 | 42.95228262 | -89.19988145 | Girth Weld
69150 | 262635.94 | WELD | [8 empty] | 39.76 | 42.9523758 | -89.19995188 | Girth Weld
69160 | 262675.7 | WELD | [8 empty] | 33.27 | 42.9524689 | -89.20002225 | Girth Weld
69170 | 262708.97 | WELD | [8 empty] | 39.83 | 42.95254642 | -89.20008085 | Girth Weld
69180 | 262748.79 | WELD | [8 empty] | 39.83 | 42.95263969 | -89.20015135 | Girth Weld
69190 | 262788.62 | WELD | [8 empty] | 39.83 | 42.95273295 | -89.20022185 | Girth Weld
69200 | 262828.45 | WELD | [8 empty] | 39.72 | 42.95282623 | -89.20029235 | Girth Weld
69210 | 262868.18 | WELD | [8 empty] | 39.78 | 42.95291924 | -89.20036266 | Girth Weld
69220 | 262907.95 | WELD | [8 empty] | 39.73 | 42.95301239 | -89.20043307 | Girth Weld
69230 | 262947.68 | WELD | [8 empty] | 39.88 | 42.95310542 | -89.20050338 | Girth Weld
40006352 | 262954.1 | METAL LOSS | 6.42 | 0.25 | 14% | 0.51 | 0.356 | 50 | 1424 | 1576 | 39.88 | 42.95312077 | -89.20051499 | Metal Loss External
40006353 | 262986.99 | METAL LOSS | 39.31 | 0.25 | 6% | 1.3 | 1.346 | 245 | 1420 | 1571 | 39.88 | 42.95319964 | -89.20057461 | Metal Loss External
69240 | 262987.56 | WELD | [8 empty] | 21.55 | 42.9531988 | -89.20057397 | Girth Weld
40006354 | 262987.75 | METAL LOSS | 0.19 | 0.25 | 9% | 1.18 | 0.797 | 222 | 1416 | 1567 | 21.55 | 42.95319914 | -89.20057423 | Metal Loss External
69250 | 263009.11 | WELD | [8 empty] | 39.68 | 42.95324819 | -89.2006113 | Girth Weld
69260 | 263048.78 | WELD | [8 empty] | 39.8 | 42.9533411 | -89.20068153 | Girth Weld
69270 | 263088.58 | WELD | [8 empty] | 39.78 | 42.95343429 | -89.20075198 | Girth Weld
69280 | 263128.36 | WELD | [8 empty] | 39.53 | 42.95352743 | -89.20082238 | Girth Weld
69290 | 263167.89 | WELD | [8 empty] | 39.8 | 42.95361999 | -89.20089234 | Girth Weld
69300 | 263207.69 | WELD | [8 empty] | 39.76 | 42.95371318 | -89.20096279 | Girth Weld
69310 | 263247.45 | WELD | [8 empty] | 39.78 | 42.95380628 | -89.20103316 | Girth Weld
69320 | 263287.23 | WELD | [8 empty] | 39.79 | 42.95389943 | -89.20110357 | Girth Weld
40006355 | 263326.26 | METAL LOSS | 39.03 | 0.25 | 11% | 1.27 | 0.662 | 296 | 1411 | 1560 | 39.79 | 42.95399299 | -89.20117429 | Metal Loss External
69330 | 263327.01 | WELD | [8 empty] | 39.67 | 42.9539926 | -89.201174 | Girth Weld
69340 | 263366.68 | WELD | [8 empty] | 39.71 | 42.95408549 | -89.20124421 | Girth Weld
40006356 | 263402.33 | METAL LOSS | 35.65 | 0.25 | 12% | 0.22 | 0.333 | 46 | 1428 | 1580 | 39.71 | 42.95417103 | -89.20130888 | Metal Loss External
40006357 | 263403.91 | METAL LOSS | 37.23 | 0.25 | 9% | 1.18 | 0.796 | 244 | 1416 | 1567 | 39.71 | 42.95417473 | -89.20131167 | Metal Loss External
69350 | 263406.39 | WELD | [8 empty] | 39.8 | 42.95417847 | -89.2013145 | Girth Weld
69360 | 263446.19 | WELD | [8 empty] | 39.84 | 42.95427167 | -89.20138495 | Girth Weld
40006358 | 263484.44 | METAL LOSS | 38.25 | 0.25 | 5% | 1.66 | 2.17 | 164 | 1417 | 1568 | 39.84 | 42.9543633 | -89.20145421 | Metal Loss External
69370 | 263486.03 | WELD | [8 empty] | 39.78 | 42.95436495 | -89.20145546 | Girth Weld
69380 | 263525.81 | WELD | [8 empty] | 39.76 | 42.9544581 | -89.20152587 | Girth Weld
40006359 | 263556.1 | METAL LOSS | 30.29 | 0.25 | 13% | 0.75 | 0.333 | 222 | 1420 | 1572 | 39.76 | 42.95453072 | -89.20158077 | Metal Loss External
69390 | 263565.56 | WELD | [8 empty] | 39.75 | 42.9545512 | -89.20159624 | Girth Weld
69400 | 263605.31 | WELD | [8 empty] | 39.74 | 42.95464427 | -89.2016666 | Girth Weld
69410 | 263645.05 | WELD | [8 empty] | 39.78 | 42.95473732 | -89.20173694 | Girth Weld
69420 | 263684.83 | WELD | [8 empty] | 39.85 | 42.95483047 | -89.20180734 | Girth Weld
40006360 | 263685.01 | METAL LOSS | 0.18 | 0.25 | 8% | 0.6 | 0.814 | 138 | 1425 | 1578 | 39.85 | 42.95483084 | -89.20180762 | Metal Loss External
69430 | 263724.67 | WELD | [8 empty] | 39.81 | 42.95492378 | -89.20187788 | Girth Weld
69440 | 263764.48 | WELD | [8 empty] | 39.66 | 42.95501699 | -89.20194834 | Girth Weld
40006361 | 263764.65 | METAL LOSS | 0.17 | 0.25 | 5% | 0.55 | 0.797 | 166 | 1427 | 1579 | 39.66 | 42.95501735 | -89.20194861 | Metal Loss External
69450 | 263804.14 | WELD | [8 empty] | 39.51 | 42.95510985 | -89.20201854 | Girth Weld
40006362 | 263833.37 | METAL LOSS | 29.23 | 0.25 | 16% | 0.66 | 0.424 | 229 | 1420 | 1572 | 39.51 | 42.95517994 | -89.20207152 | Metal Loss External
40006363 | 263843.28 | METAL LOSS | 39.14 | 0.25 | 10% | 1.25 | 0.859 | 199 | 1413 | 1563 | 39.51 | 42.95520367 | -89.20208945 | Metal Loss External
40006364 | 263843.37 | METAL LOSS | 39.23 | 0.25 | 19% | 0.88 | 0.334 | 115 | 1411 | 1560 | 39.51 | 42.95520392 | -89.20208964 | Metal Loss External
69460 | 263843.65 | WELD | [8 empty] | 39.74 | 42.95520236 | -89.20208846 | Girth Weld
69470 | 263883.39 | WELD | [8 empty] | 39.81 | 42.95529541 | -89.2021588 | Girth Weld
69480 | 263923.2 | WELD | [8 empty] | 39.75 | 42.95538863 | -89.20222926 | Girth Weld
40006365 | 263951.05 | METAL LOSS | 27.85 | 0.25 | 11% | 0.37 | 0.57 | 43 | 1427 | 1579 | 39.75 | 42.95545544 | -89.20227977 | Metal Loss External
69490 | 263962.94 | WELD | [8 empty] | 39.81 | 42.9554817 | -89.20229962 | Girth Weld
69500 | 264002.75 | WELD | [8 empty] | 39.78 | 42.95557492 | -89.20237008 | Girth Weld
69510 | 264042.53 | WELD | [8 empty] | 39.74 | 42.95566806 | -89.20244049 | Girth Weld
69520 | 264082.27 | WELD | [8 empty] | 39.8 | 42.95576111 | -89.20251083 | Girth Weld
69530 | 264122.06 | WELD | [8 empty] | 39.81 | 42.9558543 | -89.20258128 | Girth Weld
40006366 | 264161.65 | METAL LOSS | 39.58 | 0.25 | 7% | 1.38 | 1.328 | 124 | 1416 | 1566 | 39.81 | 42.95594917 | -89.20265299 | Metal Loss External
69540 | 264161.87 | WELD | [8 empty] | 37.86 | 42.95594752 | -89.20265174 | Girth Weld
40006367 | 264173.03 | METAL LOSS | 11.16 | 0.25 | 19% | 0.2 | 0.344 | 66 | 1428 | 1580 | 37.86 | 42.95597427 | -89.20267196 | Metal Loss External
69550 | 264199.73 | WELD | [8 empty] | 39.8 | 42.95603607 | -89.20271868 | Girth Weld
40006368 | 264199.91 | METAL LOSS | 0.18 | 0.25 | 5% | 0.99 | 1.051 | 102 | 1424 | 1575 | 39.8 | 42.9560364 | -89.20271893 | Metal Loss External
69560 | 264239.53 | WELD | [8 empty] | 39.79 | 42.95612926 | -89.20278913 | Girth Weld
69570 | 264279.32 | WELD | [8 empty] | 39.68 | 42.95622244 | -89.20285956 | Girth Weld
40006369 | 264309 | METAL LOSS | 29.68 | 0.25 | 23% | 0.7 | 0.407 | 237 | 1414 | 1564 | 39.68 | 42.95629359 | -89.20291335 | Metal Loss External
40006370 | 264314.68 | METAL LOSS | 35.36 | 0.25 | 24% | 1.13 | 0.39 | 237 | 1394 | 1539 | 39.68 | 42.9563072 | -89.20292363 | Metal Loss External
40006371 | 264317.61 | METAL LOSS | 38.29 | 0.25 | 8% | 1.02 | 2.507 | 261 | 1420 | 1571 | 39.68 | 42.95631424 | -89.20292896 | Metal Loss External
69580 | 264319 | WELD | [8 empty] | 39.73 | 42.95631535 | -89.20292979 | Girth Weld
40006372 | 264350.37 | METAL LOSS | 31.37 | 0.25 | 15% | 0.32 | 0.333 | 42 | 1427 | 1579 | 39.73 | 42.95639061 | -89.20298669 | Metal Loss External
69590 | 264358.73 | WELD | [8 empty] | 39.87 | 42.95640838 | -89.20300012 | Girth Weld
40006373 | 264368.26 | METAL LOSS | 9.53 | 0.25 | 24% | 5.37 | 0.417 | 129 | 1270 | 1368 | 39.87 | 42.95643072 | -89.203017 | Metal Loss External
69600 | 264398.6 | WELD | [8 empty] | 39.85 | 42.95650174 | -89.20307069 | Girth Weld
69610 | 264438.45 | WELD | [8 empty] | 39.68 | 42.95659505 | -89.20314123 | Girth Weld
69620 | 264478.12 | WELD | [8 empty] | 6.86 | 42.95668796 | -89.20321146 | Girth Weld
69630 | 264484.99 | WELD | [8 empty] | 39.77 | 42.9567021 | -89.20322215 | Girth Weld
40006374 | 264494.51 | METAL LOSS | 9.52 | 0.25 | 21% | 1.45 | 0.345 | 35 | 1386 | 1530 | 39.77 | 42.95672481 | -89.20323931 | Metal Loss External
69640 | 264524.75 | WELD | [8 empty] | 39.8 | 42.95679522 | -89.20329254 | Girth Weld
69650 | 264564.55 | WELD | [8 empty] | 39.83 | 42.95688842 | -89.20336299 | Girth Weld
40006375 | 264564.74 | METAL LOSS | 0.19 | 0.25 | 16% | 0.73 | 0.342 | 26 | 1418 | 1569 | 39.83 | 42.9568888 | -89.20336328 | Metal Loss External
69660 | 264604.38 | WELD | [8 empty] | 21.53 | 42.95698168 | -89.20343349 | Girth Weld
69670 | 264625.91 | WELD | [8 empty] | 39.79 | 42.95703102 | -89.20347079 | Girth Weld
69680 | 264665.69 | WELD | [8 empty] | 39.85 | 42.95712419 | -89.20354122 | Girth Weld
69690 | 264705.54 | WELD | [8 empty] | 39.83 | 42.9572175 | -89.20361176 | Girth Weld
40006376 | 264713.62 | METAL LOSS | 8.08 | 0.25 | 10% | 1.7 | 0.795 | 225 | 1405 | 1552 | 39.83 | 42.95723672 | -89.20362628 | Metal Loss External
69700 | 264745.37 | WELD | [8 empty] | 39.82 | 42.95731076 | -89.20368226 | Girth Weld
69710 | 264785.18 | WELD | [8 empty] | 39.83 | 42.957404 | -89.20375274 | Girth Weld
69720 | 264825.02 | WELD | [8 empty] | 29.86 | 42.95749729 | -89.20382326 | Girth Weld
69730 | 264854.88 | WELD | [8 empty] | 30.24 | 42.95756663 | -89.20387568 | Girth Weld
69740 | 264885.12 | WELD | [8 empty] | 39.77 | 42.95763688 | -89.20392878 | Girth Weld
69750 | 264924.88 | WELD | [8 empty] | 39.82 | 42.95773 | -89.20399918 | Girth Weld
69760 | 264964.7 | WELD | [8 empty] | 39.84 | 42.95782324 | -89.20406966 | Girth Weld
69770 | 265004.54 | WELD | [8 empty] | 39.86 | 42.95791652 | -89.20414018 | Girth Weld
69780 | 265044.39 | WELD | [8 empty] | 39.83 | 42.95800986 | -89.20421073 | Girth Weld
69790 | 265084.22 | WELD | [8 empty] | 16.17 | 42.95810312 | -89.20428124 | Girth Weld
69800 | 265100.39 | WELD | [8 empty] | 39.82 | 42.9581396 | -89.20430881 | Girth Weld
40006377 | 265100.56 | METAL LOSS | 0.17 | 0.25 | 4% | 0.5 | 1.055 | 253 | 1428 | 1580 | 39.82 | 42.95813996 | -89.20430908 | Metal Loss External
40006378 | 265104.33 | METAL LOSS | 3.94 | 0.25 | 6% | 0.55 | 0.781 | 254 | 1427 | 1579 | 39.82 | 42.958149 | -89.20431592 | Metal Loss External
40006379 | 265112.13 | METAL LOSS | 11.74 | 0.25 | 10% | 0.39 | 0.422 | 263 | 1427 | 1579 | 39.82 | 42.95816774 | -89.20433009 | Metal Loss External
69810 | 265140.2 | WELD | [8 empty] | 39.79 | 42.95823284 | -89.20437929 | Girth Weld
69820 | 265179.99 | WELD | [8 empty] | 39.85 | 42.95832601 | -89.20444973 | Girth Weld
69830 | 265219.84 | WELD | [8 empty] | 39.79 | 42.95841932 | -89.20452027 | Girth Weld
69840 | 265259.63 | WELD | [8 empty] | 39.85 | 42.95851249 | -89.2045907 | Girth Weld
40006380 | 265260.29 | METAL LOSS | 0.67 | 0.25 | 9% | 0.79 | 0.559 | 33 | 1422 | 1574 | 39.85 | 42.95851401 | -89.20459185 | Metal Loss External
69850 | 265299.47 | WELD | [8 empty] | 39.82 | 42.9586058 | -89.20466124 | Girth Weld
40006381 | 265310.57 | METAL LOSS | 11.09 | 0.25 | 19% | 0.81 | 0.488 | 115 | 1414 | 1563 | 39.82 | 42.95863235 | -89.20468131 | Metal Loss External
69860 | 265339.29 | WELD | [8 empty] | 36.95 | 42.95869905 | -89.20473173 | Girth Weld
69870 | 265376.24 | WELD | [8 empty] | 39.77 | 42.95878541 | -89.20479701 | Girth Weld
69880 | 265416.01 | WELD | [8 empty] | 39.86 | 42.95887853 | -89.20486741 | Girth Weld
69890 | 265455.87 | WELD | [8 empty] | 39.79 | 42.95897186 | -89.20493797 | Girth Weld
40006382 | 265486.77 | METAL LOSS | 30.9 | 0.25 | 9% | 0.31 | 0.333 | 105 | 1428 | 1580 | 39.79 | 42.95904601 | -89.20499402 | Metal Loss External
69900 | 265495.66 | WELD | [8 empty] | 39.79 | 42.95906503 | -89.2050084 | Girth Weld
69910 | 265535.44 | WELD | [8 empty] | 39.77 | 42.9591582 | -89.20507883 | Girth Weld
69920 | 265575.21 | WELD | [8 empty] | 21.59 | 42.95925132 | -89.20514923 | Girth Weld
69930 | 265596.8 | WELD | [8 empty] | 15.66 | 42.95930081 | -89.20518664 | Girth Weld
69940 | 265612.46 | WELD | [8 empty] | 39.78 | 42.95933606 | -89.20521329 | Girth Weld
69950 | 265652.23 | WELD | [8 empty] | 39.77 | 42.95942921 | -89.2052837 | Girth Weld
69960 | 265692 | WELD | [8 empty] | 39.83 | 42.95952233 | -89.2053541 | Girth Weld
69970 | 265731.83 | WELD | [8 empty] | 39.71 | 42.95961559 | -89.2054246 | Girth Weld
40006383 | 265732.01 | METAL LOSS | 0.18 | 0.25 | 7% | 1.06 | 1.265 | 111 | 1421 | 1572 | 39.71 | 42.95961592 | -89.20542485 | Metal Loss External
40006384 | 265732.01 | METAL LOSS | 0.19 | 0.25 | 5% | 1.09 | 1.655 | 171 | 1423 | 1575 | 39.71 | 42.95961593 | -89.20542486 | Metal Loss External
40006385 | 265770.7 | METAL LOSS | 38.87 | 0.25 | 5% | 1.38 | 2.032 | 208 | 1420 | 1571 | 39.71 | 42.95970875 | -89.20549503 | Metal Loss External
69980 | 265771.54 | WELD | [8 empty] | 39.94 | 42.95970857 | -89.20549489 | Girth Weld
10000376 | 265791.37 | LOCATION | 26.49 | [7 empty] | 39.94 | 42.95975617 | -89.20553087 | Bend left - 13 deg., 56D
69990 | 265811.48 | WELD | [8 empty] | 37.98 | 42.95980212 | -89.20556561 | Girth Weld
10000377 | 265818.92 | LOCATION | 9.6 | [7 empty] | 37.98 | 42.95981998 | -89.20557911 | Bend left - 11 deg., 22D
70000 | 265849.46 | WELD | [8 empty] | 39.76 | 42.95989095 | -89.20563276 | Girth Weld
10000378 | 265870.91 | LOCATION | 21.44 | [7 empty] | 39.76 | 42.95994242 | -89.20567167 | Casing Begin - 119.22 ft.
10000379 | 265871.49 | LOCATION | 22.03 | [7 empty] | 39.76 | 42.95994352 | -89.20567251 | Spacer
70010 | 265889.22 | WELD | [8 empty] | 39.8 | 42.95998405 | -89.20570315 | Girth Weld
70020 | 265929.02 | WELD | [8 empty] | 39.92 | 42.96007725 | -89.2057736 | Girth Weld
70030 | 265968.93 | WELD | [8 empty] | 39.8 | 42.96017072 | -89.20584426 | Girth Weld
10000380 | 265983.49 | LOCATION | 14.56 | [7 empty] | 39.8 | 42.9602052 | -89.20587033 | Spacer
10000381 | 265990.13 | LOCATION | 21.19 | [7 empty] | 39.8 | 42.96022159 | -89.20588272 | Casing End
70040 | 266008.73 | WELD | [8 empty] | 39.81 | 42.96026392 | -89.20591472 | Girth Weld
70050 | 266048.54 | WELD | [8 empty] | 39.73 | 42.96035714 | -89.20598519 | Girth Weld
70060 | 266088.27 | WELD | [8 empty] | 39.86 | 42.96045017 | -89.20605552 | Girth Weld
40006386 | 266119.5 | METAL LOSS | 31.23 | 0.25 | 7% | 0.64 | 0.4 | 309 | 1425 | 1577 | 39.86 | 42.96052505 | -89.20611213 | Metal Loss External
70070 | 266128.13 | WELD | [8 empty] | 39.81 | 42.9605435 | -89.20612607 | Girth Weld
70080 | 266167.93 | WELD | [8 empty] | 39.82 | 42.96063672 | -89.20619655 | Girth Weld
70090 | 266207.75 | WELD | [8 empty] | 17.2 | 42.96072996 | -89.20626703 | Girth Weld
70100 | 266224.95 | WELD | [8 empty] | 39.88 | 42.96076892 | -89.20629648 | Girth Weld
70110 | 266264.83 | WELD | [8 empty] | 39.77 | 42.9608623 | -89.20636708 | Girth Weld
70120 | 266304.6 | WELD | [8 empty] | 36.97 | 42.96095542 | -89.20643748 | Girth Weld
70130 | 266341.57 | WELD | [8 empty] | 39.86 | 42.96104183 | -89.2065028 | Girth Weld
70140 | 266381.43 | WELD | [8 empty] | 39.8 | 42.96113517 | -89.20657337 | Girth Weld
70150 | 266421.22 | WELD | [8 empty] | 39.76 | 42.96122836 | -89.20664382 | Girth Weld
70160 | 266460.98 | WELD | [8 empty] | 39.84 | 42.96132146 | -89.2067142 | Girth Weld
14000042 | 266468.31 | DENT | 7.33 | 0.25 | 0.13 | 3.65 |  | 221 |  |  | 39.84 | 42.96133869 | -89.20672722 | Dent - 0.13 inch TDW Correlated Deformation
70170 | 266500.82 | WELD | [8 empty] | 39.82 | 42.96141475 | -89.20678472 | Girth Weld
70180 | 266540.63 | WELD | [8 empty] | 36.53 | 42.96150798 | -89.20685521 | Girth Weld
40006387 | 266576.92 | METAL LOSS | 36.29 | 0.25 | 6% | 0.98 | 1.359 | 42 | 1423 | 1575 | 36.53 | 42.96159499 | -89.20692098 | Metal Loss External
70190 | 266577.16 | WELD | [8 empty] | 39.79 | 42.96159333 | -89.20691973 | Girth Weld
70200 | 266616.95 | WELD | [8 empty] | 39.83 | 42.9616865 | -89.20699016 | Girth Weld
40006388 | 266617.63 | METAL LOSS | 0.69 | 0.25 | 4% | 0.89 | 1.343 | 244 | 1426 | 1578 | 39.83 | 42.96168806 | -89.20699134 | Metal Loss External
40006389 | 266617.71 | METAL LOSS | 0.76 | 0.25 | 7% | 0.81 | 0.762 | 133 | 1423 | 1575 | 39.83 | 42.96168824 | -89.20699148 | Metal Loss External
40006390 | 266618.94 | METAL LOSS | 1.99 | 0.25 | 5% | 0.65 | 1.295 | 288 | 1426 | 1578 | 39.83 | 42.96169121 | -89.20699372 | Metal Loss External
40006391 | 266618.94 | METAL LOSS | 1.99 | 0.25 | 9% | 0.42 | 0.447 | 129 | 1427 | 1579 | 39.83 | 42.96169123 | -89.20699374 | Metal Loss External
40006392 | 266619.09 | METAL LOSS | 2.15 | 0.25 | 8% | 1.98 | 1.89 | 258 | 1405 | 1552 | 39.83 | 42.96169145 | -89.20699391 | Metal Loss External
40006393 | 266619.88 | METAL LOSS | 2.93 | 0.25 | 4% | 0.75 | 2.968 | 275 | 1426 | 1578 | 39.83 | 42.96169345 | -89.20699542 | Metal Loss External
40006394 | 266629.55 | METAL LOSS | 12.6 | 0.25 | 11% | 0.68 | 0.47 | 261 | 1423 | 1574 | 39.83 | 42.96171669 | -89.20701299 | Metal Loss External
40006395 | 266630.61 | METAL LOSS | 13.66 | 0.25 | 5% | 0.6 | 0.796 | 16 | 1427 | 1579 | 39.83 | 42.96171922 | -89.2070149 | Metal Loss External
70210 | 266656.78 | WELD | [8 empty] | 39.83 | 42.96177976 | -89.20706067 | Girth Weld
70220 | 266696.6 | WELD | [8 empty] | 39.79 | 42.96187303 | -89.20713118 | Girth Weld
70230 | 266736.39 | WELD | [8 empty] | 39.82 | 42.96196619 | -89.20720161 | Girth Weld
70240 | 266776.2 | WELD | [8 empty] | 39.81 | 42.96205943 | -89.2072721 | Girth Weld
40006396 | 266815.28 | METAL LOSS | 39.08 | 0.25 | 2% | 0.71 | 15.133 | 165 | 1428 | 1580 | 39.81 | 42.96215316 | -89.20734295 | Metal Loss External
70250 | 266816.01 | WELD | [8 empty] | 39.79 | 42.96215265 | -89.20734257 | Girth Weld
70260 | 266855.8 | WELD | [8 empty] | 39.8 | 42.96224582 | -89.20741301 | Girth Weld
70270 | 266895.6 | WELD | [8 empty] | 39.8 | 42.96233901 | -89.20748346 | Girth Weld
70280 | 266935.4 | WELD | [8 empty] | 39.81 | 42.96243221 | -89.20755392 | Girth Weld
70290 | 266975.21 | WELD | [8 empty] | 39.83 | 42.96252543 | -89.20762439 | Girth Weld
70300 | 267015.03 | WELD | [8 empty] | 39.81 | 42.96261869 | -89.2076949 | Girth Weld
70310 | 267054.84 | WELD | [8 empty] | 39.87 | 42.96271191 | -89.20776538 | Girth Weld
70320 | 267094.71 | WELD | [8 empty] | 39.72 | 42.96280527 | -89.20783595 | Girth Weld
70330 | 267134.43 | WELD | [8 empty] | 39.74 | 42.96289827 | -89.20790626 | Girth Weld
70340 | 267174.16 | WELD | [8 empty] | 39.73 | 42.96299132 | -89.20797661 | Girth Weld
70350 | 267213.89 | WELD | [8 empty] | 39.82 | 42.96308435 | -89.20804694 | Girth Weld
70360 | 267253.71 | WELD | [8 empty] | 39.83 | 42.96317759 | -89.20811743 | Girth Weld
40006397 | 267265.04 | METAL LOSS | 11.33 | 0.25 | 25% | 0.91 | 0.516 | 342 | 1403 | 1551 | 39.83 | 42.96320469 | -89.20813792 | Metal Loss External
70370 | 267293.54 | WELD | [8 empty] | 39.79 | 42.96327085 | -89.20818794 | Girth Weld
70380 | 267333.32 | WELD | [8 empty] | 39.79 | 42.96336402 | -89.20825838 | Girth Weld
70390 | 267373.11 | WELD | [8 empty] | 39.75 | 42.96345719 | -89.20832881 | Girth Weld
70400 | 267412.86 | WELD | [8 empty] | 39.81 | 42.96355026 | -89.20839918 | Girth Weld
70410 | 267452.67 | WELD | [8 empty] | 39.56 | 42.9636435 | -89.20846966 | Girth Weld
70420 | 267492.24 | WELD | [8 empty] | 39.78 | 42.96373613 | -89.20853969 | Girth Weld
70430 | 267532.01 | WELD | [8 empty] | 39.74 | 42.96382927 | -89.20861011 | Girth Weld
70440 | 267571.75 | WELD | [8 empty] | 39.85 | 42.96392232 | -89.20868046 | Girth Weld
70450 | 267611.6 | WELD | [8 empty] | 39.8 | 42.96401563 | -89.208751 | Girth Weld
70460 | 267651.39 | WELD | [8 empty] | 39.8 | 42.96410882 | -89.20882146 | Girth Weld
70470 | 267691.19 | WELD | [8 empty] | 39.74 | 42.96420202 | -89.20889191 | Girth Weld
40006398 | 267691.37 | METAL LOSS | 0.18 | 0.25 | 6% | 0.76 | 0.794 | 15 | 1425 | 1577 | 39.74 | 42.96420238 | -89.20889219 | Metal Loss External
40006399 | 267707.32 | METAL LOSS | 16.13 | 0.25 | 4% | 1.14 | 2.425 | 98 | 1424 | 1576 | 39.74 | 42.96424061 | -89.20892109 | Metal Loss External
40006400 | 267707.5 | METAL LOSS | 16.31 | 0.25 | 13% | 0.71 | 0.61 | 80 | 1421 | 1572 | 39.74 | 42.96424109 | -89.20892146 | Metal Loss External
70480 | 267730.93 | WELD | [8 empty] | 39.8 | 42.96429507 | -89.20896226 | Girth Weld
70490 | 267770.73 | WELD | [8 empty] | 39.76 | 42.96438826 | -89.20903272 | Girth Weld
70500 | 267810.48 | WELD | [8 empty] | 33.89 | 42.96448136 | -89.2091031 | Girth Weld
40006401 | 267824.39 | METAL LOSS | 13.9 | 0.25 | 11% | 0.74 | 0.417 | 116 | 1422 | 1573 | 33.89 | 42.96451465 | -89.20912827 | Metal Loss External
70510 | 267844.37 | WELD | [8 empty] | 39.87 | 42.96456037 | -89.20916284 | Girth Weld
70520 | 267884.24 | WELD | [8 empty] | 39.89 | 42.96465373 | -89.20923342 | Girth Weld
40006402 | 267889.08 | METAL LOSS | 4.84 | 0.25 | 17% | 0.66 | 0.471 | 266 | 1419 | 1570 | 39.89 | 42.96466528 | -89.20924216 | Metal Loss External
70530 | 267924.13 | WELD | [8 empty] | 39.83 | 42.96474713 | -89.20930404 | Girth Weld
70540 | 267963.95 | WELD | [8 empty] | 39.79 | 42.9648404 | -89.20937455 | Girth Weld
70550 | 268003.74 | WELD | [8 empty] | 39.88 | 42.96493357 | -89.20944499 | Girth Weld
70560 | 268043.62 | WELD | [8 empty] | 39.76 | 42.96502695 | -89.20951559 | Girth Weld
70570 | 268083.38 | WELD | [8 empty] | 39.89 | 42.96512005 | -89.20958598 | Girth Weld
70580 | 268123.26 | WELD | [8 empty] | 39.85 | 42.96521345 | -89.20965659 | Girth Weld
70590 | 268163.11 | WELD | [8 empty] | 39.87 | 42.96530676 | -89.20972714 | Girth Weld
70600 | 268202.97 | WELD | [8 empty] | 39.84 | 42.96540012 | -89.20979772 | Girth Weld
70610 | 268242.81 | WELD | [8 empty] | 39.8 | 42.96549341 | -89.20986825 | Girth Weld
70620 | 268282.61 | WELD | [8 empty] | 39.8 | 42.9655866 | -89.2099387 | Girth Weld
70630 | 268322.41 | WELD | [8 empty] | 39.78 | 42.96567979 | -89.21000916 | Girth Weld
70640 | 268362.18 | WELD | [8 empty] | 39.77 | 42.96577294 | -89.21007958 | Girth Weld
70650 | 268401.95 | WELD | [8 empty] | 39.88 | 42.96586606 | -89.21014999 | Girth Weld
40006403 | 268402.14 | METAL LOSS | 0.19 | 0.25 | 6% | 1.21 | 1.358 | 34 | 1420 | 1571 | 39.88 | 42.96586639 | -89.21015024 | Metal Loss External
40006404 | 268441.65 | METAL LOSS | 39.7 | 0.25 | 14% | 0.47 | 0.579 | 35 | 1425 | 1577 | 39.88 | 42.9659613 | -89.21022199 | Metal Loss External
70660 | 268441.83 | WELD | [8 empty] | 39.83 | 42.96595946 | -89.2102206 | Girth Weld
70670 | 268481.66 | WELD | [8 empty] | 39.8 | 42.96605272 | -89.21029111 | Girth Weld
70680 | 268521.46 | WELD | [8 empty] | 21.83 | 42.96614591 | -89.21036157 | Girth Weld
70690 | 268543.29 | WELD | [8 empty] | 17.09 | 42.96619599 | -89.21039943 | Girth Weld
13000082 | 268547.77 | GAIN | 4.48 |  |  | 16.835 | 14.309 | 127 |  |  | 17.09 | 42.96620505 | -89.21040628 | GAIN - 125 Gauss
70700 | 268560.38 | WELD | [8 empty] | 39.75 | 42.96623468 | -89.21042868 | Girth Weld
70710 | 268600.13 | WELD | [8 empty] | 39.82 | 42.96632776 | -89.21049905 | Girth Weld
70720 | 268639.95 | WELD | [8 empty] | 29.34 | 42.966421 | -89.21056955 | Girth Weld
40006405 | 268655.46 | METAL LOSS | 15.52 | 0.25 | 22% | 0.66 | 0.333 | 212 | 1417 | 1567 | 29.34 | 42.96645818 | -89.21059766 | Metal Loss External
70730 | 268669.29 | WELD | [8 empty] | 39.74 | 42.9664891 | -89.21062103 | Girth Weld
40006406 | 268671.79 | METAL LOSS | 2.5 | 0.25 | 9% | 0.91 | 0.593 | 275 | 1421 | 1572 | 39.74 | 42.96649501 | -89.2106255 | Metal Loss External
70740 | 268709.03 | WELD | [8 empty] | 39.81 | 42.96658215 | -89.21069138 | Girth Weld
70750 | 268748.83 | WELD | [8 empty] | 39.85 | 42.96667536 | -89.21076186 | Girth Weld
70760 | 268788.68 | WELD | [8 empty] | 39.83 | 42.96676867 | -89.21083241 | Girth Weld
70770 | 268828.51 | WELD | [8 empty] | 39.82 | 42.96686194 | -89.21090292 | Girth Weld
70780 | 268868.33 | WELD | [8 empty] | 39.83 | 42.96695518 | -89.21097342 | Girth Weld
14000043 | 268903.79 | DENT | 35.46 | 0.25 | 0.2 | 5.65 |  | 105 |  |  | 39.83 | 42.96703973 | -89.21103734 | Dent - 0.2 inch TDW Correlated Deformation
70790 | 268908.15 | WELD | [8 empty] | 39.8 | 42.96704845 | -89.21104393 | Girth Weld
70800 | 268947.95 | WELD | [8 empty] | 39.86 | 42.96714164 | -89.21111439 | Girth Weld
70810 | 268987.81 | WELD | [8 empty] | 39.82 | 42.96723498 | -89.21118496 | Girth Weld
70820 | 269027.63 | WELD | [8 empty] | 39.81 | 42.96732822 | -89.21125546 | Girth Weld
40006407 | 269027.82 | METAL LOSS | 0.19 | 0.25 | 12% | 1.58 | 0.809 | 31 | 1402 | 1549 | 39.81 | 42.96732851 | -89.21125568 | Metal Loss External
40006408 | 269059.26 | METAL LOSS | 31.64 | 0.25 | 12% | 0.62 | 0.36 | 30 | 1423 | 1575 | 39.81 | 42.96740409 | -89.21131282 | Metal Loss External
70830 | 269067.43 | WELD | [8 empty] | 39.85 | 42.96742143 | -89.21132593 | Girth Weld
70840 | 269107.28 | WELD | [8 empty] | 39.8 | 42.96751474 | -89.21139648 | Girth Weld
40006409 | 269120.96 | METAL LOSS | 13.68 | 0.25 | 18% | 0.32 | 0.374 | 42 | 1426 | 1578 | 39.8 | 42.96754755 | -89.21142129 | Metal Loss External
70850 | 269147.08 | WELD | [8 empty] | 39.74 | 42.96760793 | -89.21146694 | Girth Weld
70860 | 269186.81 | WELD | [8 empty] | 39.67 | 42.96770099 | -89.21153729 | Girth Weld
70870 | 269226.48 | WELD | [8 empty] | 39.81 | 42.96779387 | -89.21160752 | Girth Weld
40006410 | 269226.67 | METAL LOSS | 0.18 | 0.25 | 5% | 0.99 | 1.696 | 346 | 1423 | 1575 | 39.81 | 42.96779421 | -89.21160778 | Metal Loss External
70880 | 269266.29 | WELD | [8 empty] | 39.77 | 42.96788709 | -89.211678 | Girth Weld
70890 | 269306.06 | WELD | [8 empty] | 39.84 | 42.96798021 | -89.2117484 | Girth Weld
70900 | 269345.89 | WELD | [8 empty] | 39.77 | 42.9680735 | -89.21181894 | Girth Weld
40006411 | 269346.08 | METAL LOSS | 0.19 | 0.25 | 7% | 1.22 | 1.058 | 27 | 1419 | 1570 | 39.77 | 42.96807382 | -89.21181918 | Metal Loss External
70910 | 269385.66 | WELD | [8 empty] | 39.8 | 42.96816662 | -89.21188934 | Girth Weld
40006412 | 269395.12 | METAL LOSS | 9.46 | 0.25 | 7% | 0.73 | 0.594 | 134 | 1424 | 1576 | 39.8 | 42.96818924 | -89.21190645 | Metal Loss External
40006413 | 269397.13 | METAL LOSS | 11.46 | 0.25 | 5% | 0.5 | 0.665 | 64 | 1427 | 1579 | 39.8 | 42.96819408 | -89.21191011 | Metal Loss External
40006414 | 269401 | METAL LOSS | 15.34 | 0.25 | 6% | 0.6 | 0.709 | 135 | 1426 | 1578 | 39.8 | 42.96820338 | -89.21191714 | Metal Loss External
40006415 | 269401.6 | METAL LOSS | 15.94 | 0.25 | 4% | 0.83 | 1.342 | 129 | 1426 | 1578 | 39.8 | 42.96820479 | -89.21191821 | Metal Loss External
40006416 | 269414.46 | METAL LOSS | 28.8 | 0.25 | 5% | 0.89 | 1.052 | 132 | 1425 | 1577 | 39.8 | 42.96823565 | -89.21194154 | Metal Loss External
70920 | 269425.46 | WELD | [8 empty] | 39.77 | 42.96825981 | -89.2119598 | Girth Weld
40006417 | 269454.17 | METAL LOSS | 28.71 | 0.25 | 22% | 0.47 | 0.333 | 12 | 1422 | 1574 | 39.77 | 42.96832868 | -89.21201187 | Metal Loss External
70930 | 269465.23 | WELD | [8 empty] | 29.73 | 42.96835293 | -89.21203021 | Girth Weld
70940 | 269494.95 | WELD | [8 empty] | 39.85 | 42.96842195 | -89.21208239 | Girth Weld
40006418 | 269499.92 | METAL LOSS | 4.96 | 0.25 | 4% | 1.28 | 2.032 | 208 | 1423 | 1574 | 39.85 | 42.96843373 | -89.2120913 | Metal Loss External
40006419 | 269524.94 | METAL LOSS | 29.99 | 0.25 | 10% | 0.61 | 0.529 | 197 | 1424 | 1576 | 39.85 | 42.96849387 | -89.21213677 | Metal Loss External
40006420 | 269525.29 | METAL LOSS | 30.34 | 0.25 | 5% | 0.43 | 0.693 | 187 | 1428 | 1580 | 39.85 | 42.96849473 | -89.21213742 | Metal Loss External
40006421 | 269526.55 | METAL LOSS | 31.6 | 0.25 | 8% | 1.19 | 2.396 | 193 | 1418 | 1569 | 39.85 | 42.96849768 | -89.21213965 | Metal Loss External
70950 | 269534.8 | WELD | [8 empty] | 31.97 | 42.96851526 | -89.21215295 | Girth Weld
40006422 | 269542.36 | METAL LOSS | 7.55 | 0.25 | 7% | 0.88 | 0.786 | 104 | 1423 | 1575 | 31.97 | 42.96853331 | -89.21216659 | Metal Loss External
40006423 | 269549.18 | METAL LOSS | 14.38 | 0.25 | 8% | 0.6 | 0.464 | 145 | 1425 | 1577 | 31.97 | 42.96854971 | -89.21217899 | Metal Loss External
70960 | 269566.78 | WELD | [8 empty] | 37.86 | 42.96858968 | -89.21220921 | Girth Weld
40006424 | 269569.17 | METAL LOSS | 2.4 | 0.25 | 6% | 0.65 | 0.799 | 192 | 1426 | 1578 | 37.86 | 42.96859537 | -89.21221351 | Metal Loss External
70970 | 269604.64 | WELD | [8 empty] | 39.82 | 42.96867823 | -89.21227616 | Girth Weld
70980 | 269644.46 | WELD | [8 empty] | 39.77 | 42.96877148 | -89.21234666 | Girth Weld
40006425 | 269682.71 | METAL LOSS | 38.25 | 0.25 | 7% | 1 | 0.946 | 322 | 1421 | 1572 | 39.77 | 42.96886318 | -89.212416 | Metal Loss External
70990 | 269684.23 | WELD | [8 empty] | 39.89 | 42.9688646 | -89.21241707 | Girth Weld
71000 | 269724.12 | WELD | [8 empty] | 39.82 | 42.96895803 | -89.21248771 | Girth Weld
40006426 | 269725.55 | METAL LOSS | 1.43 | 0.25 | 28% | 0.75 | 0.632 | 224 | 1408 | 1556 | 39.82 | 42.96896139 | -89.21249025 | Metal Loss Internal
71010 | 269763.94 | WELD | [8 empty] | 39.8 | 42.96905127 | -89.21255821 | Girth Weld
71020 | 269803.74 | WELD | [8 empty] | 39.82 | 42.96914446 | -89.21262867 | Girth Weld
71030 | 269843.56 | WELD | [8 empty] | 39.84 | 42.96923771 | -89.21269917 | Girth Weld
71040 | 269883.39 | WELD | [8 empty] | 39.43 | 42.96933099 | -89.2127697 | Girth Weld
71050 | 269922.82 | WELD | [8 empty] | 39.38 | 42.96942329 | -89.21283949 | Girth Weld
71060 | 269962.19 | WELD | [8 empty] | 34.38 | 42.96951548 | -89.21290919 | Girth Weld
71070 | 269996.57 | WELD | [8 empty] | 39.82 | 42.96959567 | -89.21296982 | Girth Weld
71080 | 270036.39 | WELD | [8 empty] | 39.79 | 42.96968891 | -89.21304032 | Girth Weld
71090 | 270076.18 | WELD | [8 empty] | 39.79 | 42.96978207 | -89.21311076 | Girth Weld
71100 | 270115.96 | WELD | [8 empty] | 39.82 | 42.96987524 | -89.2131812 | Girth Weld
71110 | 270155.78 | WELD | [8 empty] | 39.82 | 42.96996848 | -89.2132517 | Girth Weld
40006427 | 270176.36 | METAL LOSS | 20.58 | 0.25 | 9% | 0.49 | 0.438 | 166 | 1426 | 1578 | 39.82 | 42.97001783 | -89.21328902 | Metal Loss External
71120 | 270195.6 | WELD | [8 empty] | 39.73 | 42.97006172 | -89.2133222 | Girth Weld
71130 | 270235.33 | WELD | [8 empty] | 39.84 | 42.97015475 | -89.21339254 | Girth Weld
71140 | 270275.16 | WELD | [8 empty] | 39.8 | 42.97024803 | -89.21346307 | Girth Weld
71150 | 270314.96 | WELD | [8 empty] | 39.84 | 42.97034123 | -89.21353353 | Girth Weld
71160 | 270354.8 | WELD | [8 empty] | 31.61 | 42.97043451 | -89.21360407 | Girth Weld
71170 | 270386.4 | WELD | [8 empty] | 39.89 | 42.97050805 | -89.21365967 | Girth Weld
71180 | 270426.29 | WELD | [8 empty] | 39.83 | 42.97060146 | -89.21373029 | Girth Weld
71190 | 270466.12 | WELD | [8 empty] | 39.86 | 42.97069472 | -89.21380081 | Girth Weld
40006428 | 270504.57 | METAL LOSS | 38.45 | 0.25 | 12% | 0.59 | 1.255 | 213 | 1424 | 1575 | 39.86 | 42.97078696 | -89.21387055 | Metal Loss External
40006429 | 270504.69 | METAL LOSS | 38.57 | 0.25 | 7% | 0.43 | 0.488 | 180 | 1427 | 1579 | 39.86 | 42.97078726 | -89.21387078 | Metal Loss External
71200 | 270505.98 | WELD | [8 empty] | 39.75 | 42.97078806 | -89.21387138 | Girth Weld
71210 | 270545.73 | WELD | [8 empty] | 39.84 | 42.97088114 | -89.21394176 | Girth Weld
71220 | 270585.56 | WELD | [8 empty] | 39.79 | 42.97097443 | -89.2140123 | Girth Weld
71230 | 270625.35 | WELD | [8 empty] | 39.84 | 42.9710676 | -89.21408274 | Girth Weld
71240 | 270665.19 | WELD | [8 empty] | 39.83 | 42.97116089 | -89.21415328 | Girth Weld
71250 | 270705.02 | WELD | [8 empty] | 39.86 | 42.97125415 | -89.2142238 | Girth Weld
71260 | 270744.87 | WELD | [8 empty] | 39.8 | 42.97134748 | -89.21429437 | Girth Weld
40006430 | 270745.05 | METAL LOSS | 0.18 | 0.25 | 5% | 0.83 | 1.056 | 278 | 1425 | 1577 | 39.8 | 42.97134783 | -89.21429463 | Metal Loss External
40006431 | 270745.05 | METAL LOSS | 0.18 | 0.25 | 6% | 0.81 | 0.796 | 56 | 1424 | 1576 | 39.8 | 42.97134784 | -89.21429463 | Metal Loss External
71270 | 270784.67 | WELD | [8 empty] | 39.78 | 42.97144067 | -89.21436483 | Girth Weld
40006432 | 270784.84 | METAL LOSS | 0.17 | 0.25 | 15% | 0.59 | 1.759 | 330 | 1422 | 1574 | 39.78 | 42.97144102 | -89.21436509 | Metal Loss External
71280 | 270824.45 | WELD | [8 empty] | 39.81 | 42.97153382 | -89.21443526 | Girth Weld
71290 | 270864.25 | WELD | [8 empty] | 39.82 | 42.97162703 | -89.21450574 | Girth Weld
71300 | 270904.07 | WELD | [8 empty] | 39.85 | 42.97172027 | -89.21457624 | Girth Weld
71310 | 270943.92 | WELD | [8 empty] | 39.81 | 42.97181358 | -89.21464679 | Girth Weld
71320 | 270983.72 | WELD | [8 empty] | 39.74 | 42.9719068 | -89.21471728 | Girth Weld
71330 | 271023.46 | WELD | [8 empty] | 39.85 | 42.97199985 | -89.21478763 | Girth Weld
40006433 | 271026.85 | METAL LOSS | 3.39 | 0.25 | 19% | 0.44 | 0.333 | 343 | 1424 | 1576 | 39.85 | 42.97200794 | -89.21479375 | Metal Loss External
71340 | 271063.32 | WELD | [8 empty] | 21.66 | 42.97209318 | -89.2148582 | Girth Weld
71350 | 271084.97 | WELD | [8 empty] | 21.61 | 42.97214283 | -89.21489574 | Girth Weld
71360 | 271106.58 | WELD | [8 empty] | 39.81 | 42.97219236 | -89.21493319 | Girth Weld
71370 | 271146.38 | WELD | [8 empty] | 39.78 | 42.97228558 | -89.21500368 | Girth Weld
71380 | 271186.16 | WELD | [8 empty] | 39.53 | 42.97237872 | -89.21507411 | Girth Weld
40006434 | 271215.86 | METAL LOSS | 29.69 | 0.25 | 18% | 0.13 | 0.333 | 95 | 1428 | 1581 | 39.53 | 42.97244998 | -89.21512798 | Metal Loss External
71390 | 271225.69 | WELD | [8 empty] | 39.79 | 42.97247128 | -89.21514409 | Girth Weld
71400 | 271265.48 | WELD | [8 empty] | 39.82 | 42.97256445 | -89.21521454 | Girth Weld
71410 | 271305.3 | WELD | [8 empty] | 39.73 | 42.97265769 | -89.21528504 | Girth Weld
40006435 | 271305.97 | METAL LOSS | 0.67 | 0.25 | 6% | 0.4 | 1.02 | 146 | 1428 | 1580 | 39.73 | 42.97265926 | -89.21528623 | Metal Loss External
71420 | 271345.03 | WELD | [8 empty] | 39.84 | 42.97275071 | -89.21535538 | Girth Weld
71430 | 271384.86 | WELD | [8 empty] | 39.81 | 42.972844 | -89.21542591 | Girth Weld
71440 | 271424.67 | WELD | [8 empty] | 39.82 | 42.97293722 | -89.2154964 | Girth Weld
71450 | 271464.49 | WELD | [8 empty] | 39.82 | 42.97303046 | -89.2155669 | Girth Weld
71460 | 271504.31 | WELD | [8 empty] | 39.86 | 42.9731237 | -89.21563741 | Girth Weld
40006436 | 271504.51 | METAL LOSS | 0.2 | 0.25 | 7% | 1.47 | 1.057 | 66 | 1415 | 1564 | 39.86 | 42.97312404 | -89.21563766 | Metal Loss External
40006437 | 271519.85 | METAL LOSS | 15.55 | 0.25 | 10% | 0.16 | 0.333 | 260 | 1428 | 1581 | 39.86 | 42.973161 | -89.21566561 | Metal Loss External
71470 | 271544.16 | WELD | [8 empty] | 39.8 | 42.97321704 | -89.21570798 | Girth Weld
71480 | 271583.96 | WELD | [8 empty] | 39.9 | 42.97331023 | -89.21577845 | Girth Weld
40006438 | 271600.9 | METAL LOSS | 16.94 | 0.25 | 15% | 1.4 | 0.334 | 45 | 1401 | 1547 | 39.9 | 42.97335074 | -89.21580908 | Metal Loss External
71490 | 271623.86 | WELD | [8 empty] | 29.23 | 42.97340366 | -89.21584909 | Girth Weld
71500 | 271653.08 | WELD | [8 empty] | 39.82 | 42.97347148 | -89.21590037 | Girth Weld
71510 | 271692.9 | WELD | [8 empty] | 39.8 | 42.97356472 | -89.21597087 | Girth Weld
71520 | 271732.7 | WELD | [8 empty] | 39.79 | 42.97365791 | -89.21604134 | Girth Weld
71530 | 271772.48 | WELD | [8 empty] | 39.87 | 42.97375108 | -89.21611179 | Girth Weld
71540 | 271812.35 | WELD | [8 empty] | 39.79 | 42.97384444 | -89.21618238 | Girth Weld
71550 | 271852.14 | WELD | [8 empty] | 39.97 | 42.97393761 | -89.21625283 | Girth Weld
40006439 | 271853.96 | METAL LOSS | 1.82 | 0.25 | 5% | 1.19 | 4.242 | 178 | 1422 | 1573 | 39.97 | 42.97394185 | -89.21625604 | Metal Loss External
71560 | 271892.11 | WELD | [8 empty] | 39.83 | 42.97403122 | -89.21632362 | Girth Weld
71570 | 271931.94 | WELD | [8 empty] | 19.2 | 42.97412448 | -89.21639414 | Girth Weld
71580 | 271951.14 | WELD | [8 empty] | 39.74 | 42.97416824 | -89.21642723 | Girth Weld
71590 | 271990.88 | WELD | [8 empty] | 39.88 | 42.9742613 | -89.21649759 | Girth Weld
14000044 | 272025.92 | DENT | 35.05 | 0.25 | 0.14 | 3.65 |  | 302 |  |  | 39.88 | 42.97434505 | -89.21656092 | Dent - 0.14 inch TDW Correlated Deformation
71600 | 272030.76 | WELD | [8 empty] | 30.27 | 42.97435469 | -89.21656821 | Girth Weld
71610 | 272061.04 | WELD | [8 empty] | 35.39 | 42.97442503 | -89.2166214 | Girth Weld
71620 | 272096.43 | WELD | [8 empty] | 39.86 | 42.97450765 | -89.21668386 | Girth Weld
40006440 | 272096.6 | METAL LOSS | 0.17 | 0.25 | 4% | 0.53 | 1.359 | 322 | 1427 | 1580 | 39.86 | 42.97450801 | -89.21668414 | Metal Loss External
71630 | 272136.28 | WELD | [8 empty] | 39.82 | 42.97460098 | -89.21675444 | Girth Weld
71640 | 272176.1 | WELD | [8 empty] | 39.79 | 42.97469422 | -89.21682494 | Girth Weld
13000083 | 272184.08 | GAIN | 7.98 |  |  | 15.253 | 16.622 | 201 |  |  | 39.79 | 42.97471185 | -89.21683827 | GAIN - 132 Gauss
71650 | 272215.89 | WELD | [8 empty] | 39.83 | 42.97478739 | -89.21689539 | Girth Weld
71660 | 272255.71 | WELD | [8 empty] | 19.49 | 42.97488065 | -89.21696591 | Girth Weld
71670 | 272275.2 | WELD | [8 empty] | 39.79 | 42.97492509 | -89.21699952 | Girth Weld
71680 | 272314.99 | WELD | [8 empty] | 20.48 | 42.97501826 | -89.21706997 | Girth Weld
13000084 | 272319.22 | GAIN | 4.23 |  |  | 15.285 | 14.737 | 226 |  |  | 20.48 | 42.97502689 | -89.21707649 | GAIN - 80 Gauss
71690 | 272335.46 | WELD | [8 empty] | 19.47 | 42.97506508 | -89.21710537 | Girth Weld
71700 | 272354.94 | WELD | [8 empty] | 39.8 | 42.9751095 | -89.21713896 | Girth Weld
71710 | 272394.74 | WELD | [8 empty] | 39.78 | 42.9752027 | -89.21720943 | Girth Weld
71720 | 272434.52 | WELD | [8 empty] | 39.78 | 42.97529584 | -89.21727986 | Girth Weld
71730 | 272474.29 | WELD | [8 empty] | 39.81 | 42.97538899 | -89.2173503 | Girth Weld
71740 | 272514.1 | WELD | [8 empty] | 39.81 | 42.97548221 | -89.21742079 | Girth Weld
71750 | 272553.91 | WELD | [8 empty] | 39.76 | 42.97557543 | -89.21749127 | Girth Weld
40006441 | 272554.1 | METAL LOSS | 0.19 | 0.25 | 11% | 1.17 | 0.682 | 68 | 1414 | 1564 | 39.76 | 42.97557576 | -89.21749153 | Metal Loss External
71760 | 272593.67 | WELD | [8 empty] | 39.8 | 42.97566853 | -89.21756167 | Girth Weld
71770 | 272633.47 | WELD | [8 empty] | 39.74 | 42.97576172 | -89.21763214 | Girth Weld
71780 | 272673.21 | WELD | [8 empty] | 39.83 | 42.97585477 | -89.2177025 | Girth Weld
71790 | 272713.03 | WELD | [8 empty] | 39.79 | 42.97594804 | -89.21777303 | Girth Weld
10000382 | 272715.92 | LOCATION | 2.89 | [7 empty] | 39.79 | 42.975948 | -89.217773 | AGM #62, STA 8936+46
71800 | 272752.82 | WELD | [8 empty] | 39.84 | 42.97601749 | -89.21786553 | Girth Weld
71810 | 272792.66 | WELD | [8 empty] | 39.79 | 42.97609426 | -89.21796774 | Girth Weld
71820 | 272832.44 | WELD | [8 empty] | 8.37 | 42.97617094 | -89.21806983 | Girth Weld
71830 | 272840.82 | WELD | [8 empty] | 21.4 | 42.97618589 | -89.21808974 | Girth Weld
71840 | 272862.22 | WELD | [8 empty] | 21.51 | 42.97622644 | -89.21814373 | Girth Weld
40006442 | 272878.88 | METAL LOSS | 16.67 | 0.25 | 25% | 0.53 | 0.333 | 75 | 1419 | 1570 | 21.51 | 42.97625915 | -89.21818728 | Metal Loss External
40006443 | 272879.06 | METAL LOSS | 16.84 | 0.25 | 25% | 0.67 | 0.333 | 75 | 1414 | 1564 | 21.51 | 42.97625947 | -89.21818771 | Metal Loss External
71850 | 272883.73 | WELD | [8 empty] | 12.13 | 42.97626721 | -89.21819801 | Girth Weld
71860 | 272895.86 | WELD | [8 empty] | 37.77 | 42.97628955 | -89.21822775 | Girth Weld
71860 | 272895.88 | PIPE |  | 0.375 | [6 empty] | 37.77 | 42.97628955 | -89.21822775 | WT CHANGE
10000383 | 272917.22 | LOCATION | 27.08 | [7 empty] | 37.77 | 42.97633152 | -89.21828364 | Bend right - 21 deg., 31D
71870 | 272933.62 | WELD | [8 empty] | 44.21 | 42.97636225 | -89.21832455 | Girth Weld
71880 | 272977.84 | WELD | [8 empty] | 45.09 | 42.97644762 | -89.21843823 | Girth Weld
10000384 | 272991.09 | LOCATION | 26.2 | [7 empty] | 45.09 | 42.97647365 | -89.21847288 | Bend left - 33 deg., 45D
71890 | 273022.93 | WELD | [8 empty] | 38.34 | 42.97653471 | -89.21855418 | Girth Weld
71900 | 273061.27 | WELD | [8 empty] | 43.9 | 42.97660855 | -89.21865249 | Girth Weld
71910 | 273105.17 | WELD | [8 empty] | 44.46 | 42.97669331 | -89.21876535 | Girth Weld
10000385 | 273114.77 | LOCATION | 15.34 | [7 empty] | 44.46 | 42.97671217 | -89.21879046 | Bend right - 18 deg., 37D
71920 | 273149.63 | WELD | [8 empty] | 14.05 | 42.97677917 | -89.21887966 | Girth Weld
71920 | 273149.65 | PIPE |  | 0.25 | [6 empty] | 14.05 | 42.97677917 | -89.21887966 | WT CHANGE
71930 | 273163.68 | WELD | [8 empty] | 39.79 | 42.97680527 | -89.21891442 | Girth Weld
71940 | 273203.47 | WELD | [8 empty] | 39.9 | 42.97688194 | -89.21901651 | Girth Weld
71950 | 273243.36 | WELD | [8 empty] | 39.85 | 42.97695883 | -89.21911888 | Girth Weld
71960 | 273283.21 | WELD | [8 empty] | 39.79 | 42.97703562 | -89.21922113 | Girth Weld
71970 | 273322.99 | WELD | [8 empty] | 39.78 | 42.9771123 | -89.21932322 | Girth Weld
40006444 | 273328.41 | METAL LOSS | 5.41 | 0.25 | 12% | 0.25 | 0.333 | 240 | 1428 | 1580 | 39.78 | 42.97712292 | -89.21933735 | Metal Loss External
40006445 | 273342.87 | METAL LOSS | 19.88 | 0.25 | 6% | 1.7 | 4.937 | 317 | 1414 | 1564 | 39.78 | 42.97715122 | -89.21937504 | Metal Loss External
71980 | 273362.77 | WELD | [8 empty] | 21.66 | 42.97718895 | -89.21942528 | Girth Weld
71990 | 273384.43 | WELD | [8 empty] | 21.53 | 42.97723001 | -89.21947994 | Girth Weld
72000 | 273405.96 | WELD | [8 empty] | 39.84 | 42.97727081 | -89.21953427 | Girth Weld
72010 | 273445.79 | WELD | [8 empty] | 39.79 | 42.97734758 | -89.21963649 | Girth Weld
40006446 | 273454.07 | METAL LOSS | 8.28 | 0.25 | 13% | 1.34 | 0.825 | 127 | 1407 | 1555 | 39.79 | 42.97736374 | -89.21965801 | Metal Loss External
72020 | 273485.58 | WELD | [8 empty] | 39.76 | 42.97742426 | -89.21973859 | Girth Weld
72030 | 273525.34 | WELD | [8 empty] | 39.81 | 42.97750088 | -89.21984061 | Girth Weld
72040 | 273565.15 | WELD | [8 empty] | 39.84 | 42.9775776 | -89.21994275 | Girth Weld
10000386 | 273583.03 | LOCATION | 17.89 | [7 empty] | 39.84 | 42.97761274 | -89.21998954 | Casing Begin - 79.69 ft.
10000387 | 273583.81 | LOCATION | 18.66 | [7 empty] | 39.84 | 42.97761402 | -89.21999125 | Spacer
14000045 | 273600.69 | DENT | 35.54 | 0.25 | 0.2 | 5.54 |  | 103 |  |  | 39.84 | 42.97764697 | -89.22003512 | Dent - 0.2 inch TDW Correlated Deformation
72050 | 273604.99 | WELD | [8 empty] | 39.83 | 42.97765437 | -89.22004498 | Girth Weld
72060 | 273644.81 | WELD | [8 empty] | 39.86 | 42.97773113 | -89.22014718 | Girth Weld
10000388 | 273662.16 | LOCATION | 17.34 | [7 empty] | 39.86 | 42.97776484 | -89.22019207 | Spacer
10000389 | 273662.73 | LOCATION | 17.91 | [7 empty] | 39.86 | 42.97776632 | -89.22019404 | Casing End
72070 | 273684.68 | WELD | [8 empty] | 39.69 | 42.97780795 | -89.22024947 | Girth Weld
72080 | 273724.37 | WELD | [8 empty] | 39.82 | 42.97788444 | -89.22035131 | Girth Weld
14000046 | 273726.44 | DENT | 2.08 | 0.25 | 0.42 | 6.01 |  | 180 |  |  | 39.82 | 42.97788802 | -89.22035608 | Dent - 0.42 inch TDW Correlated Deformation
72090 | 273764.18 | WELD | [8 empty] | 39.79 | 42.97796117 | -89.22045348 | Girth Weld
72100 | 273803.97 | WELD | [8 empty] | 39.8 | 42.97803785 | -89.22055557 | Girth Weld
72110 | 273843.77 | WELD | [8 empty] | 39.83 | 42.97811454 | -89.22065769 | Girth Weld
72120 | 273883.6 | WELD | [8 empty] | 36.18 | 42.9781913 | -89.22075989 | Girth Weld
40006447 | 273917.86 | METAL LOSS | 34.26 | 0.25 | 9% | 0.91 | 0.664 | 232 | 1421 | 1572 | 36.18 | 42.97825854 | -89.22084942 | Metal Loss External
40006448 | 273918.28 | METAL LOSS | 34.68 | 0.25 | 6% | 0.9 | 1.901 | 200 | 1423 | 1575 | 36.18 | 42.97825937 | -89.22085052 | Metal Loss External
40006449 | 273918.35 | METAL LOSS | 34.76 | 0.25 | 7% | 0.9 | 1.284 | 296 | 1422 | 1573 | 36.18 | 42.97825951 | -89.22085072 | Metal Loss External
40006450 | 273918.64 | METAL LOSS | 35.04 | 0.25 | 7% | 1.94 | 4.035 | 215 | 1408 | 1556 | 36.18 | 42.97825998 | -89.22085135 | Metal Loss External
40006451 | 273918.64 | METAL LOSS | 35.05 | 0.25 | 8% | 0.93 | 0.679 | 278 | 1421 | 1573 | 36.18 | 42.97826008 | -89.22085147 | Metal Loss External
40006452 | 273918.77 | METAL LOSS | 35.17 | 0.25 | 4% | 0.74 | 1.309 | 119 | 1426 | 1578 | 36.18 | 42.97826034 | -89.22085181 | Metal Loss External
72130 | 273919.78 | WELD | [8 empty] | 39.84 | 42.97826089 | -89.22085255 | Girth Weld
72140 | 273959.62 | WELD | [8 empty] | 39.72 | 42.97833766 | -89.22095478 | Girth Weld
72150 | 273999.33 | WELD | [8 empty] | 39.78 | 42.9784142 | -89.22105669 | Girth Weld
72160 | 274039.11 | WELD | [8 empty] | 39.8 | 42.97849086 | -89.22115876 | Girth Weld
72170 | 274078.91 | WELD | [8 empty] | 39.84 | 42.97856756 | -89.22126088 | Girth Weld
72180 | 274118.75 | WELD | [8 empty] | 39.73 | 42.97864433 | -89.22136311 | Girth Weld
72190 | 274158.48 | WELD | [8 empty] | 39.84 | 42.9787209 | -89.22146505 | Girth Weld
72200 | 274198.32 | WELD | [8 empty] | 39.34 | 42.97879767 | -89.22156728 | Girth Weld
72210 | 274237.65 | WELD | [8 empty] | 39.51 | 42.97887346 | -89.22166819 | Girth Weld
40006453 | 274248.45 | METAL LOSS | 10.79 | 0.25 | 16% | 0.36 | 0.336 | 272 | 1426 | 1578 | 39.51 | 42.97889464 | -89.22169639 | Metal Loss External
72220 | 274277.17 | WELD | [8 empty] | 39.82 | 42.9789496 | -89.22176957 | Girth Weld
72230 | 274316.98 | WELD | [8 empty] | 39.83 | 42.97902633 | -89.22187174 | Girth Weld
72240 | 274356.81 | WELD | [8 empty] | 39.75 | 42.97910309 | -89.22197394 | Girth Weld
40006454 | 274387.09 | METAL LOSS | 30.28 | 0.25 | 10% | 0.13 | 0.333 | 133 | 1428 | 1581 | 39.75 | 42.97916257 | -89.22205314 | Metal Loss External
72250 | 274396.56 | WELD | [8 empty] | 25.45 | 42.97917969 | -89.22207594 | Girth Weld
72260 | 274422.01 | WELD | [8 empty] | 39.83 | 42.97922819 | -89.22214051 | Girth Weld
40006455 | 274434.66 | METAL LOSS | 12.66 | 0.25 | 6% | 0.77 | 2.47 | 300 | 1425 | 1577 | 39.83 | 42.97925299 | -89.22217354 | Metal Loss External
40006456 | 274435.05 | METAL LOSS | 13.04 | 0.25 | 6% | 0.25 | 0.565 | 306 | 1428 | 1581 | 39.83 | 42.97925379 | -89.22217461 | Metal Loss External
40006457 | 274435.49 | METAL LOSS | 13.48 | 0.25 | 9% | 0.91 | 0.817 | 258 | 1420 | 1571 | 39.83 | 42.9792546 | -89.22217569 | Metal Loss External
40006458 | 274436.21 | METAL LOSS | 14.2 | 0.25 | 12% | 0.46 | 0.414 | 281 | 1425 | 1577 | 39.83 | 42.97925605 | -89.22217762 | Metal Loss External
40006459 | 274436.7 | METAL LOSS | 14.7 | 0.25 | 6% | 0.43 | 0.634 | 290 | 1427 | 1580 | 39.83 | 42.97925702 | -89.22217891 | Metal Loss External
40006460 | 274437.74 | METAL LOSS | 15.73 | 0.25 | 4% | 0.52 | 0.954 | 296 | 1427 | 1580 | 39.83 | 42.97925905 | -89.22218161 | Metal Loss External
40006461 | 274446.47 | METAL LOSS | 24.46 | 0.25 | 5% | 0.43 | 0.737 | 275 | 1428 | 1580 | 39.83 | 42.97927622 | -89.22220447 | Metal Loss External
40006462 | 274447.11 | METAL LOSS | 25.1 | 0.25 | 10% | 0.82 | 0.382 | 323 | 1421 | 1572 | 39.83 | 42.97927744 | -89.2222061 | Metal Loss External
40006463 | 274447.83 | METAL LOSS | 25.83 | 0.25 | 9% | 0.54 | 0.597 | 254 | 1426 | 1578 | 39.83 | 42.97927888 | -89.22220802 | Metal Loss External
40006464 | 274450.85 | METAL LOSS | 28.85 | 0.25 | 8% | 0.64 | 0.53 | 320 | 1425 | 1577 | 39.83 | 42.97928481 | -89.22221591 | Metal Loss External
40006465 | 274451 | METAL LOSS | 28.99 | 0.25 | 7% | 0.4 | 0.562 | 254 | 1427 | 1580 | 39.83 | 42.97928511 | -89.22221631 | Metal Loss External
40006466 | 274452.51 | METAL LOSS | 30.51 | 0.25 | 9% | 0.93 | 0.982 | 266 | 1420 | 1572 | 39.83 | 42.97928805 | -89.22222022 | Metal Loss External
72270 | 274461.83 | WELD | [8 empty] | 39.84 | 42.97930494 | -89.22224271 | Girth Weld
72280 | 274501.67 | WELD | [8 empty] | 39.01 | 42.97938172 | -89.22234494 | Girth Weld
72290 | 274540.68 | WELD | [8 empty] | 39.84 | 42.97945687 | -89.22244501 | Girth Weld
72300 | 274580.52 | WELD | [8 empty] | 39.84 | 42.97953364 | -89.22254724 | Girth Weld
72310 | 274620.36 | WELD | [8 empty] | 39.84 | 42.97961042 | -89.22264947 | Girth Weld
72320 | 274660.19 | WELD | [8 empty] | 39.8 | 42.97968719 | -89.22275169 | Girth Weld
40006467 | 274699.8 | METAL LOSS | 39.6 | 0.25 | 8% | 1.24 | 0.792 | 268 | 1417 | 1567 | 39.8 | 42.9797649 | -89.22285516 | Metal Loss External
72330 | 274699.99 | WELD | [8 empty] | 39.83 | 42.97976388 | -89.22285381 | Girth Weld
72340 | 274739.82 | WELD | [8 empty] | 39.87 | 42.97984064 | -89.22295601 | Girth Weld
40006468 | 274743.31 | METAL LOSS | 3.49 | 0.25 | 9% | 0.6 | 0.381 | 70 | 1425 | 1577 | 39.87 | 42.97984745 | -89.22296507 | Metal Loss External
72350 | 274779.68 | WELD | [8 empty] | 39.74 | 42.97991747 | -89.22305831 | Girth Weld
40006469 | 274782.82 | METAL LOSS | 3.14 | 0.25 | 20% | 0.57 | 0.402 | 244 | 1420 | 1572 | 39.74 | 42.97992359 | -89.22306646 | Metal Loss External
72360 | 274819.42 | WELD | [8 empty] | 39.84 | 42.97999405 | -89.22316028 | Girth Weld
40006470 | 274859.06 | METAL LOSS | 39.64 | 0.25 | 6% | 1.31 | 1.712 | 252 | 1419 | 1569 | 39.84 | 42.98007182 | -89.22326384 | Metal Loss External
72370 | 274859.26 | WELD | [8 empty] | 39.81 | 42.98007082 | -89.2232625 | Girth Weld
40006471 | 274870.13 | METAL LOSS | 10.87 | 0.25 | 12% | 0.52 | 0.333 | 320 | 1425 | 1577 | 39.81 | 42.98009213 | -89.22329089 | Metal Loss External
72380 | 274899.07 | WELD | [8 empty] | 39.77 | 42.98014753 | -89.22336465 | Girth Weld
40006472 | 274923.75 | METAL LOSS | 24.69 | 0.25 | 11% | 0.47 | 0.368 | 197 | 1426 | 1578 | 39.77 | 42.980196 | -89.22342919 | Metal Loss External
72390 | 274938.83 | WELD | [8 empty] | 32.49 | 42.98022417 | -89.2234667 | Girth Weld
72400 | 274971.32 | WELD | [8 empty] | 39.81 | 42.98028651 | -89.22354971 | Girth Weld
72410 | 275011.13 | WELD | [8 empty] | 39.78 | 42.98036323 | -89.22365186 | Girth Weld
72420 | 275050.91 | WELD | [8 empty] | 39.73 | 42.98043989 | -89.22375393 | Girth Weld
72430 | 275090.64 | WELD | [8 empty] | 39.78 | 42.98051645 | -89.22385588 | Girth Weld
72440 | 275130.42 | WELD | [8 empty] | 39.85 | 42.98059311 | -89.22395795 | Girth Weld
40006473 | 275168.24 | METAL LOSS | 37.82 | 0.25 | 10% | 0.67 | 0.403 | 74 | 1424 | 1575 | 39.85 | 42.98066736 | -89.22405682 | Metal Loss External
72450 | 275170.27 | WELD | [8 empty] | 39.77 | 42.9806699 | -89.22406021 | Girth Weld
40006474 | 275209.6 | METAL LOSS | 39.33 | 0.25 | 8% | 0.99 | 0.873 | 40 | 1420 | 1571 | 39.77 | 42.98074711 | -89.22416301 | Metal Loss External
72460 | 275210.04 | WELD | [8 empty] | 39.8 | 42.98074654 | -89.22416226 | Girth Weld
40006475 | 275220.01 | METAL LOSS | 9.98 | 0.25 | 6% | 0.68 | 0.797 | 204 | 1426 | 1578 | 39.8 | 42.98076609 | -89.22418829 | Metal Loss External
40006476 | 275227.09 | METAL LOSS | 17.06 | 0.25 | 8% | 0.63 | 0.48 | 292 | 1425 | 1577 | 39.8 | 42.98078 | -89.22420681 | Metal Loss External
40006477 | 275230.26 | METAL LOSS | 20.23 | 0.25 | 6% | 0.53 | 0.565 | 223 | 1427 | 1579 | 39.8 | 42.98078624 | -89.22421512 | Metal Loss External
40006478 | 275239.37 | METAL LOSS | 29.34 | 0.25 | 9% | 0.6 | 0.57 | 282 | 1425 | 1577 | 39.8 | 42.98080414 | -89.22423895 | Metal Loss External
40006479 | 275239.83 | METAL LOSS | 29.8 | 0.25 | 10% | 0.95 | 1.831 | 225 | 1419 | 1570 | 39.8 | 42.98080501 | -89.2242401 | Metal Loss External
40006480 | 275243 | METAL LOSS | 32.96 | 0.25 | 14% | 0.82 | 0.645 | 291 | 1418 | 1568 | 39.8 | 42.98081124 | -89.22424841 | Metal Loss External
40006481 | 275245.07 | METAL LOSS | 35.03 | 0.25 | 5% | 0.61 | 1.069 | 234 | 1427 | 1579 | 39.8 | 42.98081532 | -89.22425385 | Metal Loss External
40006482 | 275245.12 | METAL LOSS | 35.08 | 0.25 | 6% | 0.35 | 0.715 | 261 | 1428 | 1580 | 39.8 | 42.98081545 | -89.22425401 | Metal Loss External
40006483 | 275245.91 | METAL LOSS | 35.87 | 0.25 | 6% | 0.45 | 0.722 | 294 | 1427 | 1580 | 39.8 | 42.98081699 | -89.22425607 | Metal Loss External
40006484 | 275246.75 | METAL LOSS | 36.71 | 0.25 | 5% | 0.65 | 1.058 | 273 | 1426 | 1579 | 39.8 | 42.98081862 | -89.22425823 | Metal Loss External
40006485 | 275247.27 | METAL LOSS | 37.23 | 0.25 | 7% | 0.63 | 0.762 | 225 | 1426 | 1578 | 39.8 | 42.98081964 | -89.22425959 | Metal Loss External
72470 | 275249.83 | WELD | [8 empty] | 39.77 | 42.98082324 | -89.22426438 | Girth Weld
72480 | 275289.6 | WELD | [8 empty] | 39.82 | 42.98089988 | -89.22436643 | Girth Weld
72490 | 275329.43 | WELD | [8 empty] | 39.9 | 42.98097663 | -89.22446863 | Girth Weld
40006486 | 275329.61 | METAL LOSS | 0.18 | 0.25 | 5% | 0.79 | 1.057 | 333 | 1425 | 1577 | 39.9 | 42.98097692 | -89.22446902 | Metal Loss External
40006487 | 275341.59 | METAL LOSS | 12.16 | 0.25 | 6% | 1.13 | 1.022 | 255 | 1421 | 1572 | 39.9 | 42.98100042 | -89.22450032 | Metal Loss External
40006488 | 275368.89 | METAL LOSS | 39.46 | 0.25 | 6% | 2.11 | 3.072 | 233 | 1411 | 1560 | 39.9 | 42.98105399 | -89.22457164 | Metal Loss External
72500 | 275369.32 | WELD | [8 empty] | 39.86 | 42.98105352 | -89.22457101 | Girth Weld
40006489 | 275376.79 | METAL LOSS | 7.47 | 0.25 | 23% | 0.85 | 0.602 | 133 | 1408 | 1556 | 39.86 | 42.98106812 | -89.22459046 | Metal Loss External
40006490 | 275378.91 | METAL LOSS | 9.58 | 0.25 | 11% | 0.49 | 0.511 | 160 | 1425 | 1577 | 39.86 | 42.98107231 | -89.22459603 | Metal Loss External
40006491 | 275379.08 | METAL LOSS | 9.76 | 0.25 | 8% | 0.75 | 0.673 | 295 | 1424 | 1575 | 39.86 | 42.98107263 | -89.22459646 | Metal Loss External
40006492 | 275380.26 | METAL LOSS | 10.94 | 0.25 | 25% | 0.63 | 0.502 | 286 | 1416 | 1566 | 39.86 | 42.98107495 | -89.22459955 | Metal Loss External
72510 | 275409.18 | WELD | [8 empty] | 39.84 | 42.98113033 | -89.22467329 | Girth Weld
72520 | 275449.02 | WELD | [8 empty] | 39.81 | 42.9812071 | -89.22477552 | Girth Weld
40006493 | 275449.21 | METAL LOSS | 0.19 | 0.25 | 6% | 1.33 | 1.69 | 203 | 1419 | 1570 | 39.81 | 42.98120736 | -89.22477587 | Metal Loss External
40006494 | 275449.2 | METAL LOSS | 0.19 | 0.25 | 8% | 1.23 | 0.795 | 17 | 1417 | 1567 | 39.81 | 42.98120737 | -89.22477587 | Metal Loss External
40006495 | 275449.2 | METAL LOSS | 0.18 | 0.25 | 7% | 1.08 | 1.642 | 290 | 1421 | 1572 | 39.81 | 42.98120737 | -89.22477588 | Metal Loss External
72530 | 275488.82 | WELD | [8 empty] | 39.79 | 42.98128381 | -89.22487767 | Girth Weld
40006496 | 275494.94 | METAL LOSS | 6.12 | 0.25 | 8% | 0.28 | 0.333 | 314 | 1428 | 1580 | 39.79 | 42.98129582 | -89.22489365 | Metal Loss External
72540 | 275528.61 | WELD | [8 empty] | 39.82 | 42.98136049 | -89.22497977 | Girth Weld
72550 | 275568.43 | WELD | [8 empty] | 39.83 | 42.98143722 | -89.22508194 | Girth Weld
40006497 | 275568.6 | METAL LOSS | 0.18 | 0.25 | 9% | 0.78 | 0.811 | 242 | 1423 | 1574 | 39.83 | 42.98143751 | -89.22508232 | Metal Loss External
72560 | 275608.25 | WELD | [8 empty] | 39.82 | 42.98151398 | -89.22518414 | Girth Weld
72570 | 275648.08 | WELD | [8 empty] | 39.82 | 42.98159073 | -89.22528634 | Girth Weld
72580 | 275687.89 | WELD | [8 empty] | 30.37 | 42.98166746 | -89.22538852 | Girth Weld
40006498 | 275717.64 | METAL LOSS | 29.75 | 0.25 | 8% | 1.08 | 0.795 | 291 | 1419 | 1570 | 30.37 | 42.98172581 | -89.22546622 | Metal Loss External
72590 | 275718.27 | WELD | [8 empty] | 39.78 | 42.98172564 | -89.22546599 | Girth Weld
40006499 | 275757.85 | METAL LOSS | 39.58 | 0.25 | 7% | 0.77 | 0.798 | 355 | 1424 | 1576 | 39.78 | 42.98180335 | -89.22556946 | Metal Loss External
72600 | 275758.05 | WELD | [8 empty] | 37.94 | 42.98180229 | -89.22556806 | Girth Weld
72610 | 275795.99 | WELD | [8 empty] | 39.8 | 42.98187534 | -89.22566533 | Girth Weld
72620 | 275835.78 | WELD | [8 empty] | 39.87 | 42.98195204 | -89.22576746 | Girth Weld
72630 | 275875.65 | WELD | [8 empty] | 39.88 | 42.98202887 | -89.22586976 | Girth Weld
72640 | 275915.53 | WELD | [8 empty] | 37.9 | 42.98210572 | -89.22597209 | Girth Weld
72650 | 275953.43 | WELD | [8 empty] | 39.84 | 42.98217869 | -89.22606926 | Girth Weld
40006500 | 275966.03 | METAL LOSS | 12.6 | 0.25 | 7% | 0.87 | 0.741 | 218 | 1423 | 1575 | 39.84 | 42.98220337 | -89.22610213 | Metal Loss External
72660 | 275993.26 | WELD | [8 empty] | 32.68 | 42.98225546 | -89.22617149 | Girth Weld
72670 | 276025.95 | WELD | [8 empty] | 39.81 | 42.98231817 | -89.226255 | Girth Weld
72680 | 276065.75 | WELD | [8 empty] | 39.47 | 42.98239489 | -89.22635715 | Girth Weld
72690 | 276105.23 | WELD | [8 empty] | 39.85 | 42.98247095 | -89.22645843 | Girth Weld
72700 | 276145.08 | WELD | [8 empty] | 39.82 | 42.98254775 | -89.22656069 | Girth Weld
72710 | 276184.89 | WELD | [8 empty] | 39.87 | 42.98262448 | -89.22666287 | Girth Weld
40006501 | 276196.43 | METAL LOSS | 11.53 | 0.25 | 7% | 0.71 | 0.761 | 261 | 1424 | 1576 | 39.87 | 42.98264709 | -89.22669297 | Metal Loss External
40006502 | 276196.69 | METAL LOSS | 11.8 | 0.25 | 8% | 0.65 | 0.751 | 286 | 1425 | 1577 | 39.87 | 42.98264762 | -89.22669368 | Metal Loss External
40006503 | 276198.59 | METAL LOSS | 13.69 | 0.25 | 7% | 0.78 | 0.728 | 237 | 1424 | 1575 | 39.87 | 42.98265132 | -89.22669861 | Metal Loss External
40006504 | 276200.31 | METAL LOSS | 15.42 | 0.25 | 8% | 0.3 | 0.566 | 219 | 1428 | 1580 | 39.87 | 42.98265475 | -89.22670318 | Metal Loss External
40006505 | 276202.61 | METAL LOSS | 17.71 | 0.25 | 8% | 0.75 | 0.63 | 225 | 1423 | 1575 | 39.87 | 42.98265923 | -89.22670914 | Metal Loss External
40006506 | 276216.68 | METAL LOSS | 31.78 | 0.25 | 5% | 0.54 | 1.273 | 282 | 1427 | 1579 | 39.87 | 42.98268689 | -89.22674597 | Metal Loss External
40006507 | 276218.62 | METAL LOSS | 33.72 | 0.25 | 6% | 1.9 | 1.785 | 240 | 1413 | 1562 | 39.87 | 42.98269059 | -89.22675089 | Metal Loss External
72720 | 276224.76 | WELD | [8 empty] | 39.82 | 42.98270132 | -89.22676518 | Girth Weld
72730 | 276264.58 | WELD | [8 empty] | 39.88 | 42.98277805 | -89.22686736 | Girth Weld
72740 | 276304.46 | WELD | [8 empty] | 39.69 | 42.98285492 | -89.22696972 | Girth Weld
72750 | 276344.15 | WELD | [8 empty] | 33.19 | 42.9829314 | -89.22707156 | Girth Weld
72760 | 276377.34 | WELD | [8 empty] | 39.88 | 42.98299511 | -89.2271564 | Girth Weld
72770 | 276417.22 | WELD | [8 empty] | 39.83 | 42.98307196 | -89.22725874 | Girth Weld
72780 | 276457.04 | WELD | [8 empty] | 39.79 | 42.98314872 | -89.22736094 | Girth Weld
40006508 | 276486.48 | METAL LOSS | 29.43 | 0.25 | 22% | 0.56 | 0.366 | 333 | 1420 | 1571 | 39.79 | 42.9832065 | -89.22743789 | Metal Loss External
40006509 | 276486.65 | METAL LOSS | 29.6 | 0.25 | 15% | 0.81 | 0.333 | 345 | 1417 | 1568 | 39.79 | 42.98320682 | -89.22743831 | Metal Loss External
40006510 | 276492.2 | METAL LOSS | 35.15 | 0.25 | 13% | 0.32 | 0.333 | 140 | 1427 | 1579 | 39.79 | 42.98321776 | -89.22745288 | Metal Loss External
72790 | 276496.83 | WELD | [8 empty] | 39.8 | 42.98322539 | -89.22746304 | Girth Weld
72800 | 276536.63 | WELD | [8 empty] | 39.73 | 42.98330209 | -89.22756517 | Girth Weld
72810 | 276576.36 | WELD | [8 empty] | 39.84 | 42.98337865 | -89.22766712 | Girth Weld
72820 | 276616.2 | WELD | [8 empty] | 39.8 | 42.98345544 | -89.22776937 | Girth Weld
40006511 | 276645.74 | METAL LOSS | 29.54 | 0.25 | 21% | 0.62 | 0.38 | 328 | 1418 | 1569 | 39.8 | 42.98351342 | -89.22784658 | Metal Loss External
40006512 | 276654.34 | METAL LOSS | 38.14 | 0.25 | 8% | 2.15 | 2.356 | 330 | 1404 | 1550 | 39.8 | 42.98353019 | -89.22786891 | Metal Loss External
72830 | 276656 | WELD | [8 empty] | 29.06 | 42.98353213 | -89.2278715 | Girth Weld
40006513 | 276657.9 | METAL LOSS | 1.9 | 0.25 | 11% | 0.23 | 0.333 | 222 | 1428 | 1580 | 29.06 | 42.98353585 | -89.22787645 | Metal Loss External
40006514 | 276660.93 | METAL LOSS | 4.93 | 0.25 | 9% | 0.35 | 0.333 | 225 | 1427 | 1580 | 29.06 | 42.98354179 | -89.22788436 | Metal Loss External
72840 | 276685.06 | WELD | [8 empty] | 39.81 | 42.98358772 | -89.22794553 | Girth Weld
72850 | 276724.86 | WELD | [8 empty] | 39.85 | 42.98366444 | -89.22804768 | Girth Weld
72860 | 276764.71 | WELD | [8 empty] | 39.84 | 42.98374123 | -89.22814994 | Girth Weld
72870 | 276804.55 | WELD | [8 empty] | 39.76 | 42.983818 | -89.22825217 | Girth Weld
40006515 | 276805.29 | METAL LOSS | 0.74 | 0.25 | 9% | 0.36 | 0.428 | 355 | 1427 | 1579 | 39.76 | 42.98381943 | -89.22825407 | Metal Loss External
40006516 | 276844.12 | METAL LOSS | 39.57 | 0.25 | 10% | 1.1 | 0.77 | 344 | 1416 | 1566 | 39.76 | 42.98389566 | -89.22835559 | Metal Loss External
72880 | 276844.3 | WELD | [8 empty] | 39.75 | 42.98389462 | -89.2283542 | Girth Weld
40006517 | 276874.41 | METAL LOSS | 30.11 | 0.25 | 8% | 0.36 | 0.333 | 98 | 1427 | 1580 | 39.75 | 42.98395374 | -89.22843292 | Metal Loss External
72890 | 276884.05 | WELD | [8 empty] | 39.79 | 42.98397122 | -89.2284562 | Girth Weld
72900 | 276923.84 | WELD | [8 empty] | 35.66 | 42.9840479 | -89.2285583 | Girth Weld
72910 | 276959.5 | WELD | [8 empty] | 39.76 | 42.98411647 | -89.22864961 | Girth Weld
72920 | 276999.26 | WELD | [8 empty] | 36.47 | 42.98419309 | -89.22875164 | Girth Weld
72930 | 277035.73 | WELD | [8 empty] | 39.81 | 42.98426325 | -89.22884507 | Girth Weld
72940 | 277075.54 | WELD | [8 empty] | 39.75 | 42.98433996 | -89.22894722 | Girth Weld
72950 | 277115.29 | WELD | [8 empty] | 39.85 | 42.98441656 | -89.22904923 | Girth Weld
72960 | 277155.14 | WELD | [8 empty] | 39.73 | 42.98449336 | -89.22915149 | Girth Weld
40006518 | 277155.81 | METAL LOSS | 0.67 | 0.25 | 6% | 0.53 | 1.023 | 357 | 1427 | 1579 | 39.73 | 42.98449463 | -89.22915319 | Metal Loss External
72970 | 277194.87 | WELD | [8 empty] | 39.77 | 42.98456992 | -89.22925344 | Girth Weld
72980 | 277234.63 | WELD | [8 empty] | 37.55 | 42.98464656 | -89.2293555 | Girth Weld
72990 | 277272.18 | WELD | [8 empty] | 39.79 | 42.98471884 | -89.22945174 | Girth Weld
40006519 | 277311.79 | METAL LOSS | 39.61 | 0.25 | 6% | 0.82 | 0.922 | 288 | 1424 | 1576 | 39.79 | 42.98479659 | -89.22955528 | Metal Loss External
40006520 | 277311.78 | METAL LOSS | 39.6 | 0.25 | 8% | 0.4 | 0.567 | 195 | 1427 | 1579 | 39.79 | 42.9847966 | -89.2295553 | Metal Loss External
73000 | 277311.97 | WELD | [8 empty] | 39.83 | 42.98479551 | -89.22955385 | Girth Weld
73010 | 277351.8 | WELD | [8 empty] | 39.74 | 42.98487226 | -89.22965606 | Girth Weld
73020 | 277391.53 | WELD | [8 empty] | 39.83 | 42.98494884 | -89.22975803 | Girth Weld
73030 | 277431.36 | WELD | [8 empty] | 39.82 | 42.9850256 | -89.22986024 | Girth Weld
73040 | 277471.18 | WELD | [8 empty] | 39.72 | 42.98510233 | -89.22996242 | Girth Weld
73050 | 277510.9 | WELD | [8 empty] | 39.85 | 42.98517887 | -89.23006435 | Girth Weld
73060 | 277550.74 | WELD | [8 empty] | 39.56 | 42.98525566 | -89.23016661 | Girth Weld
40006521 | 277550.94 | METAL LOSS | 0.19 | 0.25 | 5% | 0.84 | 1.426 | 100 | 1425 | 1577 | 39.56 | 42.98525597 | -89.23016702 | Metal Loss External
73070 | 277590.3 | WELD | [8 empty] | 39.79 | 42.9853319 | -89.23026812 | Girth Weld
73080 | 277630.09 | WELD | [8 empty] | 39.76 | 42.98540857 | -89.23037023 | Girth Weld
73090 | 277669.85 | WELD | [8 empty] | 39.85 | 42.98548519 | -89.23047226 | Girth Weld
73100 | 277709.7 | WELD | [8 empty] | 39.79 | 42.98556198 | -89.23057452 | Girth Weld
73110 | 277749.49 | WELD | [8 empty] | 39.8 | 42.98563866 | -89.23067663 | Girth Weld
40006522 | 277770.86 | METAL LOSS | 21.37 | 0.25 | 15% | 0.71 | 0.724 | 169 | 1420 | 1571 | 39.8 | 42.98568059 | -89.23073246 | Metal Loss External
73120 | 277789.28 | WELD | [8 empty] | 39.85 | 42.98571536 | -89.23077876 | Girth Weld
73130 | 277829.13 | WELD | [8 empty] | 39.77 | 42.98579215 | -89.23088103 | Girth Weld
40006523 | 277866.77 | METAL LOSS | 37.64 | 0.25 | 6% | 0.81 | 1.271 | 139 | 1425 | 1577 | 39.77 | 42.98586604 | -89.23097942 | Metal Loss External
73140 | 277868.9 | WELD | [8 empty] | 39.91 | 42.98586879 | -89.23098309 | Girth Weld
73150 | 277908.81 | WELD | [8 empty] | 39.87 | 42.9859457 | -89.2310855 | Girth Weld
73160 | 277948.67 | WELD | [8 empty] | 39.86 | 42.98602253 | -89.23118781 | Girth Weld
14000047 | 277983.94 | DENT | 35.27 | 0.25 | 0.15 | 10.13 |  | 123 |  |  | 39.86 | 42.986091 | -89.23127899 | Dent - 0.15 inch TDW Correlated Deformation
73170 | 277988.53 | WELD | [8 empty] | 39.78 | 42.98609934 | -89.2312901 | Girth Weld
73180 | 278028.31 | WELD | [8 empty] | 39.69 | 42.986176 | -89.23139219 | Girth Weld
73190 | 278068 | WELD | [8 empty] | 29.36 | 42.98625249 | -89.23149404 | Girth Weld
73200 | 278097.36 | WELD | [8 empty] | 39.76 | 42.98630868 | -89.23156887 | Girth Weld
13000085 | 278097.81 | GAIN | 0.45 |  |  | 6.043 | 5.826 | 152 |  |  | 39.76 | 42.98630906 | -89.23156938 | GAIN - 38 Gauss
73210 | 278137.12 | WELD | [8 empty] | 39.85 | 42.9863853 | -89.2316709 | Girth Weld
40006524 | 278141.34 | METAL LOSS | 4.22 | 0.25 | 7% | 0.29 | 0.532 | 216 | 1428 | 1580 | 39.85 | 42.98639358 | -89.23168192 | Metal Loss External
40006525 | 278142.04 | METAL LOSS | 4.92 | 0.25 | 6% | 0.73 | 0.968 | 234 | 1425 | 1577 | 39.85 | 42.98639491 | -89.2316837 | Metal Loss External
40006526 | 278142.84 | METAL LOSS | 5.72 | 0.25 | 5% | 1.95 | 1.72 | 261 | 1414 | 1563 | 39.85 | 42.98639639 | -89.23168567 | Metal Loss External
73220 | 278176.97 | WELD | [8 empty] | 39.77 | 42.9864621 | -89.23177317 | Girth Weld
73230 | 278216.74 | WELD | [8 empty] | 37.89 | 42.98653874 | -89.23187523 | Girth Weld
73240 | 278254.63 | WELD | [8 empty] | 39.82 | 42.98661169 | -89.23197238 | Girth Weld
40006527 | 278268.82 | METAL LOSS | 14.2 | 0.25 | 9% | 0.31 | 0.333 | 181 | 1428 | 1580 | 39.82 | 42.98663955 | -89.23200948 | Metal Loss External
40006528 | 278279.96 | METAL LOSS | 25.34 | 0.25 | 19% | 0.46 | 0.411 | 180 | 1423 | 1575 | 39.82 | 42.98666143 | -89.23203862 | Metal Loss External
73250 | 278294.45 | WELD | [8 empty] | 39.74 | 42.98668842 | -89.23207456 | Girth Weld
73260 | 278334.18 | WELD | [8 empty] | 39.7 | 42.986765 | -89.23217654 | Girth Weld
73270 | 278373.88 | WELD | [8 empty] | 31.66 | 42.9868415 | -89.23227842 | Girth Weld
73280 | 278405.54 | WELD | [8 empty] | 39.83 | 42.98690221 | -89.23235926 | Girth Weld
73290 | 278445.37 | WELD | [8 empty] | 39.81 | 42.98697896 | -89.23246147 | Girth Weld
73300 | 278485.18 | WELD | [8 empty] | 39.83 | 42.98705568 | -89.23256363 | Girth Weld
73310 | 278525 | WELD | [8 empty] | 39.77 | 42.98713243 | -89.23266584 | Girth Weld
40006529 | 278541.85 | METAL LOSS | 16.85 | 0.25 | 19% | 1.8 | 0.403 | 21 | 1378 | 1519 | 39.77 | 42.98716538 | -89.23270972 | Metal Loss External
40006530 | 278545.86 | METAL LOSS | 20.86 | 0.25 | 14% | 0.39 | 0.333 | 146 | 1426 | 1578 | 39.77 | 42.98717339 | -89.23272038 | Metal Loss External
73320 | 278564.77 | WELD | [8 empty] | 39.85 | 42.98720907 | -89.2327679 | Girth Weld
73330 | 278604.61 | WELD | [8 empty] | 8.02 | 42.98728585 | -89.23287016 | Girth Weld
73340 | 278612.63 | WELD | [8 empty] | 40.05 | 42.98730011 | -89.23288915 | Girth Weld
10000390 | 278625.92 | LOCATION | 23.48 | [7 empty] | 40.05 | 42.98732622 | -89.23292391 | Bend left - 26 deg., 45D
40006531 | 278632.17 | METAL LOSS | 19.54 | 0.25 | 8% | 0.48 | 0.514 | 254 | 1427 | 1579 | 40.05 | 42.98733846 | -89.23294021 | Metal Loss External
40006532 | 278632.67 | METAL LOSS | 20.04 | 0.25 | 16% | 0.49 | 0.569 | 253 | 1424 | 1576 | 40.05 | 42.98733945 | -89.23294152 | Metal Loss External
40006533 | 278637.51 | METAL LOSS | 24.88 | 0.25 | 8% | 0.42 | 0.345 | 256 | 1427 | 1579 | 40.05 | 42.98734896 | -89.23295419 | Metal Loss External
40006534 | 278637.69 | METAL LOSS | 25.06 | 0.25 | 7% | 0.57 | 0.528 | 246 | 1426 | 1578 | 40.05 | 42.9873493 | -89.23295464 | Metal Loss External
73350 | 278652.69 | WELD | [8 empty] | 39.84 | 42.98737731 | -89.23299195 | Girth Weld
10000391 | 278657.17 | LOCATION | 4.48 | [7 empty] | 39.84 | 42.98738611 | -89.23300367 | Casing Begin - 59.35 ft.
40006535 | 278661.71 | METAL LOSS | 9.02 | 0.25 | 14% | 4.95 | 2.158 | 327 | 1345 | 1470 | 39.84 | 42.98739464 | -89.23301502 | Metal Loss External
40006536 | 278662.32 | METAL LOSS | 9.63 | 0.25 | 17% | 6.51 | 3.305 | 333 | 1313 | 1426 | 39.84 | 42.98739571 | -89.23301644 | Metal Loss External
40006537 | 278662.77 | METAL LOSS | 10.08 | 0.25 | 18% | 1.84 | 1.858 | 330 | 1380 | 1521 | 39.84 | 42.98739696 | -89.23301812 | Metal Loss External
40006538 | 278663.15 | METAL LOSS | 10.47 | 0.25 | 11% | 1.51 | 1.302 | 321 | 1405 | 1553 | 39.84 | 42.98739775 | -89.23301917 | Metal Loss External
40006539 | 278663.49 | METAL LOSS | 10.8 | 0.25 | 11% | 1.14 | 1.62 | 327 | 1414 | 1564 | 39.84 | 42.98739844 | -89.23302009 | Metal Loss External
40006540 | 278663.89 | METAL LOSS | 11.21 | 0.25 | 18% | 2.95 | 1.264 | 324 | 1350 | 1480 | 39.84 | 42.98739909 | -89.23302095 | Metal Loss External
40006541 | 278664.16 | METAL LOSS | 11.47 | 0.25 | 15% | 1.03 | 0.891 | 327 | 1411 | 1560 | 39.84 | 42.98739977 | -89.23302186 | Metal Loss External
40006542 | 278664.81 | METAL LOSS | 12.12 | 0.25 | 15% | 2.19 | 1.094 | 324 | 1377 | 1517 | 39.84 | 42.98740095 | -89.23302343 | Metal Loss External
40006543 | 278665.13 | METAL LOSS | 12.45 | 0.25 | 4% | 0.71 | 2.65 | 330 | 1427 | 1579 | 39.84 | 42.98740171 | -89.23302444 | Metal Loss External
40006544 | 278665.31 | METAL LOSS | 12.63 | 0.25 | 10% | 0.7 | 0.752 | 324 | 1423 | 1575 | 39.84 | 42.98740206 | -89.23302491 | Metal Loss External
40006545 | 278665.76 | METAL LOSS | 13.08 | 0.25 | 13% | 0.81 | 0.993 | 324 | 1419 | 1570 | 39.84 | 42.98740294 | -89.23302608 | Metal Loss External
40006546 | 278666.03 | METAL LOSS | 13.34 | 0.25 | 8% | 0.99 | 1.493 | 324 | 1420 | 1572 | 39.84 | 42.98740345 | -89.23302675 | Metal Loss External
40006547 | 278666.43 | METAL LOSS | 13.74 | 0.25 | 7% | 1.1 | 1.277 | 321 | 1420 | 1571 | 39.84 | 42.98740422 | -89.23302779 | Metal Loss External
40006548 | 278666.73 | METAL LOSS | 14.04 | 0.25 | 17% | 3.39 | 1.921 | 330 | 1342 | 1468 | 39.84 | 42.98740463 | -89.23302833 | Metal Loss External
73360 | 278692.53 | WELD | [8 empty] | 39.83 | 42.98745409 | -89.23309419 | Girth Weld
10000392 | 278715.9 | LOCATION | 23.38 | [7 empty] | 39.83 | 42.9874997 | -89.23315493 | Spacer
10000393 | 278716.52 | LOCATION | 23.99 | [7 empty] | 39.83 | 42.98750122 | -89.23315696 | Casing End
10000394 | 278717.67 | LOCATION | 25.15 | [7 empty] | 39.83 | 42.987499 | -89.233154 | AGM #63, STA 8995+28
73370 | 278732.35 | WELD | [8 empty] | 39.78 | 42.98752836 | -89.2331967 | Girth Weld
73380 | 278772.13 | WELD | [8 empty] | 7.8 | 42.98760397 | -89.23330669 | Girth Weld
73390 | 278779.94 | WELD | [8 empty] | 39.77 | 42.98761953 | -89.23332931 | Girth Weld
73400 | 278819.71 | WELD | [8 empty] | 39.8 | 42.98769512 | -89.23343927 | Girth Weld
73410 | 278859.5 | WELD | [8 empty] | 39.71 | 42.98777077 | -89.23354931 | Girth Weld
73420 | 278899.21 | WELD | [8 empty] | 39.83 | 42.98784626 | -89.23365911 | Girth Weld
40006549 | 278909.19 | METAL LOSS | 9.97 | 0.25 | 6% | 0.64 | 1.481 | 192 | 1426 | 1578 | 39.83 | 42.98786494 | -89.23368628 | Metal Loss External
40006550 | 278909.59 | METAL LOSS | 10.38 | 0.25 | 8% | 0.52 | 0.54 | 190 | 1426 | 1578 | 39.83 | 42.98786571 | -89.2336874 | Metal Loss External
73430 | 278939.05 | WELD | [8 empty] | 39.9 | 42.98792198 | -89.23376925 | Girth Weld
10000395 | 278964.14 | LOCATION | 27 | [7 empty] | 39.9 | 42.98796911 | -89.23383781 | Bend right - 10 deg., 21D
73440 | 278978.94 | WELD | [8 empty] | 39.9 | 42.98799781 | -89.23387956 | Girth Weld
40006551 | 278982.52 | METAL LOSS | 3.58 | 0.25 | 12% | 0.54 | 0.339 | 199 | 1424 | 1576 | 39.9 | 42.98800449 | -89.23388926 | Metal Loss External
10000396 | 278986.15 | LOCATION | 20.38 | [7 empty] | 39.9 | 42.98801135 | -89.23389924 | Bend right - 15 deg., 101D
73450 | 279018.84 | WELD | [8 empty] | 39.76 | 42.98807365 | -89.23398986 | Girth Weld
73460 | 279058.6 | WELD | [8 empty] | 39.76 | 42.98814923 | -89.23409979 | Girth Weld
73470 | 279098.36 | WELD | [8 empty] | 39.85 | 42.9882248 | -89.23420973 | Girth Weld
73480 | 279138.2 | WELD | [8 empty] | 39.87 | 42.98830054 | -89.2343199 | Girth Weld
40006552 | 279138.38 | METAL LOSS | 0.18 | 0.25 | 8% | 0.84 | 0.805 | 341 | 1423 | 1574 | 39.87 | 42.98830081 | -89.23432028 | Metal Loss External
73490 | 279178.07 | WELD | [8 empty] | 39.73 | 42.98837632 | -89.23443012 | Girth Weld
40006553 | 279178.25 | METAL LOSS | 0.18 | 0.25 | 6% | 0.95 | 1.059 | 57 | 1423 | 1575 | 39.73 | 42.98837659 | -89.23443051 | Metal Loss External
73500 | 279217.8 | WELD | [8 empty] | 39.79 | 42.98845184 | -89.23453997 | Girth Weld
73510 | 279257.58 | WELD | [8 empty] | 39.76 | 42.98852747 | -89.23464998 | Girth Weld
73520 | 279297.34 | WELD | [8 empty] | 39.82 | 42.98860305 | -89.23475991 | Girth Weld
73530 | 279337.16 | WELD | [8 empty] | 39.81 | 42.98867873 | -89.23487001 | Girth Weld
73540 | 279376.96 | WELD | [8 empty] | 39.8 | 42.9887544 | -89.23498007 | Girth Weld
40006554 | 279379.81 | METAL LOSS | 2.85 | 0.25 | 10% | 0.81 | 0.753 | 148 | 1421 | 1572 | 39.8 | 42.98875969 | -89.23498776 | Metal Loss External
40006555 | 279380.63 | METAL LOSS | 3.67 | 0.25 | 15% | 0.88 | 0.52 | 166 | 1416 | 1566 | 39.8 | 42.98876122 | -89.23498999 | Metal Loss External
40006556 | 279380.98 | METAL LOSS | 4.02 | 0.25 | 7% | 0.65 | 0.644 | 155 | 1426 | 1578 | 39.8 | 42.9887619 | -89.23499098 | Metal Loss External
40006557 | 279416.09 | METAL LOSS | 39.13 | 0.25 | 8% | 0.58 | 0.784 | 148 | 1425 | 1577 | 39.8 | 42.98882786 | -89.23508692 | Metal Loss External
73550 | 279416.76 | WELD | [8 empty] | 37.97 | 42.98883005 | -89.23509011 | Girth Weld
40006558 | 279416.97 | METAL LOSS | 0.21 | 0.25 | 14% | 1.32 | 0.728 | 253 | 1404 | 1551 | 37.97 | 42.98883034 | -89.23509053 | Metal Loss External
73560 | 279454.73 | WELD | [8 empty] | 39.82 | 42.98890227 | -89.23519516 | Girth Weld
40006559 | 279465.12 | METAL LOSS | 10.39 | 0.25 | 19% | 0.54 | 0.515 | 204 | 1422 | 1573 | 39.82 | 42.98892174 | -89.23522349 | Metal Loss External
73570 | 279494.55 | WELD | [8 empty] | 39.82 | 42.98897796 | -89.23530525 | Girth Weld
73580 | 279534.36 | WELD | [8 empty] | 39.76 | 42.98905364 | -89.23541535 | Girth Weld
73590 | 279574.12 | WELD | [8 empty] | 39.84 | 42.98912922 | -89.23552528 | Girth Weld
73600 | 279613.96 | WELD | [8 empty] | 39.78 | 42.98920494 | -89.23563543 | Girth Weld
73610 | 279653.74 | WELD | [8 empty] | 39.83 | 42.98928056 | -89.23574542 | Girth Weld
73620 | 279693.57 | WELD | [8 empty] | 39.8 | 42.98935627 | -89.23585554 | Girth Weld
73630 | 279733.36 | WELD | [8 empty] | 39.84 | 42.98943192 | -89.23596558 | Girth Weld
73640 | 279773.2 | WELD | [8 empty] | 39.79 | 42.98950764 | -89.23607573 | Girth Weld
73650 | 279812.99 | WELD | [8 empty] | 39.8 | 42.98958328 | -89.23618575 | Girth Weld
73660 | 279852.79 | WELD | [8 empty] | 39.9 | 42.98965893 | -89.23629579 | Girth Weld
73670 | 279892.69 | WELD | [8 empty] | 39.82 | 42.98973478 | -89.23640613 | Girth Weld
73680 | 279932.51 | WELD | [8 empty] | 39.77 | 42.98981047 | -89.23651622 | Girth Weld
73690 | 279972.28 | WELD | [8 empty] | 39.76 | 42.98988606 | -89.23662618 | Girth Weld
40006560 | 280001.12 | METAL LOSS | 28.84 | 0.25 | 17% | 0.37 | 0.333 | 35 | 1426 | 1578 | 39.76 | 42.98994021 | -89.23670495 | Metal Loss External
73700 | 280012.03 | WELD | [8 empty] | 28.79 | 42.98996164 | -89.23673612 | Girth Weld
73710 | 280040.83 | WELD | [8 empty] | 21.53 | 42.99001662 | -89.23681609 | Girth Weld
73720 | 280062.36 | WELD | [8 empty] | 21.5 | 42.99005795 | -89.23687621 | Girth Weld
73730 | 280083.85 | WELD | [8 empty] | 39.73 | 42.99009922 | -89.23693625 | Girth Weld
40006561 | 280087.73 | METAL LOSS | 3.87 | 0.25 | 8% | 0.25 | 0.333 | 153 | 1428 | 1580 | 39.73 | 42.99010648 | -89.2369468 | Metal Loss External
73740 | 280123.58 | WELD | [8 empty] | 39.69 | 42.99017474 | -89.2370461 | Girth Weld
73750 | 280163.27 | WELD | [8 empty] | 39.77 | 42.99025019 | -89.23715585 | Girth Weld
40006562 | 280171.14 | METAL LOSS | 7.87 | 0.25 | 5% | 0.53 | 0.798 | 235 | 1427 | 1579 | 39.77 | 42.99026493 | -89.23717729 | Metal Loss External
73760 | 280203.04 | WELD | [8 empty] | 39.8 | 42.99032578 | -89.23726581 | Girth Weld
73770 | 280242.84 | WELD | [8 empty] | 39.76 | 42.99040145 | -89.23737588 | Girth Weld
40006563 | 280247.52 | METAL LOSS | 4.68 | 0.25 | 13% | 0.3 | 0.333 | 152 | 1427 | 1579 | 39.76 | 42.99041021 | -89.23738862 | Metal Loss External
40006564 | 280281.11 | METAL LOSS | 38.27 | 0.25 | 8% | 0.84 | 0.56 | 258 | 1423 | 1574 | 39.76 | 42.99047327 | -89.23748034 | Metal Loss External
40006565 | 280281.86 | METAL LOSS | 39.02 | 0.25 | 3% | 0.69 | 1.565 | 252 | 1427 | 1579 | 39.76 | 42.9904747 | -89.23748242 | Metal Loss External
73780 | 280282.6 | WELD | [8 empty] | 39.8 | 42.99047703 | -89.23748581 | Girth Weld
73790 | 280322.4 | WELD | [8 empty] | 39.83 | 42.99055268 | -89.23759585 | Girth Weld
73800 | 280362.23 | WELD | [8 empty] | 39.84 | 42.99062838 | -89.23770598 | Girth Weld
73810 | 280402.06 | WELD | [8 empty] | 39.74 | 42.9907041 | -89.23781613 | Girth Weld
73820 | 280441.8 | WELD | [8 empty] | 39.78 | 42.99077964 | -89.23792601 | Girth Weld
73830 | 280481.58 | WELD | [8 empty] | 39.82 | 42.99085526 | -89.238036 | Girth Weld
40006566 | 280481.78 | METAL LOSS | 0.2 | 0.25 | 6% | 1.28 | 1.283 | 50 | 1419 | 1569 | 39.82 | 42.99085554 | -89.23803641 | Metal Loss External
73840 | 280521.4 | WELD | [8 empty] | 39.83 | 42.99093094 | -89.23814609 | Girth Weld
13000086 | 280527.87 | GAIN | 6.47 |  |  | 16.134 | 17.95 | 185 |  |  | 39.83 | 42.99094184 | -89.23816195 | GAIN - 138 Gauss
40006567 | 280560.6 | METAL LOSS | 39.2 | 0.25 | 4% | 0.83 | 1.35 | 326 | 1426 | 1578 | 39.83 | 42.99100452 | -89.23825313 | Metal Loss External
73850 | 280561.22 | WELD | [8 empty] | 39.92 | 42.99100665 | -89.23825621 | Girth Weld
73860 | 280601.14 | WELD | [8 empty] | 39.81 | 42.99108252 | -89.23836658 | Girth Weld
73870 | 280640.94 | WELD | [8 empty] | 39.84 | 42.99115819 | -89.23847665 | Girth Weld
40006568 | 280641.14 | METAL LOSS | 0.2 | 0.25 | 6% | 1.71 | 2.447 | 73 | 1414 | 1563 | 39.84 | 42.99115842 | -89.238477 | Metal Loss External
73880 | 280680.78 | WELD | [8 empty] | 39.8 | 42.99123391 | -89.23858681 | Girth Weld
73890 | 280720.58 | WELD | [8 empty] | 39.73 | 42.99130957 | -89.23869686 | Girth Weld
73900 | 280760.31 | WELD | [8 empty] | 39.79 | 42.99138509 | -89.23880672 | Girth Weld
73910 | 280800.1 | WELD | [8 empty] | 39.8 | 42.99146072 | -89.23891674 | Girth Weld
73920 | 280839.9 | WELD | [8 empty] | 15.39 | 42.99153638 | -89.23902678 | Girth Weld
73930 | 280855.29 | WELD | [8 empty] | 21.62 | 42.99156618 | -89.23907014 | Girth Weld
73940 | 280876.91 | WELD | [8 empty] | 21.52 | 42.99160769 | -89.23913053 | Girth Weld
73950 | 280898.43 | WELD | [8 empty] | 39.8 | 42.99164901 | -89.23919062 | Girth Weld
73960 | 280938.23 | WELD | [8 empty] | 39.81 | 42.99172466 | -89.23930067 | Girth Weld
73970 | 280978.04 | WELD | [8 empty] | 39.84 | 42.99180033 | -89.23941074 | Girth Weld
73980 | 281017.87 | WELD | [8 empty] | 39.81 | 42.99187605 | -89.23952089 | Girth Weld
40006569 | 281037.93 | METAL LOSS | 20.05 | 0.25 | 7% | 0.57 | 0.546 | 181 | 1426 | 1578 | 39.81 | 42.99191367 | -89.23957562 | Metal Loss External
40006570 | 281038.24 | METAL LOSS | 20.37 | 0.25 | 12% | 0.83 | 0.692 | 173 | 1419 | 1570 | 39.81 | 42.99191425 | -89.23957646 | Metal Loss External
40006571 | 281038.56 | METAL LOSS | 20.69 | 0.25 | 7% | 0.5 | 0.48 | 173 | 1427 | 1579 | 39.81 | 42.99191488 | -89.23957737 | Metal Loss External
40006572 | 281038.92 | METAL LOSS | 21.05 | 0.25 | 11% | 1.05 | 0.861 | 176 | 1416 | 1566 | 39.81 | 42.99191551 | -89.23957829 | Metal Loss External
40006573 | 281039.12 | METAL LOSS | 21.24 | 0.25 | 17% | 0.62 | 0.791 | 176 | 1421 | 1572 | 39.81 | 42.99191591 | -89.23957887 | Metal Loss External
40006574 | 281040.73 | METAL LOSS | 22.86 | 0.25 | 9% | 1.46 | 2.119 | 182 | 1412 | 1561 | 39.81 | 42.99191888 | -89.2395832 | Metal Loss External
73990 | 281057.68 | WELD | [8 empty] | 39.88 | 42.99195172 | -89.23963096 | Girth Weld
40006575 | 281058.41 | METAL LOSS | 0.73 | 0.25 | 11% | 0.59 | 1.508 | 211 | 1424 | 1576 | 39.88 | 42.99195304 | -89.23963289 | Metal Loss External
40006576 | 281058.65 | METAL LOSS | 0.97 | 0.25 | 11% | 0.59 | 0.456 | 193 | 1424 | 1576 | 39.88 | 42.9919535 | -89.23963355 | Metal Loss External
74000 | 281097.56 | WELD | [8 empty] | 39.79 | 42.99202751 | -89.23974122 | Girth Weld
74010 | 281137.34 | WELD | [8 empty] | 39.83 | 42.99210315 | -89.23985124 | Girth Weld
74020 | 281177.17 | WELD | [8 empty] | 39.82 | 42.99217885 | -89.23996137 | Girth Weld
40006577 | 281190.44 | METAL LOSS | 13.27 | 0.25 | 4% | 0.72 | 1.052 | 116 | 1426 | 1578 | 39.82 | 42.99220373 | -89.23999755 | Metal Loss External
74030 | 281216.99 | WELD | [8 empty] | 39.8 | 42.99225454 | -89.24007146 | Girth Weld
74040 | 281256.78 | WELD | [8 empty] | 21.53 | 42.99233019 | -89.24018151 | Girth Weld
40006578 | 281268.09 | METAL LOSS | 11.31 | 0.25 | 9% | 0.8 | 0.384 | 303 | 1422 | 1573 | 21.53 | 42.99235137 | -89.24021232 | Metal Loss External
40006579 | 281268.1 | METAL LOSS | 11.32 | 0.25 | 8% | 1 | 1.113 | 333 | 1420 | 1572 | 21.53 | 42.99235137 | -89.24021233 | Metal Loss External
40006580 | 281268.52 | METAL LOSS | 11.74 | 0.25 | 6% | 0.54 | 0.757 | 339 | 1427 | 1579 | 21.53 | 42.99235219 | -89.24021352 | Metal Loss External
40006581 | 281268.93 | METAL LOSS | 12.15 | 0.25 | 13% | 0.51 | 0.333 | 261 | 1425 | 1576 | 21.53 | 42.99235297 | -89.24021465 | Metal Loss External
40006582 | 281269.01 | METAL LOSS | 12.23 | 0.25 | 5% | 0.69 | 1.013 | 6 | 1426 | 1578 | 21.53 | 42.99235311 | -89.24021485 | Metal Loss External
40006583 | 281271.52 | METAL LOSS | 14.74 | 0.25 | 9% | 0.66 | 0.587 | 285 | 1424 | 1576 | 21.53 | 42.99235782 | -89.24022171 | Metal Loss External
74050 | 281278.31 | WELD | [8 empty] | 23.01 | 42.99237152 | -89.24024164 | Girth Weld
74060 | 281301.32 | WELD | [8 empty] | 39.85 | 42.99241564 | -89.24030581 | Girth Weld
74070 | 281341.17 | WELD | [8 empty] | 39.82 | 42.99249138 | -89.24041599 | Girth Weld
74080 | 281380.99 | WELD | [8 empty] | 39.81 | 42.99256707 | -89.2405261 | Girth Weld
74090 | 281420.8 | WELD | [8 empty] | 21.5 | 42.99264274 | -89.24063617 | Girth Weld
74100 | 281442.3 | WELD | [8 empty] | 39.82 | 42.99268402 | -89.24069622 | Girth Weld
74110 | 281482.11 | WELD | [8 empty] | 39.81 | 42.99275971 | -89.24080632 | Girth Weld
74120 | 281521.92 | WELD | [8 empty] | 39.93 | 42.99283538 | -89.2409164 | Girth Weld
40006584 | 281522.1 | METAL LOSS | 0.18 | 0.25 | 9% | 1.05 | 0.804 | 10 | 1418 | 1568 | 39.93 | 42.99283564 | -89.24091678 | Metal Loss External
40006585 | 281546.28 | METAL LOSS | 24.36 | 0.25 | 8% | 0.71 | 0.597 | 180 | 1424 | 1576 | 39.93 | 42.99288107 | -89.24098287 | Metal Loss External
40006586 | 281546.47 | METAL LOSS | 24.55 | 0.25 | 7% | 0.92 | 0.853 | 180 | 1422 | 1573 | 39.93 | 42.99288142 | -89.24098337 | Metal Loss External
74130 | 281561.86 | WELD | [8 empty] | 39.87 | 42.99291128 | -89.24102682 | Girth Weld
74140 | 281601.72 | WELD | [8 empty] | 39.87 | 42.99298706 | -89.24113706 | Girth Weld
20007958 | 281624.56 | MILL ANOMALY | 22.84 | 0.25 |  | 1.11 | 1.453 | 39 |  |  | 39.87 | 42.99302988 | -89.24119933
40006587 | 281640.64 | METAL LOSS | 38.92 | 0.25 | 6% | 0.49 | 0.452 | 269 | 1427 | 1579 | 39.87 | 42.99306013 | -89.24124334 | Metal Loss External
74150 | 281641.59 | WELD | [8 empty] | 39.87 | 42.99306285 | -89.24124729 | Girth Weld
74160 | 281681.46 | WELD | [8 empty] | 39.82 | 42.99313863 | -89.24135753 | Girth Weld
74170 | 281721.28 | WELD | [8 empty] | 39.83 | 42.99321432 | -89.24146764 | Girth Weld
40006588 | 281724.64 | METAL LOSS | 3.37 | 0.25 | 10% | 0.14 | 0.333 | 170 | 1428 | 1581 | 39.83 | 42.99322063 | -89.24147681 | Metal Loss External
74180 | 281761.1 | WELD | [8 empty] | 39.87 | 42.99329002 | -89.24157777 | Girth Weld
74190 | 281800.97 | WELD | [8 empty] | 39.75 | 42.9933658 | -89.241688 | Girth Weld
74200 | 281840.72 | WELD | [8 empty] | 39.84 | 42.99344136 | -89.24179792 | Girth Weld
40006589 | 281867.65 | METAL LOSS | 26.93 | 0.25 | 6% | 0.57 | 0.609 | 178 | 1426 | 1579 | 39.84 | 42.99349191 | -89.24187145 | Metal Loss External
74210 | 281880.56 | WELD | [8 empty] | 39.82 | 42.9935171 | -89.2419081 | Girth Weld
74220 | 281920.38 | WELD | [8 empty] | 39.83 | 42.99359279 | -89.2420182 | Girth Weld
74230 | 281960.21 | WELD | [8 empty] | 39.86 | 42.9936685 | -89.24212833 | Girth Weld
74240 | 282000.06 | WELD | [8 empty] | 39.85 | 42.99374426 | -89.24223854 | Girth Weld
40006590 | 282000.24 | METAL LOSS | 0.18 | 0.25 | 7% | 0.6 | 0.535 | 336 | 1426 | 1578 | 39.85 | 42.99374454 | -89.24223895 | Metal Loss External
74250 | 282039.91 | WELD | [8 empty] | 39.78 | 42.99382 | -89.24234872 | Girth Weld
74260 | 282079.69 | WELD | [8 empty] | 39.78 | 42.99389561 | -89.24245871 | Girth Weld
74270 | 282119.47 | WELD | [8 empty] | 39.77 | 42.99397122 | -89.24256871 | Girth Weld
74280 | 282159.23 | WELD | [8 empty] | 39.82 | 42.99404682 | -89.24267868 | Girth Weld
74290 | 282199.06 | WELD | [8 empty] | 39.78 | 42.99412252 | -89.2427888 | Girth Weld
40006591 | 282210.75 | METAL LOSS | 11.69 | 0.25 | 9% | 0.74 | 0.336 | 334 | 1423 | 1575 | 39.78 | 42.99414443 | -89.24282067 | Metal Loss External
40006592 | 282211.01 | METAL LOSS | 11.95 | 0.25 | 7% | 0.66 | 0.871 | 25 | 1425 | 1577 | 39.78 | 42.99414491 | -89.24282138 | Metal Loss External
40006593 | 282215.12 | METAL LOSS | 16.06 | 0.25 | 4% | 0.5 | 1.03 | 346 | 1427 | 1580 | 39.78 | 42.99415265 | -89.24283264 | Metal Loss External
40006594 | 282215.74 | METAL LOSS | 16.68 | 0.25 | 6% | 0.41 | 0.665 | 340 | 1427 | 1580 | 39.78 | 42.99415382 | -89.24283433 | Metal Loss External
40006595 | 282215.81 | METAL LOSS | 16.75 | 0.25 | 10% | 0.58 | 0.497 | 13 | 1425 | 1577 | 39.78 | 42.99415394 | -89.24283451 | Metal Loss External
40006596 | 282223.16 | METAL LOSS | 24.11 | 0.25 | 6% | 0.74 | 2.077 | 3 | 1425 | 1577 | 39.78 | 42.99416775 | -89.24285459 | Metal Loss External
40006597 | 282224.12 | METAL LOSS | 25.06 | 0.25 | 6% | 0.5 | 0.537 | 21 | 1427 | 1579 | 39.78 | 42.99416956 | -89.24285724 | Metal Loss External
40006598 | 282224.3 | METAL LOSS | 25.24 | 0.25 | 7% | 0.83 | 0.778 | 9 | 1423 | 1575 | 39.78 | 42.99416987 | -89.24285769 | Metal Loss External
74300 | 282238.84 | WELD | [8 empty] | 39.82 | 42.99419814 | -89.2428988 | Girth Weld
74310 | 282278.65 | WELD | [8 empty] | 39.8 | 42.99427382 | -89.24300891 | Girth Weld
40006599 | 282293.56 | METAL LOSS | 14.91 | 0.25 | 10% | 0.51 | 0.376 | 115 | 1426 | 1578 | 39.8 | 42.99430179 | -89.24304959 | Metal Loss External
74320 | 282318.45 | WELD | [8 empty] | 34.04 | 42.99434948 | -89.24311896 | Girth Weld
74330 | 282352.49 | WELD | [8 empty] | 39.77 | 42.9944143 | -89.24321326 | Girth Weld
74340 | 282392.26 | WELD | [8 empty] | 39.77 | 42.9944899 | -89.24332324 | Girth Weld
74350 | 282432.03 | WELD | [8 empty] | 39.77 | 42.9945655 | -89.24343321 | Girth Weld
74360 | 282471.8 | WELD | [8 empty] | 39.83 | 42.99464109 | -89.24354318 | Girth Weld
74370 | 282511.62 | WELD | [8 empty] | 38.26 | 42.9947168 | -89.24365331 | Girth Weld
74380 | 282549.88 | WELD | [8 empty] | 39.83 | 42.99478955 | -89.24375915 | Girth Weld
74390 | 282589.71 | WELD | [8 empty] | 39.72 | 42.99486526 | -89.24386928 | Girth Weld
74400 | 282629.43 | WELD | [8 empty] | 39.78 | 42.99494077 | -89.24397912 | Girth Weld
74410 | 282669.2 | WELD | [8 empty] | 39.8 | 42.99501638 | -89.24408912 | Girth Weld
40006600 | 282669.38 | METAL LOSS | 0.18 | 0.25 | 6% | 0.99 | 1.056 | 49 | 1423 | 1575 | 39.8 | 42.99501664 | -89.2440895 | Metal Loss External
74420 | 282709 | WELD | [8 empty] | 39.78 | 42.99509203 | -89.24419918 | Girth Weld
74430 | 282748.78 | WELD | [8 empty] | 39.79 | 42.99516765 | -89.24430918 | Girth Weld
40006601 | 282748.96 | METAL LOSS | 0.18 | 0.25 | 5% | 0.94 | 1.051 | 356 | 1424 | 1576 | 39.79 | 42.99516792 | -89.24430957 | Metal Loss External
74440 | 282788.57 | WELD | [8 empty] | 39.8 | 42.99524328 | -89.2444192 | Girth Weld
40006602 | 282812.16 | METAL LOSS | 23.59 | 0.25 | 21% | 0.6 | 0.333 | 312 | 1419 | 1569 | 39.8 | 42.99528754 | -89.24448359 | Metal Loss External
40006603 | 282820.61 | METAL LOSS | 32.04 | 0.25 | 12% | 0.55 | 0.333 | 313 | 1424 | 1576 | 39.8 | 42.99530342 | -89.24450669 | Metal Loss External
40006604 | 282821.66 | METAL LOSS | 33.09 | 0.25 | 15% | 1.79 | 0.335 | 313 | 1390 | 1534 | 39.8 | 42.9953053 | -89.24450942 | Metal Loss External
40006605 | 282822.49 | METAL LOSS | 33.92 | 0.25 | 9% | 1.54 | 1.398 | 319 | 1410 | 1559 | 39.8 | 42.99530688 | -89.24451172 | Metal Loss External
74450 | 282828.37 | WELD | [8 empty] | 39.88 | 42.99531893 | -89.24452926 | Girth Weld
74460 | 282868.25 | WELD | [8 empty] | 39.81 | 42.99539475 | -89.24463955 | Girth Weld
74470 | 282908.06 | WELD | [8 empty] | 39.83 | 42.99547042 | -89.24474962 | Girth Weld
74480 | 282947.89 | WELD | [8 empty] | 39.94 | 42.99554612 | -89.24485976 | Girth Weld
40006606 | 282948.06 | METAL LOSS | 0.17 | 0.25 | 6% | 0.63 | 0.803 | 318 | 1426 | 1578 | 39.94 | 42.99554639 | -89.24486015 | Metal Loss External
40006607 | 282976.94 | METAL LOSS | 29.06 | 0.25 | 9% | 0.44 | 0.35 | 245 | 1427 | 1579 | 39.94 | 42.99560067 | -89.24493912 | Metal Loss External
74490 | 282987.83 | WELD | [8 empty] | 39.94 | 42.99562205 | -89.24497021 | Girth Weld
40006608 | 283003.26 | METAL LOSS | 15.43 | 0.25 | 11% | 0.56 | 0.47 | 245 | 1425 | 1576 | 39.94 | 42.99565099 | -89.24501232 | Metal Loss External
74500 | 283027.77 | WELD | [8 empty] | 29.02 | 42.99569797 | -89.24508066 | Girth Weld
74510 | 283056.79 | WELD | [8 empty] | 39.81 | 42.99575337 | -89.24516126 | Girth Weld
74520 | 283096.6 | WELD | [8 empty] | 39.83 | 42.99582904 | -89.24527134 | Girth Weld
40006609 | 283124.47 | METAL LOSS | 27.87 | 0.25 | 5% | 0.48 | 0.778 | 350 | 1427 | 1580 | 39.83 | 42.99588136 | -89.24534745 | Metal Loss External
40006610 | 283124.66 | METAL LOSS | 28.06 | 0.25 | 12% | 0.4 | 0.45 | 359 | 1426 | 1578 | 39.83 | 42.99588172 | -89.24534797 | Metal Loss External
40006611 | 283125.59 | METAL LOSS | 28.99 | 0.25 | 12% | 0.39 | 0.482 | 353 | 1426 | 1579 | 39.83 | 42.99588347 | -89.24535052 | Metal Loss External
40006612 | 283126.31 | METAL LOSS | 29.71 | 0.25 | 7% | 0.79 | 0.944 | 50 | 1424 | 1575 | 39.83 | 42.99588479 | -89.24535243 | Metal Loss External
74530 | 283136.43 | WELD | [8 empty] | 39.84 | 42.99590475 | -89.24538147 | Girth Weld
74540 | 283176.27 | WELD | [8 empty] | 39.76 | 42.99598049 | -89.24549165 | Girth Weld
40006613 | 283206.83 | METAL LOSS | 30.56 | 0.25 | 21% | 0.36 | 0.333 | 306 | 1425 | 1577 | 39.76 | 42.99603786 | -89.24557512 | Metal Loss External
74550 | 283216.03 | WELD | [8 empty] | 39.85 | 42.99605607 | -89.2456016 | Girth Weld
40006614 | 283242.03 | METAL LOSS | 26 | 0.25 | 14% | 0.52 | 0.333 | 224 | 1424 | 1576 | 39.85 | 42.99610487 | -89.24567259 | Metal Loss External
74560 | 283255.88 | WELD | [8 empty] | 39.85 | 42.99613181 | -89.24571179 | Girth Weld
40006615 | 283265.58 | METAL LOSS | 9.71 | 0.25 | 9% | 0.69 | 0.491 | 334 | 1424 | 1576 | 39.85 | 42.99614999 | -89.24573823 | Metal Loss External
40006616 | 283285.94 | METAL LOSS | 30.07 | 0.25 | 7% | 0.68 | 0.736 | 334 | 1425 | 1577 | 39.85 | 42.99618824 | -89.24579388 | Metal Loss External
40006617 | 283288.36 | METAL LOSS | 32.48 | 0.25 | 14% | 0.78 | 0.538 | 36 | 1418 | 1569 | 39.85 | 42.99619277 | -89.24580047 | Metal Loss External
74570 | 283295.73 | WELD | [8 empty] | 39.85 | 42.99620755 | -89.24582198 | Girth Weld
74580 | 283335.57 | WELD | [8 empty] | 39.84 | 42.9962833 | -89.24593217 | Girth Weld
40006618 | 283350.08 | METAL LOSS | 14.51 | 0.25 | 5% | 1.2 | 1.506 | 223 | 1421 | 1573 | 39.84 | 42.99631045 | -89.24597167 | Metal Loss External
74590 | 283375.41 | WELD | [8 empty] | 39.85 | 42.99635902 | -89.24604233 | Girth Weld
74600 | 283415.26 | WELD | [8 empty] | 39.53 | 42.99643477 | -89.24615252 | Girth Weld
74610 | 283454.79 | WELD | [8 empty] | 39.82 | 42.99650992 | -89.24626185 | Girth Weld
74620 | 283494.61 | WELD | [8 empty] | 39.74 | 42.99658561 | -89.24637196 | Girth Weld
74630 | 283534.35 | WELD | [8 empty] | 39.81 | 42.99666115 | -89.24648185 | Girth Weld
74640 | 283574.15 | WELD | [8 empty] | 39.86 | 42.99673681 | -89.24659193 | Girth Weld
40006619 | 283611.27 | METAL LOSS | 37.12 | 0.25 | 13% | 0.87 | 0.716 | 118 | 1418 | 1568 | 39.86 | 42.99680648 | -89.24669327 | Metal Loss External
74650 | 283614.01 | WELD | [8 empty] | 39.78 | 42.99681258 | -89.24670215 | Girth Weld
74660 | 283653.79 | WELD | [8 empty] | 39.85 | 42.99688819 | -89.24681215 | Girth Weld
74670 | 283693.63 | WELD | [8 empty] | 39.81 | 42.99696393 | -89.24692233 | Girth Weld
74680 | 283733.44 | WELD | [8 empty] | 39.84 | 42.9970396 | -89.24703242 | Girth Weld
74690 | 283773.28 | WELD | [8 empty] | 39.8 | 42.99711532 | -89.24714258 | Girth Weld
74700 | 283813.07 | WELD | [8 empty] | 39.83 | 42.99719097 | -89.24725263 | Girth Weld
74710 | 283852.91 | WELD | [8 empty] | 39.81 | 42.99726669 | -89.24736279 | Girth Weld
74720 | 283892.71 | WELD | [8 empty] | 39.8 | 42.99734236 | -89.24747287 | Girth Weld
40006620 | 283901.47 | METAL LOSS | 8.75 | 0.25 | 6% | 0.58 | 0.754 | 8 | 1426 | 1579 | 39.8 | 42.99735876 | -89.24749673 | Metal Loss External
40006621 | 283904.63 | METAL LOSS | 11.92 | 0.25 | 6% | 0.76 | 0.795 | 38 | 1425 | 1577 | 39.8 | 42.99736469 | -89.24750536 | Metal Loss External
40006622 | 283911.25 | METAL LOSS | 18.54 | 0.25 | 7% | 0.33 | 0.365 | 31 | 1428 | 1580 | 39.8 | 42.99737716 | -89.24752349 | Metal Loss External
40006623 | 283911.8 | METAL LOSS | 19.08 | 0.25 | 6% | 0.5 | 0.61 | 358 | 1427 | 1579 | 39.8 | 42.99737817 | -89.24752496 | Metal Loss External
40006624 | 283911.82 | METAL LOSS | 19.1 | 0.25 | 5% | 0.58 | 0.756 | 22 | 1427 | 1579 | 39.8 | 42.9973782 | -89.24752501 | Metal Loss External
40006625 | 283917.69 | METAL LOSS | 24.98 | 0.25 | 13% | 0.57 | 0.452 | 64 | 1424 | 1575 | 39.8 | 42.99738924 | -89.24754107 | Metal Loss External
40006626 | 283923.36 | METAL LOSS | 30.65 | 0.25 | 7% | 0.52 | 0.75 | 51 | 1426 | 1579 | 39.8 | 42.99739989 | -89.24755657 | Metal Loss External
40006627 | 283924.79 | METAL LOSS | 32.08 | 0.25 | 7% | 0.49 | 0.891 | 55 | 1427 | 1579 | 39.8 | 42.99740258 | -89.24756048 | Metal Loss External
40006628 | 283925.01 | METAL LOSS | 32.3 | 0.25 | 6% | 1.06 | 1.245 | 58 | 1422 | 1574 | 39.8 | 42.99740295 | -89.24756101 | Metal Loss External
40006629 | 283925.09 | METAL LOSS | 32.38 | 0.25 | 4% | 0.87 | 1.805 | 16 | 1426 | 1578 | 39.8 | 42.99740311 | -89.24756125 | Metal Loss External
40006630 | 283925.28 | METAL LOSS | 32.57 | 0.25 | 8% | 0.62 | 0.624 | 58 | 1425 | 1577 | 39.8 | 42.99740349 | -89.24756181 | Metal Loss External
74730 | 283932.51 | WELD | [8 empty] | 39.76 | 42.99741801 | -89.24758292 | Girth Weld
74740 | 283972.27 | WELD | [8 empty] | 39.84 | 42.99749359 | -89.24769287 | Girth Weld
74750 | 284012.11 | WELD | [8 empty] | 39.85 | 42.99756931 | -89.24780303 | Girth Weld
74760 | 284051.95 | WELD | [8 empty] | 39.81 | 42.99764505 | -89.24791322 | Girth Weld
74770 | 284091.76 | WELD | [8 empty] | 39.78 | 42.99772072 | -89.2480233 | Girth Weld
74780 | 284131.54 | WELD | [8 empty] | 39.84 | 42.99779633 | -89.24813331 | Girth Weld
40006631 | 284131.71 | METAL LOSS | 0.18 | 0.25 | 5% | 0.82 | 1.057 | 57 | 1425 | 1577 | 39.84 | 42.9977966 | -89.2481337 | Metal Loss External
74790 | 284171.38 | WELD | [8 empty] | 39.79 | 42.99787207 | -89.24824349 | Girth Weld
74800 | 284211.17 | WELD | [8 empty] | 38.22 | 42.99794771 | -89.24835352 | Girth Weld
40006632 | 284242.13 | METAL LOSS | 30.96 | 0.25 | 12% | 0.81 | 0.333 | 20 | 1419 | 1570 | 38.22 | 42.99800581 | -89.24843805 | Metal Loss External
74810 | 284249.39 | WELD | [8 empty] | 39.83 | 42.99802039 | -89.24845926 | Girth Weld
74820 | 284289.21 | WELD | [8 empty] | 39.79 | 42.9980961 | -89.2485694 | Girth Weld
40006633 | 284310.31 | METAL LOSS | 21.09 | 0.25 | 8% | 1.82 | 1.407 | 23 | 1408 | 1557 | 39.79 | 42.99813558 | -89.24862684 | Metal Loss External
40006634 | 284328.82 | METAL LOSS | 39.61 | 0.25 | 8% | 0.91 | 0.738 | 357 | 1422 | 1573 | 39.79 | 42.99817042 | -89.24867754 | Metal Loss External
74830 | 284329 | WELD | [8 empty] | 39.83 | 42.99817173 | -89.24867943 | Girth Weld
40006635 | 284353.38 | METAL LOSS | 24.37 | 0.25 | 10% | 0.15 | 0.333 | 176 | 1428 | 1581 | 39.83 | 42.99821751 | -89.24874603 | Metal Loss External
74840 | 284368.83 | WELD | [8 empty] | 39.75 | 42.99824744 | -89.24878957 | Girth Weld
40006636 | 284407.71 | METAL LOSS | 38.88 | 0.25 | 10% | 0.7 | 0.419 | 95 | 1423 | 1575 | 39.75 | 42.99832042 | -89.24889575 | Metal Loss External
74850 | 284408.58 | WELD | [8 empty] | 37.78 | 42.998323 | -89.2488995 | Girth Weld
74860 | 284446.36 | WELD | [8 empty] | 39.91 | 42.99839485 | -89.24900403 | Girth Weld
74870 | 284486.27 | WELD | [8 empty] | 36.83 | 42.99847072 | -89.24911441 | Girth Weld
40006637 | 284503.19 | METAL LOSS | 16.92 | 0.25 | 21% | 1.63 | 0.333 | 308 | 1379 | 1520 | 36.83 | 42.99850238 | -89.24916047 | Metal Loss External
40006638 | 284518.71 | METAL LOSS | 32.44 | 0.25 | 5% | 0.43 | 1.073 | 338 | 1428 | 1580 | 36.83 | 42.99853162 | -89.24920301 | Metal Loss External
40006639 | 284518.83 | METAL LOSS | 32.56 | 0.25 | 6% | 0.43 | 0.514 | 335 | 1427 | 1580 | 36.83 | 42.99853185 | -89.24920334 | Metal Loss External
74880 | 284523.1 | WELD | [8 empty] | 39.7 | 42.9985408 | -89.24921636 | Girth Weld
74890 | 284562.8 | WELD | [8 empty] | 39.24 | 42.99861627 | -89.24932615 | Girth Weld
74900 | 284602.04 | WELD | [8 empty] | 39.78 | 42.99869086 | -89.24943468 | Girth Weld
40006640 | 284641.37 | METAL LOSS | 39.33 | 0.25 | 5% | 0.65 | 2.515 | 66 | 1427 | 1579 | 39.78 | 42.99876469 | -89.24954208 | Metal Loss External
74910 | 284641.82 | WELD | [8 empty] | 39.8 | 42.99876648 | -89.24954468 | Girth Weld
74920 | 284681.61 | WELD | [8 empty] | 39.81 | 42.99884213 | -89.24965474 | Girth Weld
40006641 | 284685.76 | METAL LOSS | 4.15 | 0.25 | 16% | 0.34 | 0.333 | 180 | 1426 | 1578 | 39.81 | 42.99884989 | -89.24966604 | Metal Loss External
74930 | 284721.42 | WELD | [8 empty] | 39.09 | 42.9989178 | -89.24976482 | Girth Weld
40006642 | 284732.95 | METAL LOSS | 11.53 | 0.25 | 23% | 0.35 | 0.431 | 183 | 1425 | 1577 | 39.09 | 42.99893942 | -89.24979629 | Metal Loss External
40006643 | 284734.67 | METAL LOSS | 13.25 | 0.25 | 18% | 0.3 | 0.333 | 180 | 1427 | 1579 | 39.09 | 42.99894265 | -89.24980099 | Metal Loss External
40006644 | 284747.21 | METAL LOSS | 25.79 | 0.25 | 7% | 0.44 | 0.433 | 358 | 1427 | 1579 | 39.09 | 42.99896621 | -89.24983526 | Metal Loss External
40006645 | 284748.35 | METAL LOSS | 26.93 | 0.25 | 9% | 0.52 | 0.501 | 358 | 1426 | 1578 | 39.09 | 42.99896834 | -89.24983836 | Metal Loss External
74940 | 284760.51 | WELD | [8 empty] | 39.7 | 42.99899212 | -89.24987295 | Girth Weld
74950 | 284800.21 | WELD | [8 empty] | 39.76 | 42.99906758 | -89.24998274 | Girth Weld
74960 | 284839.97 | WELD | [8 empty] | 39.76 | 42.99914316 | -89.25009268 | Girth Weld
74970 | 284879.72 | WELD | [8 empty] | 39.78 | 42.99921873 | -89.25020263 | Girth Weld
40006646 | 284917.33 | METAL LOSS | 37.6 | 0.25 | 15% | 0.53 | 0.333 | 105 | 1423 | 1575 | 39.78 | 42.99928932 | -89.25030534 | Metal Loss External
74980 | 284919.5 | WELD | [8 empty] | 39.83 | 42.99929434 | -89.25031264 | Girth Weld
40006647 | 284958.06 | METAL LOSS | 38.56 | 0.25 | 6% | 0.92 | 0.96 | 208 | 1423 | 1574 | 39.83 | 42.99936671 | -89.25041791 | Metal Loss External
40006648 | 284958.55 | METAL LOSS | 39.05 | 0.25 | 5% | 0.63 | 2.783 | 216 | 1427 | 1579 | 39.83 | 42.99936765 | -89.25041929 | Metal Loss External
74990 | 284959.33 | WELD | [8 empty] | 39.79 | 42.99937005 | -89.25042278 | Girth Weld
75000 | 284999.12 | WELD | [8 empty] | 39.85 | 42.99944568 | -89.25053281 | Girth Weld
75010 | 285038.96 | WELD | [8 empty] | 39.84 | 42.99952142 | -89.250643 | Girth Weld
75020 | 285078.8 | WELD | [8 empty] | 37.27 | 42.99959715 | -89.25075317 | Girth Weld
75030 | 285116.07 | WELD | [8 empty] | 39.83 | 42.99966806 | -89.25085633 | Girth Weld
75040 | 285155.91 | WELD | [8 empty] | 39.68 | 42.99974378 | -89.25096649 | Girth Weld
40006649 | 285195.4 | METAL LOSS | 39.49 | 0.25 | 8% | 1.02 | 0.795 | 60 | 1420 | 1572 | 39.68 | 42.99981789 | -89.25107431 | Metal Loss External
75050 | 285195.59 | WELD | [8 empty] | 39.8 | 42.99981921 | -89.25107623 | Girth Weld
75060 | 285235.39 | WELD | [8 empty] | 39.82 | 42.99989486 | -89.2511863 | Girth Weld
75070 | 285275.2 | WELD | [8 empty] | 39.83 | 42.99997055 | -89.25129641 | Girth Weld
75080 | 285315.03 | WELD | [8 empty] | 39.73 | 43.00004626 | -89.25140656 | Girth Weld
75090 | 285354.76 | WELD | [8 empty] | 39.84 | 43.00012178 | -89.25151643 | Girth Weld
40006650 | 285385.06 | METAL LOSS | 30.3 | 0.25 | 11% | 0.37 | 0.333 | 201 | 1427 | 1579 | 39.84 | 43.00017866 | -89.25159918 | Metal Loss External
40006651 | 285385.2 | METAL LOSS | 30.44 | 0.25 | 9% | 0.34 | 0.333 | 201 | 1427 | 1580 | 39.84 | 43.00017893 | -89.25159958 | Metal Loss External
75100 | 285394.6 | WELD | [8 empty] | 39.75 | 43.00019751 | -89.2516266 | Girth Weld
40006652 | 285404.94 | METAL LOSS | 10.34 | 0.25 | 14% | 0.42 | 0.333 | 308 | 1426 | 1578 | 39.75 | 43.0002169 | -89.25165482 | Metal Loss External
40006653 | 285410.9 | METAL LOSS | 16.31 | 0.25 | 13% | 0.51 | 0.448 | 38 | 1425 | 1576 | 39.75 | 43.00022809 | -89.2516711 | Metal Loss External
75110 | 285434.35 | WELD | [8 empty] | 39.83 | 43.00027307 | -89.25173653 | Girth Weld
75120 | 285474.17 | WELD | [8 empty] | 39.82 | 43.00034877 | -89.25184667 | Girth Weld
75130 | 285513.99 | WELD | [8 empty] | 39.84 | 43.00042446 | -89.25195678 | Girth Weld
75140 | 285553.83 | WELD | [8 empty] | 39.78 | 43.00050018 | -89.25206695 | Girth Weld
75150 | 285593.61 | WELD | [8 empty] | 39.76 | 43.00057579 | -89.25217695 | Girth Weld
75160 | 285633.36 | WELD | [8 empty] | 39.83 | 43.00065137 | -89.25228691 | Girth Weld
75170 | 285673.19 | WELD | [8 empty] | 39.8 | 43.00072707 | -89.25239705 | Girth Weld
75180 | 285712.99 | WELD | [8 empty] | 39.78 | 43.00080272 | -89.25250711 | Girth Weld
75190 | 285752.76 | WELD | [8 empty] | 39.82 | 43.00087834 | -89.25261712 | Girth Weld
40006654 | 285768.56 | METAL LOSS | 15.79 | 0.25 | 5% | 0.79 | 1.231 | 49 | 1425 | 1577 | 39.82 | 43.00090794 | -89.25266018 | Metal Loss External
40006655 | 285769.82 | METAL LOSS | 17.06 | 0.25 | 10% | 0.56 | 0.5 | 98 | 1425 | 1577 | 39.82 | 43.00091034 | -89.25266367 | Metal Loss External
40006656 | 285770.19 | METAL LOSS | 17.43 | 0.25 | 7% | 0.47 | 0.399 | 305 | 1427 | 1579 | 39.82 | 43.00091104 | -89.2526647 | Metal Loss External
40006657 | 285770.25 | METAL LOSS | 17.49 | 0.25 | 9% | 0.93 | 1.12 | 98 | 1420 | 1571 | 39.82 | 43.00091112 | -89.25266481 | Metal Loss External
40006658 | 285771.1 | METAL LOSS | 18.33 | 0.25 | 8% | 1.11 | 1.065 | 91 | 1419 | 1570 | 39.82 | 43.00091269 | -89.2526671 | Metal Loss External
40006659 | 285771.77 | METAL LOSS | 19 | 0.25 | 8% | 0.66 | 0.52 | 232 | 1425 | 1577 | 39.82 | 43.00091398 | -89.25266898 | Metal Loss External
75200 | 285792.58 | WELD | [8 empty] | 39.81 | 43.00095402 | -89.25272723 | Girth Weld
40006660 | 285792.76 | METAL LOSS | 0.18 | 0.25 | 8% | 0.89 | 0.803 | 39 | 1422 | 1573 | 39.81 | 43.00095429 | -89.25272763 | Metal Loss External
40006661 | 285816.14 | METAL LOSS | 23.56 | 0.25 | 22% | 2.59 | 0.392 | 202 | 1340 | 1467 | 39.81 | 43.00099808 | -89.25279132 | Metal Loss External
75210 | 285832.39 | WELD | [8 empty] | 39.76 | 43.00102969 | -89.25283732 | Girth Weld
40006662 | 285834.31 | METAL LOSS | 1.93 | 0.25 | 8% | 0.38 | 0.354 | 334 | 1427 | 1580 | 39.76 | 43.00103328 | -89.25284254 | Metal Loss External
75220 | 285872.15 | WELD | [8 empty] | 39.8 | 43.00110527 | -89.25294727 | Girth Weld
40006663 | 285873.05 | METAL LOSS | 0.9 | 0.25 | 8% | 0.77 | 0.8 | 178 | 1423 | 1575 | 39.8 | 43.0011069 | -89.25294965 | Metal Loss External
40006664 | 285875.4 | METAL LOSS | 3.25 | 0.25 | 8% | 0.46 | 0.386 | 228 | 1427 | 1579 | 39.8 | 43.00111134 | -89.25295611 | Metal Loss External
75230 | 285911.94 | WELD | [8 empty] | 39.85 | 43.00118092 | -89.25305734 | Girth Weld
40006665 | 285945.74 | METAL LOSS | 33.8 | 0.25 | 7% | 0.87 | 0.882 | 279 | 1423 | 1575 | 39.85 | 43.00124434 | -89.25314961 | Metal Loss External
40006666 | 285949.8 | METAL LOSS | 37.85 | 0.25 | 5% | 0.55 | 0.736 | 42 | 1427 | 1579 | 39.85 | 43.00125198 | -89.25316073 | Metal Loss External
75240 | 285951.79 | WELD | [8 empty] | 39.77 | 43.00125666 | -89.25316754 | Girth Weld
75250 | 285991.56 | WELD | [8 empty] | 39.79 | 43.00133226 | -89.25327752 | Girth Weld
75260 | 286031.35 | WELD | [8 empty] | 39.81 | 43.00140789 | -89.25338756 | Girth Weld
40006667 | 286061.68 | METAL LOSS | 30.33 | 0.25 | 6% | 0.88 | 1.007 | 21 | 1424 | 1576 | 39.81 | 43.00146481 | -89.25347036 | Metal Loss External
75270 | 286071.16 | WELD | [8 empty] | 39.81 | 43.00148356 | -89.25349765 | Girth Weld
75280 | 286110.97 | WELD | [8 empty] | 39.79 | 43.00155924 | -89.25360774 | Girth Weld
75290 | 286150.75 | WELD | [8 empty] | 39.75 | 43.00163487 | -89.25371778 | Girth Weld
75300 | 286190.5 | WELD | [8 empty] | 39.84 | 43.00171042 | -89.25382771 | Girth Weld
75310 | 286230.34 | WELD | [8 empty] | 39.82 | 43.00178615 | -89.25393788 | Girth Weld
75320 | 286270.16 | WELD | [8 empty] | 39.82 | 43.00186184 | -89.254048 | Girth Weld
40006668 | 286288.96 | METAL LOSS | 18.8 | 0.25 | 20% | 0.56 | 0.395 | 229 | 1420 | 1571 | 39.82 | 43.00189711 | -89.25409931 | Metal Loss External
40006669 | 286293.09 | METAL LOSS | 22.93 | 0.25 | 23% | 0.63 | 0.406 | 229 | 1417 | 1567 | 39.82 | 43.00190486 | -89.25411059 | Metal Loss External
75330 | 286309.98 | WELD | [8 empty] | 39.71 | 43.00193753 | -89.25415812 | Girth Weld
75340 | 286349.69 | WELD | [8 empty] | 39.81 | 43.00201301 | -89.25426795 | Girth Weld
75350 | 286389.49 | WELD | [8 empty] | 39.74 | 43.00208869 | -89.25437804 | Girth Weld
75360 | 286429.23 | WELD | [8 empty] | 39.5 | 43.00216423 | -89.25448794 | Girth Weld
75370 | 286468.73 | WELD | [8 empty] | 15.23 | 43.00223932 | -89.2545972 | Girth Weld
75380 | 286483.96 | WELD | [8 empty] | 39.85 | 43.00226881 | -89.25464011 | Girth Weld
10000397 | 286490.9 | LOCATION | 9.11 | [7 empty] | 39.85 | 43.00228186 | -89.25465908 | Bend down - 9 deg., 28D
10000398 | 286500.79 | LOCATION | 19.5 | [7 empty] | 39.85 | 43.00230043 | -89.2546861 | Bend up - 10 deg., 31D
75390 | 286523.81 | WELD | [8 empty] | 39.7 | 43.00234455 | -89.2547503 | Girth Weld
75400 | 286563.51 | WELD | [8 empty] | 24.42 | 43.00242002 | -89.2548601 | Girth Weld
75410 | 286587.93 | WELD | [8 empty] | 39.79 | 43.00246679 | -89.25492815 | Girth Weld
75420 | 286627.72 | WELD | [8 empty] | 39.79 | 43.00254242 | -89.25503818 | Girth Weld
75430 | 286667.5 | WELD | [8 empty] | 37.3 | 43.00261805 | -89.25514822 | Girth Weld
40006670 | 286667.69 | METAL LOSS | 0.18 | 0.25 | 12% | 0.83 | 0.457 | 327 | 1419 | 1570 | 37.3 | 43.00261833 | -89.25514862 | Metal Loss External
75440 | 286704.81 | WELD | [8 empty] | 39.64 | 43.00268902 | -89.25525147 | Girth Weld
14000048 | 286741.36 | DENT | 36.55 | 0.25 | 0.14 | 4.59 |  | 113 |  |  | 39.64 | 43.00275732 | -89.25535085 | Dent - 0.14 inch TDW Correlated Deformation
75450 | 286744.45 | WELD | [8 empty] | 39.9 | 43.00276437 | -89.25536111 | Girth Weld
75460 | 286784.35 | WELD | [8 empty] | 39.76 | 43.00284022 | -89.25547146 | Girth Weld
75470 | 286824.11 | WELD | [8 empty] | 39.79 | 43.0029158 | -89.25558142 | Girth Weld
75480 | 286863.9 | WELD | [8 empty] | 39.69 | 43.00299144 | -89.25569146 | Girth Weld
75490 | 286903.59 | WELD | [8 empty] | 39.8 | 43.00306689 | -89.25580123 | Girth Weld
75500 | 286943.39 | WELD | [8 empty] | 31.04 | 43.00314254 | -89.2559113 | Girth Weld
75510 | 286974.43 | WELD | [8 empty] | 39.89 | 43.00320174 | -89.25599744 | Girth Weld
75520 | 287014.32 | WELD | [8 empty] | 39.76 | 43.00327756 | -89.25610775 | Girth Weld
75530 | 287054.07 | WELD | [8 empty] | 39.82 | 43.00335314 | -89.25621771 | Girth Weld
40006671 | 287087.14 | METAL LOSS | 33.07 | 0.25 | 7% | 0.45 | 0.508 | 32 | 1427 | 1579 | 39.82 | 43.00341521 | -89.25630803 | Metal Loss External
75540 | 287093.89 | WELD | [8 empty] | 39.83 | 43.00342882 | -89.25632783 | Girth Weld
75550 | 287133.73 | WELD | [8 empty] | 39.72 | 43.00350455 | -89.256438 | Girth Weld
75560 | 287173.45 | WELD | [8 empty] | 39.68 | 43.00358005 | -89.25654785 | Girth Weld
75570 | 287213.13 | WELD | [8 empty] | 39.79 | 43.00365548 | -89.25665759 | Girth Weld
40006672 | 287214.38 | METAL LOSS | 1.25 | 0.25 | 8% | 0.15 | 0.333 | 180 | 1428 | 1581 | 39.79 | 43.00365782 | -89.256661 | Metal Loss External
40006673 | 287220.84 | METAL LOSS | 7.72 | 0.25 | 10% | 0.41 | 0.333 | 188 | 1427 | 1579 | 39.79 | 43.00366995 | -89.25667865 | Metal Loss External
40006674 | 287252.7 | METAL LOSS | 39.58 | 0.25 | 6% | 0.5 | 0.642 | 342 | 1427 | 1579 | 39.79 | 43.00372978 | -89.25676571 | Metal Loss External
75580 | 287252.91 | WELD | [8 empty] | 39.84 | 43.00373111 | -89.25676763 | Girth Weld
75590 | 287292.75 | WELD | [8 empty] | 39.81 | 43.00380683 | -89.25687781 | Girth Weld
75600 | 287332.56 | WELD | [8 empty] | 39.81 | 43.0038825 | -89.2569879 | Girth Weld
75610 | 287372.36 | WELD | [8 empty] | 39.73 | 43.00395817 | -89.25709799 | Girth Weld
13000087 | 287380.08 | GAIN | 7.71 |  |  | 16.784 | 16.365 | 194 |  |  | 39.73 | 43.00397134 | -89.25711716 | GAIN - 144 Gauss
75620 | 287412.09 | WELD | [8 empty] | 32.7 | 43.00403369 | -89.25720787 | Girth Weld
75630 | 287444.79 | WELD | [8 empty] | 29.48 | 43.004096 | -89.25729853 | Girth Weld
40006675 | 287464.86 | METAL LOSS | 20.07 | 0.25 | 6% | 0.6 | 0.74 | 149 | 1426 | 1578 | 29.48 | 43.00413366 | -89.25735332 | Metal Loss External
75640 | 287474.27 | WELD | [8 empty] | 39.81 | 43.00415227 | -89.2573804 | Girth Weld
40006676 | 287487.96 | METAL LOSS | 13.7 | 0.25 | 8% | 0.28 | 0.358 | 227 | 1428 | 1580 | 39.81 | 43.00417798 | -89.2574178 | Metal Loss External
75650 | 287514.08 | WELD | [8 empty] | 39.82 | 43.00422794 | -89.2574905 | Girth Weld
75660 | 287553.89 | WELD | [8 empty] | 39.83 | 43.00430363 | -89.25760062 | Girth Weld
75670 | 287593.72 | WELD | [8 empty] | 39.74 | 43.00437933 | -89.25771076 | Girth Weld
40006677 | 287594.52 | METAL LOSS | 0.8 | 0.25 | 6% | 0.63 | 0.798 | 243 | 1426 | 1578 | 39.74 | 43.00438079 | -89.25771288 | Metal Loss External
75680 | 287633.46 | WELD | [8 empty] | 39.74 | 43.00445487 | -89.25782067 | Girth Weld
75690 | 287673.2 | WELD | [8 empty] | 39.83 | 43.00453041 | -89.25793058 | Girth Weld
75700 | 287713.02 | WELD | [8 empty] | 39.79 | 43.00460611 | -89.25804072 | Girth Weld
40006678 | 287713.2 | METAL LOSS | 0.18 | 0.25 | 5% | 0.8 | 1.056 | 21 | 1425 | 1577 | 39.79 | 43.00460638 | -89.25804111 | Metal Loss External
75710 | 287752.81 | WELD | [8 empty] | 39.77 | 43.00468175 | -89.25815077 | Girth Weld
75720 | 287792.58 | WELD | [8 empty] | 39.84 | 43.00475734 | -89.25826075 | Girth Weld
75730 | 287832.41 | WELD | [8 empty] | 18.3 | 43.00483306 | -89.25837093 | Girth Weld
75740 | 287850.71 | WELD | [8 empty] | 19.13 | 43.00486833 | -89.25842224 | Girth Weld
75750 | 287869.85 | WELD | [8 empty] | 39.73 | 43.00490516 | -89.25847583 | Girth Weld
75760 | 287909.58 | WELD | [8 empty] | 19.08 | 43.00498068 | -89.25858571 | Girth Weld
75770 | 287928.66 | WELD | [8 empty] | 39.73 | 43.00501742 | -89.25863917 | Girth Weld
75780 | 287968.39 | WELD | [8 empty] | 37.86 | 43.00509295 | -89.25874905 | Girth Weld
75790 | 288006.25 | WELD | [8 empty] | 39.75 | 43.00516497 | -89.25885384 | Girth Weld
10000399 | 288033.06 | LOCATION | 26.81 | [7 empty] | 39.75 | 43.005218 | -89.258931 | AGM #64, STA 9090+16
75800 | 288046 | WELD | [8 empty] | 39.8 | 43.00524094 | -89.25896368 | Girth Weld
75810 | 288085.8 | WELD | [8 empty] | 34.15 | 43.00531572 | -89.25907021 | Girth Weld
40006679 | 288118.06 | METAL LOSS | 32.25 | 0.25 | 10% | 0.63 | 0.82 | 137 | 1424 | 1576 | 34.15 | 43.00537693 | -89.25915742 | Metal Loss External
40006680 | 288118.92 | METAL LOSS | 33.12 | 0.25 | 13% | 1.24 | 1.572 | 106 | 1409 | 1558 | 34.15 | 43.00537852 | -89.25915969 | Metal Loss External
40006681 | 288119.15 | METAL LOSS | 33.35 | 0.25 | 5% | 1.06 | 3.51 | 121 | 1423 | 1574 | 34.15 | 43.00537898 | -89.25916034 | Metal Loss External
75820 | 288119.95 | WELD | [8 empty] | 39.82 | 43.00537976 | -89.25916146 | Girth Weld
10000400 | 288145.28 | LOCATION | 25.33 | [7 empty] | 39.82 | 43.00542788 | -89.25923001 | Sleeve Begin - 36.56 in.
14000049 | 288146.69 | DENT | 26.74 | 0.25 | 0.18 | 11.66 |  | 123 |  |  | 39.82 | 43.00542964 | -89.25923251 | Dent - 0.18 inch TDW Correlated Deformation Repaired with a sleeve
10000400 | 288148.33 | LOCATION | 28.38 | [7 empty] | 39.82 | 43.00542788 | -89.25923001 | Sleeve End
75830 | 288159.77 | WELD | [8 empty] | 39.82 | 43.00545458 | -89.25926804 | Girth Weld
75840 | 288199.59 | WELD | [8 empty] | 33.72 | 43.00552939 | -89.25937461 | Girth Weld
75850 | 288233.31 | WELD | [8 empty] | 39.77 | 43.00559262 | -89.2594647 | Girth Weld
40006682 | 288272.85 | METAL LOSS | 39.55 | 0.25 | 9% | 0.94 | 1.767 | 173 | 1420 | 1571 | 39.77 | 43.00566766 | -89.25957161 | Metal Loss External
75860 | 288273.07 | WELD | [8 empty] | 39.81 | 43.00566734 | -89.25957114 | Girth Weld
75870 | 288312.88 | WELD | [8 empty] | 39.76 | 43.00574213 | -89.2596777 | Girth Weld
75880 | 288352.64 | WELD | [8 empty] | 39.79 | 43.00581683 | -89.25978412 | Girth Weld
75890 | 288392.43 | WELD | [8 empty] | 39.8 | 43.00589158 | -89.25989062 | Girth Weld
40006683 | 288397.57 | METAL LOSS | 5.14 | 0.25 | 14% | 0.38 | 0.333 | 177 | 1426 | 1578 | 39.8 | 43.00590131 | -89.25990448 | Metal Loss External
75900 | 288432.23 | WELD | [8 empty] | 39.86 | 43.00596637 | -89.25999717 | Girth Weld
75910 | 288472.09 | WELD | [8 empty] | 39.78 | 43.00604126 | -89.26010385 | Girth Weld
75920 | 288511.86 | WELD | [8 empty] | 39.84 | 43.00611599 | -89.26021033 | Girth Weld
75930 | 288551.7 | WELD | [8 empty] | 39.81 | 43.00619084 | -89.26031696 | Girth Weld
40006684 | 288561.89 | METAL LOSS | 10.19 | 0.25 | 9% | 0.35 | 0.333 | 293 | 1427 | 1580 | 39.81 | 43.00621016 | -89.26034449 | Metal Loss External
75940 | 288591.51 | WELD | [8 empty] | 39.84 | 43.00626563 | -89.26042351 | Girth Weld
40006685 | 288595.75 | METAL LOSS | 4.24 | 0.25 | 11% | 0.54 | 0.446 | 168 | 1425 | 1577 | 39.84 | 43.00627364 | -89.26043493 | Metal Loss External
75950 | 288631.34 | WELD | [8 empty] | 39.82 | 43.00634048 | -89.26053015 | Girth Weld
75960 | 288671.16 | WELD | [8 empty] | 39.84 | 43.00641529 | -89.26063673 | Girth Weld
75970 | 288711 | WELD | [8 empty] | 37.99 | 43.00649014 | -89.26074336 | Girth Weld
40006686 | 288736.97 | METAL LOSS | 25.97 | 0.25 | 14% | 0.6 | 0.333 | 128 | 1422 | 1574 | 37.99 | 43.00653942 | -89.26081358 | Metal Loss External
40006687 | 288748.44 | METAL LOSS | 37.44 | 0.25 | 8% | 1.32 | 1.229 | 135 | 1415 | 1565 | 37.99 | 43.00656115 | -89.26084453 | Metal Loss External
75980 | 288748.99 | WELD | [8 empty] | 39.89 | 43.00656148 | -89.260845 | Girth Weld
40006688 | 288752.54 | METAL LOSS | 3.55 | 0.25 | 11% | 0.48 | 0.333 | 197 | 1425 | 1577 | 39.89 | 43.00656819 | -89.26085456 | Metal Loss External
75990 | 288788.87 | WELD | [8 empty] | 39.79 | 43.00663642 | -89.26095177 | Girth Weld
76000 | 288828.66 | WELD | [8 empty] | 34.72 | 43.00671118 | -89.26105827 | Girth Weld
76010 | 288863.39 | WELD | [8 empty] | 39.76 | 43.00677632 | -89.26115107 | Girth Weld
40006689 | 288863.57 | METAL LOSS | 0.18 | 0.25 | 9% | 1.21 | 1.073 | 155 | 1416 | 1566 | 39.76 | 43.00677657 | -89.26115143 | Metal Loss External
76020 | 288903.14 | WELD | [8 empty] | 39.9 | 43.00685102 | -89.26125749 | Girth Weld
76030 | 288943.04 | WELD | [8 empty] | 39.91 | 43.00692598 | -89.26136429 | Girth Weld
40006690 | 288943.22 | METAL LOSS | 0.17 | 0.25 | 4% | 0.6 | 1.694 | 323 | 1427 | 1579 | 39.91 | 43.00692626 | -89.2613647 | Metal Loss External
76040 | 288982.95 | WELD | [8 empty] | 39.84 | 43.00700096 | -89.26147112 | Girth Weld
40006691 | 288983.13 | METAL LOSS | 0.18 | 0.25 | 9% | 0.84 | 0.684 | 353 | 1422 | 1573 | 39.84 | 43.00700124 | -89.26147152 | Metal Loss External
76050 | 289022.78 | WELD | [8 empty] | 39.85 | 43.00707581 | -89.26157775 | Girth Weld
40006692 | 289030.02 | METAL LOSS | 7.24 | 0.25 | 6% | 0.57 | 0.76 | 137 | 1427 | 1579 | 39.85 | 43.00708951 | -89.26159728 | Metal Loss External
40006693 | 289030.12 | METAL LOSS | 7.34 | 0.25 | 7% | 0.93 | 1.14 | 221 | 1423 | 1574 | 39.85 | 43.00708967 | -89.26159751 | Metal Loss External
40006694 | 289030.93 | METAL LOSS | 8.14 | 0.25 | 7% | 0.57 | 0.49 | 176 | 1426 | 1578 | 39.85 | 43.00709123 | -89.26159973 | Metal Loss External
40006695 | 289031.54 | METAL LOSS | 8.76 | 0.25 | 12% | 2.11 | 3.227 | 242 | 1390 | 1533 | 39.85 | 43.00709228 | -89.26160122 | Metal Loss External
40006696 | 289032 | METAL LOSS | 9.22 | 0.25 | 4% | 0.82 | 3.939 | 187 | 1426 | 1578 | 39.85 | 43.00709326 | -89.26160261 | Metal Loss External
40006697 | 289032.37 | METAL LOSS | 9.59 | 0.25 | 9% | 1.64 | 2.515 | 232 | 1408 | 1556 | 39.85 | 43.0070939 | -89.26160352 | Metal Loss External
40006698 | 289032.71 | METAL LOSS | 9.92 | 0.25 | 8% | 1.16 | 2.436 | 238 | 1418 | 1569 | 39.85 | 43.00709457 | -89.26160447 | Metal Loss External
40006699 | 289032.75 | METAL LOSS | 9.96 | 0.25 | 8% | 1.9 | 1.055 | 184 | 1407 | 1554 | 39.85 | 43.00709459 | -89.26160451 | Metal Loss External
40006700 | 289032.98 | METAL LOSS | 10.2 | 0.25 | 6% | 0.72 | 0.765 | 190 | 1425 | 1577 | 39.85 | 43.00709512 | -89.26160527 | Metal Loss External
40006701 | 289033.24 | METAL LOSS | 10.45 | 0.25 | 5% | 1.04 | 1.748 | 238 | 1423 | 1575 | 39.85 | 43.00709559 | -89.26160593 | Metal Loss External
40006702 | 289033.49 | METAL LOSS | 10.71 | 0.25 | 6% | 2.45 | 2.737 | 244 | 1406 | 1553 | 39.85 | 43.00709595 | -89.26160645 | Metal Loss External
40006703 | 289033.43 | METAL LOSS | 10.65 | 0.25 | 7% | 0.71 | 0.704 | 196 | 1424 | 1576 | 39.85 | 43.00709598 | -89.26160648 | Metal Loss External
40006704 | 289033.94 | METAL LOSS | 11.16 | 0.25 | 7% | 0.69 | 0.583 | 220 | 1425 | 1577 | 39.85 | 43.00709695 | -89.26160787 | Metal Loss External
40006705 | 289034.01 | METAL LOSS | 11.23 | 0.25 | 9% | 2.12 | 3.126 | 250 | 1400 | 1546 | 39.85 | 43.00709697 | -89.2616079 | Metal Loss External
40006706 | 289034.55 | METAL LOSS | 11.77 | 0.25 | 5% | 0.86 | 1.343 | 190 | 1425 | 1577 | 39.85 | 43.0070981 | -89.26160951 | Metal Loss External
40006707 | 289034.95 | METAL LOSS | 12.17 | 0.25 | 5% | 1.49 | 1.68 | 193 | 1418 | 1569 | 39.85 | 43.00709881 | -89.26161051 | Metal Loss External
40006708 | 289035.19 | METAL LOSS | 12.4 | 0.25 | 5% | 1.97 | 3.175 | 235 | 1415 | 1564 | 39.85 | 43.00709921 | -89.26161109 | Metal Loss External
40006709 | 289035.73 | METAL LOSS | 12.94 | 0.25 | 6% | 0.93 | 1.32 | 127 | 1423 | 1575 | 39.85 | 43.00710032 | -89.26161268 | Metal Loss External
40006710 | 289036.65 | METAL LOSS | 13.86 | 0.25 | 4% | 1.32 | 1.671 | 184 | 1422 | 1573 | 39.85 | 43.00710204 | -89.26161512 | Metal Loss External
40006711 | 289057.38 | METAL LOSS | 34.6 | 0.25 | 8% | 2.18 | 1.353 | 54 | 1402 | 1549 | 39.85 | 43.00714135 | -89.26167113 | Metal Loss External
40006712 | 289057.68 | METAL LOSS | 34.89 | 0.25 | 9% | 1.24 | 0.798 | 105 | 1415 | 1565 | 39.85 | 43.00714199 | -89.26167204 | Metal Loss External
76060 | 289062.63 | WELD | [8 empty] | 39.83 | 43.00715068 | -89.26168442 | Girth Weld
76070 | 289102.46 | WELD | [8 empty] | 39.89 | 43.00722551 | -89.26179102 | Girth Weld
40006713 | 289106.04 | METAL LOSS | 3.58 | 0.25 | 15% | 0.34 | 0.333 | 288 | 1426 | 1579 | 39.89 | 43.00723228 | -89.26180067 | Metal Loss External
40006714 | 289106.47 | METAL LOSS | 4.01 | 0.25 | 11% | 0.3 | 0.424 | 288 | 1427 | 1580 | 39.89 | 43.0072331 | -89.26180184 | Metal Loss External
76080 | 289142.34 | WELD | [8 empty] | 39.8 | 43.00730045 | -89.26189779 | Girth Weld
76090 | 289182.14 | WELD | [8 empty] | 39.83 | 43.00737522 | -89.26200432 | Girth Weld
76100 | 289221.97 | WELD | [8 empty] | 39.87 | 43.00745005 | -89.26211093 | Girth Weld
40006715 | 289229.97 | METAL LOSS | 8.01 | 0.25 | 7% | 0.76 | 0.716 | 175 | 1424 | 1576 | 39.87 | 43.0074652 | -89.26213251 | Metal Loss External
40006716 | 289232.91 | METAL LOSS | 10.95 | 0.25 | 6% | 1.54 | 1.34 | 184 | 1416 | 1565 | 39.87 | 43.00747072 | -89.26214038 | Metal Loss External
76110 | 289261.83 | WELD | [8 empty] | 19.35 | 43.00752496 | -89.26221765 | Girth Weld
40006717 | 289280.39 | METAL LOSS | 18.56 | 0.25 | 4% | 0.84 | 1.345 | 316 | 1426 | 1578 | 19.35 | 43.00756014 | -89.26226778 | Metal Loss External
76120 | 289281.18 | WELD | [8 empty] | 20.29 | 43.00756089 | -89.26226884 | Girth Weld
76130 | 289301.47 | WELD | [8 empty] | 39.81 | 43.00759861 | -89.26232258 | Girth Weld
76140 | 289341.28 | WELD | [8 empty] | 39.98 | 43.0076734 | -89.26242914 | Girth Weld
10000401 | 289361.15 | LOCATION | 24.61 | [7 empty] | 39.98 | 43.00771115 | -89.26248292 | Bend right - 16 deg., 33D
40006718 | 289367.75 | METAL LOSS | 26.48 | 0.25 | 9% | 1.01 | 0.636 | 292 | 1419 | 1570 | 39.98 | 43.00772361 | -89.26250067 | Metal Loss External
76150 | 289381.26 | WELD | [8 empty] | 39.73 | 43.00774853 | -89.26253618 | Girth Weld
76160 | 289420.99 | WELD | [8 empty] | 39.81 | 43.00782317 | -89.26264252 | Girth Weld
76170 | 289460.8 | WELD | [8 empty] | 39.48 | 43.00789797 | -89.26274908 | Girth Weld
40006719 | 289461 | METAL LOSS | 0.21 | 0.25 | 4% | 0.76 | 2.446 | 53 | 1426 | 1578 | 39.48 | 43.0078983 | -89.26274955 | Metal Loss External
76180 | 289500.28 | WELD | [8 empty] | 39.43 | 43.00797215 | -89.26285476 | Girth Weld
76190 | 289539.71 | WELD | [8 empty] | 39.86 | 43.00804621 | -89.26296028 | Girth Weld
40006720 | 289571.98 | METAL LOSS | 32.28 | 0.25 | 3% | 0.55 | 2.677 | 99 | 1427 | 1580 | 39.86 | 43.00810748 | -89.26304757 | Metal Loss External
76200 | 289579.56 | WELD | [8 empty] | 39.8 | 43.0081211 | -89.26306698 | Girth Weld
76210 | 289619.36 | WELD | [8 empty] | 39.84 | 43.00819588 | -89.26317351 | Girth Weld
40006721 | 289645.54 | METAL LOSS | 26.18 | 0.25 | 7% | 0.15 | 0.542 | 184 | 1429 | 1581 | 39.84 | 43.00824558 | -89.26324433 | Metal Loss External
76220 | 289659.2 | WELD | [8 empty] | 39.74 | 43.00827073 | -89.26328015 | Girth Weld
76230 | 289698.94 | WELD | [8 empty] | 39.89 | 43.00834539 | -89.26338653 | Girth Weld
76240 | 289738.83 | WELD | [8 empty] | 39.82 | 43.00842035 | -89.26349332 | Girth Weld
76250 | 289778.65 | WELD | [8 empty] | 39.85 | 43.00849516 | -89.26359991 | Girth Weld
76260 | 289818.5 | WELD | [8 empty] | 21.49 | 43.00857003 | -89.26370658 | Girth Weld
76270 | 289839.99 | WELD | [8 empty] | 39.65 | 43.00861003 | -89.26376356 | Girth Weld
76280 | 289879.64 | WELD | [8 empty] | 39.79 | 43.00868453 | -89.2638697 | Girth Weld
76290 | 289919.43 | WELD | [8 empty] | 39.77 | 43.00875929 | -89.26397621 | Girth Weld
40006722 | 289922.35 | METAL LOSS | 2.92 | 0.25 | 15% | 0.47 | 0.333 | 202 | 1425 | 1576 | 39.77 | 43.00876479 | -89.26398406 | Metal Loss External
40006723 | 289946.75 | METAL LOSS | 27.32 | 0.25 | 13% | 0.65 | 0.379 | 184 | 1422 | 1573 | 39.77 | 43.00881113 | -89.26405007 | Metal Loss External
76300 | 289959.2 | WELD | [8 empty] | 39.9 | 43.00883401 | -89.26408266 | Girth Weld
76310 | 289999.09 | WELD | [8 empty] | 39.78 | 43.00890897 | -89.26418946 | Girth Weld
76320 | 290038.87 | WELD | [8 empty] | 39.84 | 43.00898371 | -89.26429595 | Girth Weld
40006724 | 290061.34 | METAL LOSS | 22.46 | 0.25 | 10% | 0.6 | 0.438 | 63 | 1424 | 1576 | 39.84 | 43.00902633 | -89.26435667 | Metal Loss External
76330 | 290078.71 | WELD | [8 empty] | 39.82 | 43.00905855 | -89.26440258 | Girth Weld
76340 | 290118.53 | WELD | [8 empty] | 39.81 | 43.00913336 | -89.26450917 | Girth Weld
76350 | 290158.33 | WELD | [8 empty] | 39.8 | 43.00920816 | -89.26461573 | Girth Weld
40006725 | 290197.94 | METAL LOSS | 39.6 | 0.25 | 7% | 0.94 | 1.066 | 23 | 1423 | 1574 | 39.8 | 43.00928331 | -89.2647228 | Metal Loss External
76360 | 290198.13 | WELD | [8 empty] | 39.85 | 43.00928293 | -89.26472226 | Girth Weld
76370 | 290237.98 | WELD | [8 empty] | 39.8 | 43.0093578 | -89.26482892 | Girth Weld
76380 | 290277.77 | WELD | [8 empty] | 39.76 | 43.00943257 | -89.26493546 | Girth Weld
76390 | 290317.53 | WELD | [8 empty] | 39.79 | 43.00950727 | -89.26504188 | Girth Weld
76400 | 290357.32 | WELD | [8 empty] | 39.8 | 43.00958202 | -89.26514839 | Girth Weld
40006726 | 290358.05 | METAL LOSS | 0.73 | 0.25 | 5% | 0.71 | 0.985 | 356 | 1426 | 1578 | 39.8 | 43.00958336 | -89.2651503 | Metal Loss External
40006727 | 290358.11 | METAL LOSS | 0.79 | 0.25 | 8% | 1.15 | 0.792 | 164 | 1418 | 1569 | 39.8 | 43.00958344 | -89.26515041 | Metal Loss External
40006728 | 290358.13 | METAL LOSS | 0.81 | 0.25 | 5% | 0.54 | 0.785 | 248 | 1427 | 1579 | 39.8 | 43.00958352 | -89.26515052 | Metal Loss External
40006729 | 290358.34 | METAL LOSS | 1.02 | 0.25 | 6% | 1.83 | 2.388 | 116 | 1413 | 1562 | 39.8 | 43.00958382 | -89.26515095 | Metal Loss External
40006730 | 290358.39 | METAL LOSS | 1.07 | 0.25 | 11% | 0.84 | 0.472 | 320 | 1420 | 1571 | 39.8 | 43.00958399 | -89.26515118 | Metal Loss External
40006731 | 290395.57 | METAL LOSS | 38.25 | 0.25 | 7% | 1.19 | 1.19 | 270 | 1419 | 1570 | 39.8 | 43.00965459 | -89.26525178 | Metal Loss External
76410 | 290397.11 | WELD | [8 empty] | 36.29 | 43.0096568 | -89.26525492 | Girth Weld
40006732 | 290397.99 | METAL LOSS | 0.88 | 0.25 | 8% | 0.79 | 3.067 | 84 | 1423 | 1574 | 36.29 | 43.0096584 | -89.26525721 | Metal Loss External
40006733 | 290398.48 | METAL LOSS | 1.37 | 0.25 | 22% | 2.14 | 1.509 | 87 | 1355 | 1488 | 36.29 | 43.00965922 | -89.26525837 | Metal Loss External
40006734 | 290399.05 | METAL LOSS | 1.93 | 0.25 | 5% | 0.89 | 1.04 | 81 | 1424 | 1576 | 36.29 | 43.0096604 | -89.26526005 | Metal Loss External
76420 | 290433.41 | WELD | [8 empty] | 39.81 | 43.00972491 | -89.26535197 | Girth Weld
76430 | 290473.22 | WELD | [8 empty] | 27.98 | 43.00979971 | -89.26545854 | Girth Weld
40006735 | 290498.56 | METAL LOSS | 25.34 | 0.25 | 4% | 2.58 | 5.08 | 94 | 1415 | 1564 | 27.98 | 43.00984764 | -89.26552683 | Metal Loss External
76440 | 290501.19 | WELD | [8 empty] | 31.31 | 43.00985203 | -89.26553309 | Girth Weld
76450 | 290532.5 | WELD | [8 empty] | 39.82 | 43.00991068 | -89.26561664 | Girth Weld
76460 | 290572.32 | WELD | [8 empty] | 39.92 | 43.00998549 | -89.26572323 | Girth Weld
76470 | 290612.23 | WELD | [8 empty] | 39.87 | 43.01006049 | -89.26583009 | Girth Weld
76480 | 290652.1 | WELD | [8 empty] | 39.78 | 43.0101354 | -89.26593681 | Girth Weld
76490 | 290691.88 | WELD | [8 empty] | 39.9 | 43.01021014 | -89.2660433 | Girth Weld
76500 | 290731.78 | WELD | [8 empty] | 39.75 | 43.01028511 | -89.26615012 | Girth Weld
76510 | 290771.53 | WELD | [8 empty] | 39.88 | 43.01035979 | -89.26625652 | Girth Weld
40006736 | 290811.19 | METAL LOSS | 39.66 | 0.25 | 5% | 0.86 | 1.055 | 344 | 1425 | 1577 | 39.88 | 43.01043506 | -89.26636375 | Metal Loss External
76520 | 290811.41 | WELD | [8 empty] | 39.82 | 43.01043472 | -89.26636327 | Girth Weld
40006737 | 290851.04 | METAL LOSS | 39.64 | 0.25 | 6% | 0.36 | 0.869 | 144 | 1428 | 1580 | 39.82 | 43.01050998 | -89.26647049 | Metal Loss External
76530 | 290851.22 | WELD | [8 empty] | 39.85 | 43.01050953 | -89.26646986 | Girth Weld
40006738 | 290874.11 | METAL LOSS | 22.89 | 0.25 | 22% | 1.11 | 0.465 | 346 | 1398 | 1545 | 39.85 | 43.01055292 | -89.26653167 | Metal Loss External
76540 | 290891.07 | WELD | [8 empty] | 39.85 | 43.0105844 | -89.26657652 | Girth Weld
76550 | 290930.92 | WELD | [8 empty] | 39.9 | 43.01065926 | -89.26668319 | Girth Weld
40006739 | 290933.15 | METAL LOSS | 2.23 | 0.25 | 17% | 0.33 | 1.266 | 178 | 1426 | 1578 | 39.9 | 43.01066347 | -89.26668919 | Metal Loss Internal
76560 | 290970.81 | WELD | [8 empty] | 39.88 | 43.01073422 | -89.26678999 | Girth Weld
76570 | 291010.69 | WELD | [8 empty] | 39.89 | 43.01080915 | -89.26689674 | Girth Weld
76580 | 291050.58 | WELD | [8 empty] | 39.8 | 43.0108841 | -89.26700354 | Girth Weld
76590 | 291090.38 | WELD | [8 empty] | 20.97 | 43.01095888 | -89.26711007 | Girth Weld
76600 | 291111.35 | WELD | [8 empty] | 39.83 | 43.01099789 | -89.26716565 | Girth Weld
10000402 | 291146.24 | LOCATION | 34.89 | [7 empty] | 39.83 | 43.01106416 | -89.26726008 | Casing Begin - 79.69 ft.
76610 | 291151.17 | WELD | [8 empty] | 39.85 | 43.01107271 | -89.26727227 | Girth Weld
76620 | 291191.02 | WELD | [8 empty] | 39.89 | 43.01114758 | -89.26737894 | Girth Weld
10000403 | 291225.34 | LOCATION | 34.32 | [7 empty] | 39.89 | 43.01121253 | -89.26747147 | Spacer
10000404 | 291225.93 | LOCATION | 34.91 | [7 empty] | 39.89 | 43.01121389 | -89.26747342 | Casing End
76630 | 291230.91 | WELD | [8 empty] | 39.89 | 43.01122252 | -89.26748571 | Girth Weld
40006740 | 291231.09 | METAL LOSS | 0.18 | 0.25 | 5% | 0.59 | 0.724 | 337 | 1427 | 1579 | 39.89 | 43.01122283 | -89.26748614 | Metal Loss External
13000088 | 291240.01 | GAIN | 9.11 |  |  | 15.848 | 15.551 | 21 |  |  | 39.89 | 43.01123857 | -89.26750857 | GAIN - 117 Gauss
76640 | 291270.79 | WELD | [8 empty] | 39.81 | 43.01129746 | -89.26759249 | Girth Weld
76650 | 291310.6 | WELD | [8 empty] | 39.85 | 43.01137226 | -89.26769905 | Girth Weld
76660 | 291350.44 | WELD | [8 empty] | 39.83 | 43.01144712 | -89.26780572 | Girth Weld
76670 | 291390.27 | WELD | [8 empty] | 39.85 | 43.01152195 | -89.26791233 | Girth Weld
40006741 | 291390.45 | METAL LOSS | 0.18 | 0.25 | 7% | 0.9 | 1.073 | 353 | 1422 | 1574 | 39.85 | 43.01152223 | -89.26791273 | Metal Loss External
76680 | 291430.12 | WELD | [8 empty] | 39.79 | 43.01159682 | -89.268019 | Girth Weld
40006742 | 291436.86 | METAL LOSS | 6.74 | 0.25 | 6% | 0.63 | 0.87 | 209 | 1426 | 1578 | 39.79 | 43.01160957 | -89.26803717 | Metal Loss External
40006743 | 291443.45 | METAL LOSS | 13.34 | 0.25 | 6% | 0.66 | 0.789 | 178 | 1426 | 1578 | 39.79 | 43.0116221 | -89.26805502 | Metal Loss External
40006744 | 291443.84 | METAL LOSS | 13.73 | 0.25 | 8% | 0.79 | 0.731 | 196 | 1423 | 1575 | 39.79 | 43.01162283 | -89.26805606 | Metal Loss External
40006745 | 291446.02 | METAL LOSS | 15.91 | 0.25 | 5% | 0.52 | 0.714 | 227 | 1427 | 1579 | 39.79 | 43.01162699 | -89.26806199 | Metal Loss External
40006746 | 291446.47 | METAL LOSS | 16.35 | 0.25 | 6% | 0.56 | 0.565 | 170 | 1426 | 1578 | 39.79 | 43.01162783 | -89.26806319 | Metal Loss External
40006747 | 291447.37 | METAL LOSS | 17.25 | 0.25 | 5% | 0.55 | 0.793 | 175 | 1427 | 1579 | 39.79 | 43.01162954 | -89.26806563 | Metal Loss External
40006748 | 291454.46 | METAL LOSS | 24.34 | 0.25 | 4% | 0.58 | 1.053 | 184 | 1427 | 1579 | 39.79 | 43.01164301 | -89.26808481 | Metal Loss External
40006749 | 291455.88 | METAL LOSS | 25.76 | 0.25 | 17% | 0.28 | 0.333 | 178 | 1427 | 1579 | 39.79 | 43.01164573 | -89.26808869 | Metal Loss External
76690 | 291469.91 | WELD | [8 empty] | 39.77 | 43.01167158 | -89.26812552 | Girth Weld
76700 | 291509.67 | WELD | [8 empty] | 39.9 | 43.0117463 | -89.26823198 | Girth Weld
40006750 | 291538.09 | METAL LOSS | 28.42 | 0.25 | 21% | 0.49 | 0.333 | 138 | 1422 | 1573 | 39.9 | 43.01180023 | -89.26830882 | Metal Loss External
76710 | 291549.57 | WELD | [8 empty] | 21.7 | 43.01182126 | -89.26833878 | Girth Weld
76720 | 291571.27 | WELD | [8 empty] | 19.4 | 43.01186165 | -89.26839633 | Girth Weld
76730 | 291590.66 | WELD | [8 empty] | 39.76 | 43.01189768 | -89.26844766 | Girth Weld
76740 | 291630.42 | WELD | [8 empty] | 39.85 | 43.01197238 | -89.2685541 | Girth Weld
76750 | 291670.27 | WELD | [8 empty] | 39.85 | 43.01204725 | -89.26866077 | Girth Weld
76760 | 291710.12 | WELD | [8 empty] | 39.84 | 43.01212211 | -89.26876744 | Girth Weld
76770 | 291749.95 | WELD | [8 empty] | 39.82 | 43.01219696 | -89.26887408 | Girth Weld
76780 | 291789.77 | WELD | [8 empty] | 37.95 | 43.01227177 | -89.26898067 | Girth Weld
76790 | 291827.72 | WELD | [8 empty] | 39.83 | 43.01234304 | -89.26908222 | Girth Weld
76800 | 291867.55 | WELD | [8 empty] | 39.77 | 43.01241787 | -89.26918884 | Girth Weld
76810 | 291907.32 | WELD | [8 empty] | 39.82 | 43.01249259 | -89.26929529 | Girth Weld
40006751 | 291946.92 | METAL LOSS | 39.61 | 0.25 | 7% | 0.89 | 0.799 | 324 | 1422 | 1574 | 39.82 | 43.01256775 | -89.26940238 | Metal Loss External
76820 | 291947.13 | WELD | [8 empty] | 39.85 | 43.0125674 | -89.26940189 | Girth Weld
76830 | 291986.98 | WELD | [8 empty] | 39.86 | 43.01264227 | -89.26950856 | Girth Weld
76840 | 292026.83 | WELD | [8 empty] | 39.85 | 43.01271715 | -89.26961525 | Girth Weld
76850 | 292066.69 | WELD | [8 empty] | 39.84 | 43.01279203 | -89.26972195 | Girth Weld
76860 | 292106.53 | WELD | [8 empty] | 39.83 | 43.01286688 | -89.26982859 | Girth Weld
40006752 | 292145.15 | METAL LOSS | 38.63 | 0.25 | 3% | 0.86 | 1.317 | 100 | 1426 | 1578 | 39.83 | 43.01294018 | -89.26993303 | Metal Loss External
40006753 | 292145.49 | METAL LOSS | 38.97 | 0.25 | 7% | 2.12 | 3.403 | 127 | 1407 | 1555 | 39.83 | 43.01294073 | -89.26993381 | Metal Loss External
40006754 | 292145.57 | METAL LOSS | 39.05 | 0.25 | 5% | 0.78 | 0.786 | 76 | 1426 | 1578 | 39.83 | 43.01294099 | -89.26993418 | Metal Loss External
76870 | 292146.35 | WELD | [8 empty] | 39.84 | 43.01294171 | -89.26993521 | Girth Weld
76880 | 292186.19 | WELD | [8 empty] | 39.77 | 43.01301656 | -89.27004186 | Girth Weld
76890 | 292225.96 | WELD | [8 empty] | 39.59 | 43.01309128 | -89.27014832 | Girth Weld
40006755 | 292234.67 | METAL LOSS | 8.71 | 0.25 | 6% | 0.64 | 0.867 | 128 | 1426 | 1578 | 39.59 | 43.01310777 | -89.27017182 | Metal Loss External
76900 | 292265.55 | WELD | [8 empty] | 39.9 | 43.01316566 | -89.2702543 | Girth Weld
40006756 | 292305.22 | METAL LOSS | 39.68 | 0.25 | 5% | 1.05 | 1.655 | 339 | 1423 | 1575 | 39.9 | 43.01324094 | -89.27036156 | Metal Loss External
76910 | 292305.44 | WELD | [8 empty] | 39.84 | 43.01324062 | -89.2703611 | Girth Weld
76920 | 292345.28 | WELD | [8 empty] | 39.8 | 43.01331547 | -89.27046775 | Girth Weld
76930 | 292385.07 | WELD | [8 empty] | 39.81 | 43.01339024 | -89.27057429 | Girth Weld
76940 | 292424.88 | WELD | [8 empty] | 39.82 | 43.01346503 | -89.27068085 | Girth Weld
40006757 | 292464.48 | METAL LOSS | 39.6 | 0.25 | 7% | 0.88 | 0.777 | 293 | 1423 | 1574 | 39.82 | 43.01354017 | -89.27078792 | Metal Loss External
76950 | 292464.7 | WELD | [8 empty] | 39.84 | 43.01353985 | -89.27078745 | Girth Weld
76960 | 292504.54 | WELD | [8 empty] | 39.8 | 43.0136147 | -89.2708941 | Girth Weld
76970 | 292544.34 | WELD | [8 empty] | 39.87 | 43.01368947 | -89.27100064 | Girth Weld
76980 | 292584.2 | WELD | [8 empty] | 39.89 | 43.01376438 | -89.27110737 | Girth Weld
40006758 | 292584.88 | METAL LOSS | 0.68 | 0.25 | 3% | 0.52 | 2.353 | 197 | 1428 | 1580 | 39.89 | 43.01376563 | -89.27110915 | Metal Loss External
76990 | 292624.09 | WELD | [8 empty] | 39.84 | 43.01383932 | -89.27121416 | Girth Weld
77000 | 292663.93 | WELD | [8 empty] | 39.81 | 43.01391417 | -89.27132081 | Girth Weld
77010 | 292703.73 | WELD | [8 empty] | 39.74 | 43.01398896 | -89.27142737 | Girth Weld
40006759 | 292711.18 | METAL LOSS | 7.45 | 0.25 | 4% | 0.48 | 0.793 | 172 | 1427 | 1580 | 39.74 | 43.01400307 | -89.27144747 | Metal Loss External
77020 | 292743.47 | WELD | [8 empty] | 39.83 | 43.01406363 | -89.27153375 | Girth Weld
40006760 | 292744.79 | METAL LOSS | 1.32 | 0.25 | 7% | 0.34 | 0.346 | 174 | 1428 | 1580 | 39.83 | 43.01406611 | -89.27153729 | Metal Loss External
77030 | 292783.3 | WELD | [8 empty] | 39.75 | 43.01413846 | -89.27164037 | Girth Weld
77040 | 292823.05 | WELD | [8 empty] | 21.62 | 43.01421314 | -89.27174678 | Girth Weld
40006761 | 292825.02 | METAL LOSS | 1.98 | 0.25 | 7% | 0.69 | 0.78 | 111 | 1425 | 1576 | 21.62 | 43.01421683 | -89.27175205 | Metal Loss External
77050 | 292844.66 | WELD | [8 empty] | 39.81 | 43.01425338 | -89.27180412 | Girth Weld
77060 | 292884.47 | WELD | [8 empty] | 39.78 | 43.01432817 | -89.27191069 | Girth Weld
77070 | 292924.25 | WELD | [8 empty] | 39.8 | 43.01440291 | -89.27201717 | Girth Weld
77080 | 292964.04 | WELD | [8 empty] | 39.74 | 43.01447768 | -89.27212372 | Girth Weld
77090 | 293003.78 | WELD | [8 empty] | 39.88 | 43.01455234 | -89.2722301 | Girth Weld
77100 | 293043.67 | WELD | [8 empty] | 39.79 | 43.01462728 | -89.27233687 | Girth Weld
77110 | 293083.45 | WELD | [8 empty] | 39.8 | 43.01470203 | -89.27244339 | Girth Weld
77120 | 293123.25 | WELD | [8 empty] | 38.85 | 43.01477681 | -89.27254993 | Girth Weld
77130 | 293162.11 | WELD | [8 empty] | 39.76 | 43.01484979 | -89.27265392 | Girth Weld
77140 | 293201.86 | WELD | [8 empty] | 39.9 | 43.01492449 | -89.27276036 | Girth Weld
77150 | 293241.76 | WELD | [8 empty] | 39.73 | 43.01499945 | -89.27286717 | Girth Weld
77160 | 293281.49 | WELD | [8 empty] | 39.94 | 43.01507409 | -89.27297352 | Girth Weld
10000405 | 293287.79 | LOCATION | 11.1 | [7 empty] | 39.94 | 43.01508606 | -89.27299058 | Bend right - 13 deg., 41D
77170 | 293321.43 | WELD | [8 empty] | 39.84 | 43.01514915 | -89.27308047 | Girth Weld
77180 | 293361.28 | WELD | [8 empty] | 39.8 | 43.01522401 | -89.27318714 | Girth Weld
77190 | 293401.07 | WELD | [8 empty] | 39.88 | 43.01529879 | -89.27329368 | Girth Weld
77200 | 293440.95 | WELD | [8 empty] | 39.84 | 43.01537371 | -89.27340044 | Girth Weld
77210 | 293480.79 | WELD | [8 empty] | 39.78 | 43.01544856 | -89.2735071 | Girth Weld
77220 | 293520.57 | WELD | [8 empty] | 39.8 | 43.0155233 | -89.27361359 | Girth Weld
77230 | 293560.37 | WELD | [8 empty] | 39.89 | 43.01559808 | -89.27372014 | Girth Weld
40006762 | 293587.17 | METAL LOSS | 26.81 | 0.25 | 23% | 0.67 | 0.698 | 328 | 1415 | 1565 | 39.89 | 43.01564894 | -89.27379262 | Metal Loss External
77240 | 293600.25 | WELD | [8 empty] | 39.81 | 43.01567302 | -89.27382692 | Girth Weld
10000406 | 293612.23 | LOCATION | 11.97 | [7 empty] | 39.81 | 43.01569576 | -89.27385933 | Casing Begin - 77.36 ft.
10000407 | 293613.61 | LOCATION | 13.36 | [7 empty] | 39.81 | 43.01569805 | -89.27386258 | Spacer
77250 | 293640.06 | WELD | [8 empty] | 39.76 | 43.01574781 | -89.2739335 | Girth Weld
77260 | 293679.82 | WELD | [8 empty] | 39.82 | 43.01582251 | -89.27403993 | Girth Weld
10000408 | 293688.44 | LOCATION | 8.62 | [7 empty] | 39.82 | 43.0158386 | -89.27406286 | Spacer
10000409 | 293689.58 | LOCATION | 9.77 | [7 empty] | 39.82 | 43.01584106 | -89.27406636 | Casing End
77270 | 293719.63 | WELD | [8 empty] | 39.91 | 43.01589732 | -89.27414653 | Girth Weld
77280 | 293759.54 | WELD | [8 empty] | 39.81 | 43.0159723 | -89.27425337 | Girth Weld
77290 | 293799.35 | WELD | [8 empty] | 8.53 | 43.01604709 | -89.27435994 | Girth Weld
77300 | 293807.88 | WELD | [8 empty] | 39.86 | 43.01606248 | -89.27438186 | Girth Weld
40006763 | 293808.06 | METAL LOSS | 0.18 | 0.25 | 6% | 1.02 | 1.061 | 41 | 1422 | 1573 | 39.86 | 43.01606274 | -89.27438223 | Metal Loss External
77310 | 293847.73 | WELD | [8 empty] | 39.8 | 43.01613736 | -89.27448856 | Girth Weld
77320 | 293887.53 | WELD | [8 empty] | 36.6 | 43.01621214 | -89.27459511 | Girth Weld
40006764 | 293907.55 | METAL LOSS | 20.02 | 0.25 | 10% | 0.77 | 0.663 | 201 | 1422 | 1574 | 36.6 | 43.0162501 | -89.2746492 | Metal Loss External
40006765 | 293907.56 | METAL LOSS | 20.03 | 0.25 | 7% | 0.71 | 0.751 | 153 | 1425 | 1577 | 36.6 | 43.01625013 | -89.27464924 | Metal Loss External
77330 | 293924.13 | WELD | [8 empty] | 39.84 | 43.01628083 | -89.27469299 | Girth Weld
40006766 | 293950.53 | METAL LOSS | 26.4 | 0.25 | 15% | 1.54 | 0.346 | 236 | 1396 | 1541 | 39.84 | 43.01633086 | -89.27476428 | Metal Loss External
77340 | 293963.96 | WELD | [8 empty] | 39.79 | 43.01635568 | -89.27479964 | Girth Weld
77350 | 294003.75 | WELD | [8 empty] | 39.66 | 43.01643043 | -89.27490615 | Girth Weld
77360 | 294043.41 | WELD | [8 empty] | 39.77 | 43.01650495 | -89.27501233 | Girth Weld
77370 | 294083.18 | WELD | [8 empty] | 39.82 | 43.01657967 | -89.2751188 | Girth Weld
77380 | 294123 | WELD | [8 empty] | 39.85 | 43.01665448 | -89.2752254 | Girth Weld
77390 | 294162.84 | WELD | [8 empty] | 39.87 | 43.01672935 | -89.27533208 | Girth Weld
77400 | 294202.71 | WELD | [8 empty] | 39.87 | 43.01680426 | -89.27543882 | Girth Weld
77410 | 294242.58 | WELD | [8 empty] | 39.72 | 43.01687916 | -89.27554555 | Girth Weld
77420 | 294282.3 | WELD | [8 empty] | 39.8 | 43.01695379 | -89.27565189 | Girth Weld
77430 | 294322.1 | WELD | [8 empty] | 39.87 | 43.01702857 | -89.27575844 | Girth Weld
77440 | 294361.96 | WELD | [8 empty] | 39.88 | 43.01710347 | -89.27586517 | Girth Weld
77450 | 294401.84 | WELD | [8 empty] | 39.74 | 43.01717839 | -89.27597193 | Girth Weld
77460 | 294441.58 | WELD | [8 empty] | 36.59 | 43.01725306 | -89.27607832 | Girth Weld
77470 | 294478.17 | WELD | [8 empty] | 39.79 | 43.01732174 | -89.27617618 | Girth Weld
77480 | 294517.96 | WELD | [8 empty] | 39.56 | 43.01739649 | -89.27628271 | Girth Weld
77490 | 294557.52 | WELD | [8 empty] | 39.83 | 43.01747082 | -89.27638862 | Girth Weld
77500 | 294597.35 | WELD | [8 empty] | 39.72 | 43.01754565 | -89.27649525 | Girth Weld
77510 | 294637.07 | WELD | [8 empty] | 39.81 | 43.01762028 | -89.27660159 | Girth Weld
77520 | 294676.87 | WELD | [8 empty] | 39.8 | 43.01769507 | -89.27670816 | Girth Weld
77530 | 294716.67 | WELD | [8 empty] | 39.84 | 43.01776984 | -89.2768147 | Girth Weld
77540 | 294756.5 | WELD | [8 empty] | 39.77 | 43.01784469 | -89.27692136 | Girth Weld
77550 | 294796.27 | WELD | [8 empty] | 39.79 | 43.01791941 | -89.27702783 | Girth Weld
77560 | 294836.06 | WELD | [8 empty] | 39.8 | 43.01799416 | -89.27713435 | Girth Weld
77570 | 294875.86 | WELD | [8 empty] | 39.85 | 43.01806894 | -89.27724089 | Girth Weld
77580 | 294915.7 | WELD | [8 empty] | 39.84 | 43.01814381 | -89.27734758 | Girth Weld
77590 | 294955.54 | WELD | [8 empty] | 39.86 | 43.01821865 | -89.27745423 | Girth Weld
10000410 | 294975.35 | LOCATION | 24.24 | [7 empty] | 39.86 | 43.01825629 | -89.27750786 | Bend left - 12 deg., 42D
77600 | 294995.4 | WELD | [8 empty] | 35.98 | 43.01829355 | -89.27756096 | Girth Weld
10000411 | 295014.95 | LOCATION | 22.61 | [7 empty] | 35.98 | 43.01833068 | -89.27761386 | Bend left - 10 deg., 36D
77610 | 295031.38 | WELD | [8 empty] | 40.02 | 43.01836108 | -89.27765718 | Girth Weld
10000412 | 295039.15 | LOCATION | 18.57 | [7 empty] | 40.02 | 43.01837582 | -89.27767819 | Bend left - 24 deg., 51D
40006767 | 295041.83 | METAL LOSS | 10.45 | 0.25 | 8% | 0.56 | 0.55 | 143 | 1426 | 1578 | 40.02 | 43.01838088 | -89.27768539 | Metal Loss External
77620 | 295071.41 | WELD | [8 empty] | 31.14 | 43.01843628 | -89.27776434 | Girth Weld
77630 | 295102.55 | WELD | [8 empty] | 39.74 | 43.01849461 | -89.27784745 | Girth Weld
77640 | 295142.29 | WELD | [8 empty] | 39.59 | 43.01856927 | -89.27795385 | Girth Weld
77650 | 295181.88 | WELD | [8 empty] | 39.77 | 43.01864366 | -89.27805984 | Girth Weld
77660 | 295221.65 | WELD | [8 empty] | 39.86 | 43.01871838 | -89.27816631 | Girth Weld
77670 | 295261.5 | WELD | [8 empty] | 11.63 | 43.01879327 | -89.27827303 | Girth Weld
77680 | 295273.14 | WELD | [8 empty] | 40.07 | 43.01881454 | -89.27830335 | Girth Weld
10000413 | 295280.92 | LOCATION | 19.16 | [7 empty] | 40.07 | 43.01883205 | -89.27832007 | Bend right - 37 deg., 34D
40006768 | 295293.14 | METAL LOSS | 20.01 | 0.25 | 6% | 0.86 | 1.045 | 109 | 1424 | 1576 | 40.07 | 43.01885945 | -89.27834625 | Metal Loss External
40006769 | 295302.74 | METAL LOSS | 29.6 | 0.25 | 15% | 1.33 | 0.353 | 232 | 1402 | 1549 | 40.07 | 43.01888098 | -89.27836681 | Metal Loss External
77690 | 295313.21 | WELD | [8 empty] | 39.9 | 43.01890367 | -89.27838849 | Girth Weld
10000414 | 295332.8 | LOCATION | 24.78 | [7 empty] | 39.9 | 43.01894771 | -89.27843056 | Bend right - 13 deg., 47D
40006770 | 295342.82 | METAL LOSS | 29.61 | 0.25 | 11% | 0.48 | 0.433 | 97 | 1426 | 1578 | 39.9 | 43.01897021 | -89.27845205 | Metal Loss External
77700 | 295353.1 | WELD | [8 empty] | 39.81 | 43.0189924 | -89.27847325 | Girth Weld
40006771 | 295378.09 | METAL LOSS | 24.99 | 0.25 | 25% | 0.74 | 0.406 | 216 | 1411 | 1560 | 39.81 | 43.01904852 | -89.27852686 | Metal Loss External
77710 | 295392.91 | WELD | [8 empty] | 39.91 | 43.01908093 | -89.27855782 | Girth Weld
77720 | 295432.83 | WELD | [8 empty] | 39.88 | 43.0191697 | -89.27864262 | Girth Weld
77730 | 295472.7 | WELD | [8 empty] | 39.76 | 43.01925839 | -89.27872734 | Girth Weld
40006772 | 295494.55 | METAL LOSS | 21.85 | 0.25 | 17% | 0.45 | 0.333 | 259 | 1424 | 1576 | 39.76 | 43.01930748 | -89.27877424 | Metal Loss External
40006773 | 295504.1 | METAL LOSS | 31.4 | 0.25 | 15% | 0.44 | 0.333 | 259 | 1425 | 1577 | 39.76 | 43.01932896 | -89.27879476 | Metal Loss External
77740 | 295512.46 | WELD | [8 empty] | 39.82 | 43.01934681 | -89.27881181 | Girth Weld
40006774 | 295541.48 | METAL LOSS | 29.02 | 0.25 | 19% | 1.51 | 0.382 | 101 | 1387 | 1530 | 39.82 | 43.01941193 | -89.27887402 | Metal Loss External
40006775 | 295541.84 | METAL LOSS | 29.38 | 0.25 | 22% | 1.52 | 0.335 | 101 | 1380 | 1522 | 39.82 | 43.01941273 | -89.27887479 | Metal Loss External
77750 | 295552.28 | WELD | [8 empty] | 39.73 | 43.01943536 | -89.2788964 | Girth Weld
77760 | 295592.01 | WELD | [8 empty] | 36.52 | 43.01952372 | -89.27898081 | Girth Weld
40006776 | 295593.39 | METAL LOSS | 1.38 | 0.25 | 13% | 0.93 | 0.671 | 249 | 1416 | 1567 | 36.52 | 43.01952674 | -89.27898369 | Metal Loss External
40006777 | 295593.69 | METAL LOSS | 1.68 | 0.25 | 19% | 0.59 | 0.514 | 236 | 1420 | 1572 | 36.52 | 43.01952745 | -89.27898437 | Metal Loss External
40006778 | 295594.01 | METAL LOSS | 2 | 0.25 | 15% | 1.05 | 0.615 | 240 | 1410 | 1559 | 36.52 | 43.01952813 | -89.27898502 | Metal Loss External
77770 | 295628.52 | WELD | [8 empty] | 31.22 | 43.01960487 | -89.2790583 | Girth Weld
40006779 | 295658.92 | METAL LOSS | 30.4 | 0.25 | 8% | 1.22 | 1.109 | 121 | 1417 | 1567 | 31.22 | 43.01967315 | -89.27912345 | Metal Loss External
77780 | 295659.74 | WELD | [8 empty] | 36.62 | 43.01967411 | -89.27912437 | Girth Weld
40006780 | 295660.63 | METAL LOSS | 0.89 | 0.25 | 9% | 1.08 | 0.694 | 154 | 1418 | 1568 | 36.62 | 43.01967601 | -89.27912618 | Metal Loss External
40006781 | 295660.76 | METAL LOSS | 1.02 | 0.25 | 6% | 0.67 | 0.817 | 130 | 1426 | 1578 | 36.62 | 43.01967634 | -89.27912649 | Metal Loss External
40006782 | 295660.95 | METAL LOSS | 1.21 | 0.25 | 16% | 2.39 | 3.373 | 154 | 1371 | 1509 | 36.62 | 43.01967661 | -89.27912675 | Metal Loss External
77790 | 295696.36 | WELD | [8 empty] | 39.74 | 43.01975548 | -89.27920207 | Girth Weld
40006783 | 295712.13 | METAL LOSS | 15.77 | 0.25 | 16% | 0.39 | 0.333 | 83 | 1426 | 1578 | 39.74 | 43.01979091 | -89.27923592 | Metal Loss External
40006784 | 295712.41 | METAL LOSS | 16.06 | 0.25 | 24% | 2.98 | 0.386 | 83 | 1318 | 1437 | 39.74 | 43.01979131 | -89.2792363 | Metal Loss External
40006785 | 295713.28 | METAL LOSS | 16.93 | 0.25 | 12% | 0.57 | 0.333 | 88 | 1424 | 1576 | 39.74 | 43.01979349 | -89.27923838 | Metal Loss External
77800 | 295736.09 | WELD | [8 empty] | 34.67 | 43.01984386 | -89.2792865 | Girth Weld
40006786 | 295739.48 | METAL LOSS | 3.39 | 0.25 | 9% | 0.23 | 0.333 | 240 | 1428 | 1581 | 34.67 | 43.01985147 | -89.27929376 | Metal Loss External
77810 | 295770.77 | WELD | [8 empty] | 39.77 | 43.01992087 | -89.27936002 | Girth Weld
40006787 | 295779.49 | METAL LOSS | 8.73 | 0.25 | 15% | 0.26 | 0.333 | 159 | 1427 | 1580 | 39.77 | 43.01994047 | -89.27937875 | Metal Loss External
77820 | 295810.53 | WELD | [8 empty] | 39.82 | 43.02000931 | -89.27944451 | Girth Weld
77830 | 295850.35 | WELD | [8 empty] | 39.83 | 43.02009787 | -89.27952911 | Girth Weld
77840 | 295890.18 | WELD | [8 empty] | 39.8 | 43.02018644 | -89.27961372 | Girth Weld
77850 | 295929.97 | WELD | [8 empty] | 39.77 | 43.02027496 | -89.27969828 | Girth Weld
40006788 | 295939.84 | METAL LOSS | 9.86 | 0.25 | 19% | 0.25 | 0.333 | 295 | 1427 | 1579 | 39.77 | 43.02029712 | -89.27971945 | Metal Loss External
77860 | 295969.74 | WELD | [8 empty] | 39.88 | 43.0203634 | -89.27978277 | Girth Weld
77870 | 296009.62 | WELD | [8 empty] | 30.62 | 43.02045209 | -89.27986749 | Girth Weld
77880 | 296040.24 | WELD | [8 empty] | 19.06 | 43.02051999 | -89.27993228 | Girth Weld
77890 | 296059.3 | WELD | [8 empty] | 39.73 | 43.02056196 | -89.27997219 | Girth Weld
40006789 | 296079.05 | METAL LOSS | 19.75 | 0.25 | 6% | 0.78 | 0.792 | 109 | 1425 | 1577 | 39.73 | 43.02060629 | -89.28001454 | Metal Loss External
40006790 | 296098.82 | METAL LOSS | 39.52 | 0.25 | 14% | 1.09 | 0.752 | 319 | 1411 | 1560 | 39.73 | 43.02065073 | -89.28005699 | Metal Loss External
77900 | 296099.03 | WELD | [8 empty] | 39.79 | 43.02065032 | -89.28005661 | Girth Weld
77910 | 296138.82 | WELD | [8 empty] | 39.73 | 43.02073881 | -89.28014114 | Girth Weld
77920 | 296178.55 | WELD | [8 empty] | 39.75 | 43.02082717 | -89.28022556 | Girth Weld
77930 | 296218.3 | WELD | [8 empty] | 39.82 | 43.02091558 | -89.28031001 | Girth Weld
77940 | 296258.12 | WELD | [8 empty] | 39.78 | 43.02100414 | -89.28039461 | Girth Weld
77950 | 296297.89 | WELD | [8 empty] | 39.8 | 43.0210926 | -89.28047913 | Girth Weld
77960 | 296337.69 | WELD | [8 empty] | 39.76 | 43.02118111 | -89.28056368 | Girth Weld
77970 | 296377.45 | WELD | [8 empty] | 39.75 | 43.02126954 | -89.28064816 | Girth Weld
77980 | 296417.2 | WELD | [8 empty] | 19.31 | 43.02135794 | -89.28073261 | Girth Weld
77990 | 296436.51 | WELD | [8 empty] | 19.74 | 43.02140045 | -89.28077305 | Girth Weld
78000 | 296456.25 | WELD | [8 empty] | 39.87 | 43.02144394 | -89.28081443 | Girth Weld
78010 | 296496.11 | WELD | [8 empty] | 39.83 | 43.0215326 | -89.28089914 | Girth Weld
78020 | 296535.94 | WELD | [8 empty] | 39.75 | 43.02162118 | -89.28098376 | Girth Weld
40006791 | 296544.21 | METAL LOSS | 8.27 | 0.25 | 11% | 0.38 | 0.333 | 270 | 1427 | 1579 | 39.75 | 43.02163974 | -89.28100148 | Metal Loss External
78030 | 296575.69 | WELD | [8 empty] | 39.75 | 43.02170958 | -89.28106821 | Girth Weld
78040 | 296615.44 | WELD | [8 empty] | 39.78 | 43.02179799 | -89.28115267 | Girth Weld
78050 | 296655.21 | WELD | [8 empty] | 39.75 | 43.02188645 | -89.28123718 | Girth Weld
78060 | 296694.96 | WELD | [8 empty] | 39.84 | 43.02197485 | -89.28132164 | Girth Weld
78070 | 296734.8 | WELD | [8 empty] | 39.79 | 43.02206346 | -89.28140628 | Girth Weld
78080 | 296774.58 | WELD | [8 empty] | 39.78 | 43.02215195 | -89.28149083 | Girth Weld
78090 | 296814.36 | WELD | [8 empty] | 39.74 | 43.02224042 | -89.28157534 | Girth Weld
78100 | 296854.1 | WELD | [8 empty] | 39.78 | 43.0223288 | -89.28165978 | Girth Weld
78110 | 296893.88 | WELD | [8 empty] | 39.9 | 43.02241727 | -89.2817443 | Girth Weld
78120 | 296933.77 | WELD | [8 empty] | 39.89 | 43.022506 | -89.28182907 | Girth Weld
78130 | 296973.67 | WELD | [8 empty] | 39.77 | 43.02259473 | -89.28191384 | Girth Weld
78140 | 297013.43 | WELD | [8 empty] | 39.79 | 43.02268319 | -89.28199835 | Girth Weld
78150 | 297053.22 | WELD | [8 empty] | 39.75 | 43.02277168 | -89.28208289 | Girth Weld
78160 | 297092.97 | WELD | [8 empty] | 39.64 | 43.02286009 | -89.28216735 | Girth Weld
78170 | 297132.61 | WELD | [8 empty] | 39.8 | 43.02294825 | -89.28225158 | Girth Weld
78180 | 297172.41 | WELD | [8 empty] | 39.72 | 43.02303677 | -89.28233614 | Girth Weld
78190 | 297212.13 | WELD | [8 empty] | 39.81 | 43.02312511 | -89.28242054 | Girth Weld
78200 | 297251.94 | WELD | [8 empty] | 39.78 | 43.02321365 | -89.28250513 | Girth Weld
40006792 | 297267.97 | METAL LOSS | 16.03 | 0.25 | 9% | 0.51 | 0.333 | 303 | 1426 | 1578 | 39.78 | 43.02324964 | -89.28253951 | Metal Loss External
40006793 | 297282.12 | METAL LOSS | 30.18 | 0.25 | 19% | 0.47 | 0.333 | 295 | 1423 | 1575 | 39.78 | 43.02328147 | -89.28256992 | Metal Loss External
78210 | 297291.72 | WELD | [8 empty] | 39.8 | 43.02330212 | -89.28258965 | Girth Weld
40006794 | 297323.19 | METAL LOSS | 31.47 | 0.25 | 8% | 0.5 | 0.333 | 67 | 1426 | 1578 | 39.8 | 43.02337284 | -89.28265721 | Metal Loss External
78220 | 297331.51 | WELD | [8 empty] | 39.74 | 43.02339064 | -89.28267421 | Girth Weld
78230 | 297371.25 | WELD | [8 empty] | 39.77 | 43.02347902 | -89.28275865 | Girth Weld
78240 | 297411.02 | WELD | [8 empty] | 39.74 | 43.02356747 | -89.28284315 | Girth Weld
78250 | 297450.76 | WELD | [8 empty] | 39.88 | 43.02365585 | -89.28292759 | Girth Weld
78260 | 297490.63 | WELD | [8 empty] | 39.81 | 43.02374454 | -89.28301232 | Girth Weld
78270 | 297530.44 | WELD | [8 empty] | 39.8 | 43.02383308 | -89.28309691 | Girth Weld
78280 | 297570.24 | WELD | [8 empty] | 39.7 | 43.0239216 | -89.28318147 | Girth Weld
78290 | 297609.93 | WELD | [8 empty] | 39.76 | 43.02400989 | -89.28326582 | Girth Weld
40006795 | 297613.9 | METAL LOSS | 3.96 | 0.25 | 9% | 0.36 | 0.333 | 254 | 1427 | 1580 | 39.76 | 43.02401877 | -89.28327431 | Metal Loss External
40006796 | 297615.59 | METAL LOSS | 5.66 | 0.25 | 12% | 0.39 | 0.333 | 260 | 1427 | 1579 | 39.76 | 43.02402257 | -89.28327794 | Metal Loss External
40006797 | 297620.68 | METAL LOSS | 10.75 | 0.25 | 10% | 0.26 | 0.333 | 258 | 1428 | 1580 | 39.76 | 43.02403404 | -89.28328889 | Metal Loss External
78300 | 297649.69 | WELD | [8 empty] | 39.72 | 43.02409832 | -89.28335031 | Girth Weld
78310 | 297689.41 | WELD | [8 empty] | 39.73 | 43.02418666 | -89.28343471 | Girth Weld
40006798 | 297689.65 | METAL LOSS | 0.24 | 0.25 | 8% | 1.59 | 0.856 | 68 | 1410 | 1559 | 39.73 | 43.02418706 | -89.28343508 | Metal Loss External
40006799 | 297718.39 | METAL LOSS | 28.98 | 0.25 | 16% | 0.58 | 0.541 | 206 | 1422 | 1573 | 39.73 | 43.02425178 | -89.28349691 | Metal Loss External
78320 | 297729.14 | WELD | [8 empty] | 39.8 | 43.02427503 | -89.28351913 | Girth Weld
40006800 | 297744.32 | METAL LOSS | 15.17 | 0.25 | 13% | 0.28 | 0.333 | 156 | 1427 | 1580 | 39.8 | 43.02430912 | -89.2835517 | Metal Loss External
78330 | 297768.94 | WELD | [8 empty] | 39.74 | 43.02436355 | -89.2836037 | Girth Weld
78340 | 297808.68 | WELD | [8 empty] | 39.79 | 43.02445193 | -89.28368814 | Girth Weld
78350 | 297848.47 | WELD | [8 empty] | 32.12 | 43.02454043 | -89.28377269 | Girth Weld
40006801 | 297864.64 | METAL LOSS | 16.17 | 0.25 | 11% | 0.5 | 0.333 | 255 | 1425 | 1577 | 32.12 | 43.02457676 | -89.28380737 | Metal Loss External
78360 | 297880.59 | WELD | [8 empty] | 39.84 | 43.02461171 | -89.28384073 | Girth Weld
78370 | 297920.43 | WELD | [8 empty] | 39.7 | 43.02470032 | -89.28392538 | Girth Weld
78380 | 297960.13 | WELD | [8 empty] | 39.8 | 43.02478861 | -89.28400974 | Girth Weld
78390 | 297999.93 | WELD | [8 empty] | 39.82 | 43.02487713 | -89.28409431 | Girth Weld
78400 | 298039.74 | WELD | [8 empty] | 39.78 | 43.0249657 | -89.28417892 | Girth Weld
78410 | 298079.52 | WELD | [8 empty] | 39.79 | 43.02505417 | -89.28426345 | Girth Weld
78420 | 298119.31 | WELD | [8 empty] | 39.75 | 43.02514267 | -89.28434799 | Girth Weld
40006802 | 298126.77 | METAL LOSS | 7.46 | 0.25 | 14% | 0.33 | 0.333 | 245 | 1427 | 1579 | 39.75 | 43.02515942 | -89.284364 | Metal Loss External
78430 | 298159.06 | WELD | [8 empty] | 39.84 | 43.02523108 | -89.28443246 | Girth Weld
40006803 | 298159.78 | METAL LOSS | 0.72 | 0.25 | 10% | 0.62 | 1.308 | 257 | 1424 | 1576 | 39.84 | 43.02523264 | -89.28443395 | Metal Loss External
40006804 | 298159.96 | METAL LOSS | 0.91 | 0.25 | 16% | 0.66 | 0.801 | 263 | 1420 | 1571 | 39.84 | 43.02523306 | -89.28443435 | Metal Loss External
40006805 | 298161.8 | METAL LOSS | 2.74 | 0.25 | 4% | 0.77 | 1.519 | 251 | 1426 | 1578 | 39.84 | 43.02523716 | -89.28443827 | Metal Loss External
78440 | 298198.9 | WELD | [8 empty] | 39.86 | 43.02531969 | -89.28451711 | Girth Weld
40006806 | 298229.27 | METAL LOSS | 30.37 | 0.25 | 17% | 0.43 | 0.333 | 73 | 1425 | 1577 | 39.86 | 43.02538795 | -89.28458233 | Metal Loss External
78450 | 298238.75 | WELD | [8 empty] | 39.86 | 43.02540834 | -89.28460181 | Girth Weld
78460 | 298278.62 | WELD | [8 empty] | 39.81 | 43.02549701 | -89.28468653 | Girth Weld
78470 | 298318.43 | WELD | [8 empty] | 39.9 | 43.02558555 | -89.28477112 | Girth Weld
78480 | 298358.32 | WELD | [8 empty] | 39.82 | 43.02567429 | -89.2848559 | Girth Weld
78490 | 298398.14 | WELD | [8 empty] | 39.67 | 43.02576285 | -89.28494051 | Girth Weld
78500 | 298437.81 | WELD | [8 empty] | 39.75 | 43.02585109 | -89.2850248 | Girth Weld
40006807 | 298438.74 | METAL LOSS | 0.93 | 0.25 | 8% | 0.48 | 0.376 | 137 | 1426 | 1579 | 39.75 | 43.02585313 | -89.28502676 | Metal Loss External
78510 | 298477.56 | WELD | [8 empty] | 39.86 | 43.02593949 | -89.28510926 | Girth Weld
40006808 | 298482.7 | METAL LOSS | 5.15 | 0.25 | 21% | 0.43 | 0.427 | 174 | 1423 | 1575 | 39.86 | 43.02595102 | -89.28512028 | Metal Loss External
78520 | 298517.41 | WELD | [8 empty] | 39.17 | 43.02602814 | -89.28519396 | Girth Weld
78530 | 298556.58 | WELD | [8 empty] | 39.82 | 43.02611525 | -89.28527718 | Girth Weld
40006809 | 298556.78 | METAL LOSS | 0.2 | 0.25 | 5% | 1.51 | 1.676 | 18 | 1418 | 1569 | 39.82 | 43.02611556 | -89.28527748 | Metal Loss External
40006810 | 298564.5 | METAL LOSS | 7.92 | 0.25 | 8% | 0.44 | 0.428 | 92 | 1427 | 1579 | 39.82 | 43.02613303 | -89.28529416 | Metal Loss External
14000050 | 298566.57 | DENT | 9.99 | 0.25 | 0.23 | 7.19 |  | 6 |  |  | 39.82 | 43.02613704 | -89.28529799 | Dent - 0.23 inch TDW Correlated Deformation
10000415 | 298566.39 | LOCATION | 9.81 | [7 empty] | 39.82 | 43.02613731 | -89.28529826 | Casing Begin - 107.95 ft.
40006811 | 298571.68 | METAL LOSS | 15.1 | 0.25 | 9% | 0.73 | 0.884 | 137 | 1423 | 1575 | 39.82 | 43.02614914 | -89.28530955 | Metal Loss External
40006812 | 298594.88 | METAL LOSS | 38.3 | 0.25 | 12% | 0.68 | 0.905 | 121 | 1422 | 1574 | 39.82 | 43.02620131 | -89.2853594 | Metal Loss External
40006813 | 298595.08 | METAL LOSS | 38.5 | 0.25 | 15% | 0.63 | 1.215 | 119 | 1421 | 1573 | 39.82 | 43.02620176 | -89.28535983 | Metal Loss External
40006814 | 298595.41 | METAL LOSS | 38.83 | 0.25 | 11% | 1.04 | 0.801 | 125 | 1416 | 1566 | 39.82 | 43.02620248 | -89.28536052 | Metal Loss External
40006815 | 298595.79 | METAL LOSS | 39.21 | 0.25 | 12% | 0.5 | 0.605 | 122 | 1425 | 1577 | 39.82 | 43.02620338 | -89.28536138 | Metal Loss External
78540 | 298596.41 | WELD | [8 empty] | 39.85 | 43.02620383 | -89.28536181 | Girth Weld
78550 | 298636.25 | WELD | [8 empty] | 39.91 | 43.02629246 | -89.28544649 | Girth Weld
10000416 | 298657.31 | LOCATION | 21.05 | [7 empty] | 39.91 | 43.02633981 | -89.28549172 | Sleeve Begin - 25.08 in.
14000051 | 298658.36 | DENT | 22.11 | 0.25 | 0.17 | 5.42 |  | 11 |  |  | 39.91 | 43.02634168 | -89.2854935 | Dent - 0.17 inch TDW Correlated Deformation Repaired with a sleeve
10000416 | 298659.4 | LOCATION | 23.14 | [7 empty] | 39.91 | 43.02633981 | -89.28549172 | Sleeve End
14000052 | 298674.05 | DENT | 37.79 | 0.25 | 0.15 | 4.59 |  | 354 |  |  | 39.91 | 43.02637703 | -89.28552728 | Dent - 0.15 inch TDW Correlated Deformation
40006816 | 298674.23 | METAL LOSS | 37.97 | 0.25 | 0% | 0.51 | 0.333 | 111 | 1429 | 1581 | 39.91 | 43.02637781 | -89.28552803 | Metal Loss External
10000417 | 298674.34 | LOCATION | 38.09 | [7 empty] | 39.91 | 43.02637811 | -89.28552831 | Casing End
78560 | 298676.16 | WELD | [8 empty] | 39.69 | 43.02638123 | -89.28553129 | Girth Weld
13000089 | 298685.06 | GAIN | 8.9 |  |  | 16.678 | 15.765 | 209 |  |  | 39.69 | 43.02639976 | -89.28554878 | GAIN - 141 Gauss
10000418 | 298701.71 | LOCATION | 25.55 | [7 empty] | 39.69 | 43.026436 | -89.285583 | AGM #66, STA 9196+69
78570 | 298715.85 | WELD | [8 empty] | 39.8 | 43.02644778 | -89.28561674 | Girth Weld
40006817 | 298749.46 | METAL LOSS | 33.62 | 0.25 | 20% | 0.77 | 0.421 | 102 | 1415 | 1565 | 39.8 | 43.0264875 | -89.28573044 | Metal Loss External
78580 | 298755.65 | WELD | [8 empty] | 34.85 | 43.02649238 | -89.28574441 | Girth Weld
78590 | 298790.5 | WELD | [8 empty] | 39.91 | 43.02653112 | -89.28585532 | Girth Weld
20008210 | 298820.76 | MILL ANOMALY | 30.27 | 0.25 |  | 0.75 | 1.453 | 259 |  |  | 39.91 | 43.02656687 | -89.28595769
20008211 | 298820.97 | MILL ANOMALY | 30.47 | 0.25 |  | 0.64 | 1.154 | 260 |  |  | 39.91 | 43.02656712 | -89.28595838
78600 | 298830.4 | WELD | [8 empty] | 21.6 | 43.02657584 | -89.28598336 | Girth Weld
78610 | 298852 | WELD | [8 empty] | 21.59 | 43.02659891 | -89.2860494 | Girth Weld
78620 | 298873.59 | WELD | [8 empty] | 39.77 | 43.02662197 | -89.28611542 | Girth Weld
10000419 | 298905.89 | LOCATION | 32.3 | [7 empty] | 39.77 | 43.02666017 | -89.28622479 | Sleeve Begin - 49.07 in.
14000053 | 298907.15 | DENT | 33.56 | 0.25 | 0.29 | 6.13 |  | 297 |  |  | 39.77 | 43.02666135 | -89.28622817 | Dent - 0.29 inch TDW Correlated Deformation Repaired with a sleeve
10000419 | 298909.98 | LOCATION | 36.39 | [7 empty] | 39.77 | 43.02666017 | -89.28622479 | Sleeve End
78630 | 298913.36 | WELD | [8 empty] | 39.83 | 43.02666653 | -89.28624299 | Girth Weld
78640 | 298953.19 | WELD | [8 empty] | 39.84 | 43.02671116 | -89.28637078 | Girth Weld
78650 | 298993.03 | WELD | [8 empty] | 39.78 | 43.0267558 | -89.28649858 | Girth Weld
40006818 | 299002.69 | METAL LOSS | 9.66 | 0.25 | 21% | 0.98 | 0.466 | 297 | 1405 | 1553 | 39.78 | 43.02676718 | -89.28653114 | Metal Loss External
40006819 | 299022.08 | METAL LOSS | 29.05 | 0.25 | 9% | 0.55 | 0.614 | 296 | 1425 | 1577 | 39.78 | 43.02679013 | -89.28659686 | Metal Loss External
78660 | 299032.81 | WELD | [8 empty] | 39.33 | 43.02680037 | -89.28662618 | Girth Weld
40006820 | 299067.93 | METAL LOSS | 35.13 | 0.25 | 8% | 0.33 | 0.333 | 228 | 1428 | 1580 | 39.33 | 43.0268419 | -89.28674505 | Metal Loss External
78670 | 299072.13 | WELD | [8 empty] | 39.76 | 43.02684441 | -89.28675224 | Girth Weld
78680 | 299111.89 | WELD | [8 empty] | 39.76 | 43.02688895 | -89.28687978 | Girth Weld
78690 | 299151.65 | WELD | [8 empty] | 39.74 | 43.0269335 | -89.28700731 | Girth Weld
78700 | 299191.39 | WELD | [8 empty] | 39.82 | 43.02697802 | -89.28713477 | Girth Weld
78710 | 299231.2 | WELD | [8 empty] | 39.82 | 43.02702264 | -89.28726251 | Girth Weld
40006821 | 299234.61 | METAL LOSS | 3.41 | 0.25 | 5% | 0.45 | 0.681 | 199 | 1427 | 1580 | 39.82 | 43.02702664 | -89.28727397 | Metal Loss External
40006822 | 299254.71 | METAL LOSS | 23.51 | 0.25 | 7% | 0.68 | 0.55 | 202 | 1425 | 1577 | 39.82 | 43.0270504 | -89.28734199 | Metal Loss External
78720 | 299271.03 | WELD | [8 empty] | 39.79 | 43.02706726 | -89.28739026 | Girth Weld
40006823 | 299310.04 | METAL LOSS | 39.01 | 0.25 | 9% | 1.66 | 2.241 | 72 | 1407 | 1555 | 39.79 | 43.02711331 | -89.28752212 | Metal Loss External
78730 | 299310.82 | WELD | [8 empty] | 36.1 | 43.02711184 | -89.2875179 | Girth Weld
78740 | 299346.91 | WELD | [8 empty] | 39.82 | 43.02715206 | -89.28763303 | Girth Weld
40006824 | 299356.69 | METAL LOSS | 9.77 | 0.25 | 8% | 0.29 | 0.333 | 259 | 1428 | 1580 | 39.82 | 43.0271636 | -89.28766608 | Metal Loss External
78750 | 299386.73 | WELD | [8 empty] | 39.8 | 43.02719667 | -89.28776076 | Girth Weld
40006825 | 299396.05 | METAL LOSS | 9.32 | 0.25 | 11% | 0.22 | 0.428 | 58 | 1428 | 1580 | 39.8 | 43.02720769 | -89.2877923 | Metal Loss External
40006826 | 299421.89 | METAL LOSS | 35.16 | 0.25 | 9% | 0.63 | 0.333 | 184 | 1425 | 1577 | 39.8 | 43.02723822 | -89.28787972 | Metal Loss External
78760 | 299426.53 | WELD | [8 empty] | 39.64 | 43.02724126 | -89.28788843 | Girth Weld
78770 | 299466.17 | WELD | [8 empty] | 39.67 | 43.02728567 | -89.28801556 | Girth Weld
78780 | 299505.84 | WELD | [8 empty] | 39.78 | 43.02733011 | -89.2881428 | Girth Weld
78790 | 299545.61 | WELD | [8 empty] | 4.24 | 43.02737468 | -89.2882704 | Girth Weld
78800 | 299549.85 | WELD | [8 empty] | 39.85 | 43.02737722 | -89.28827768 | Girth Weld
78810 | 299589.71 | WELD | [8 empty] | 39.77 | 43.02742188 | -89.28840554 | Girth Weld
78820 | 299629.48 | WELD | [8 empty] | 39.83 | 43.02746644 | -89.28853311 | Girth Weld
78830 | 299669.31 | WELD | [8 empty] | 39.8 | 43.02751107 | -89.28866088 | Girth Weld
78840 | 299709.1 | WELD | [8 empty] | 37 | 43.02755566 | -89.28878855 | Girth Weld
78850 | 299746.1 | WELD | [8 empty] | 21.62 | 43.02759695 | -89.28890675 | Girth Weld
78860 | 299767.72 | WELD | [8 empty] | 38.74 | 43.02762004 | -89.28897287 | Girth Weld
78870 | 299806.46 | WELD | [8 empty] | 39.89 | 43.02766338 | -89.28909695 | Girth Weld
40006827 | 299806.65 | METAL LOSS | 0.19 | 0.25 | 10% | 0.97 | 0.809 | 111 | 1418 | 1569 | 39.89 | 43.02766356 | -89.28909747 | Metal Loss External
78880 | 299846.35 | WELD | [8 empty] | 39.81 | 43.02770808 | -89.28922492 | Girth Weld
40006828 | 299849.48 | METAL LOSS | 3.13 | 0.25 | 10% | 0.76 | 0.715 | 78 | 1422 | 1573 | 39.81 | 43.02771175 | -89.28923542 | Metal Loss External
78890 | 299886.15 | WELD | [8 empty] | 39.84 | 43.02775268 | -89.28935262 | Girth Weld
78900 | 299926 | WELD | [8 empty] | 39.74 | 43.02779733 | -89.28948045 | Girth Weld
78910 | 299965.74 | WELD | [8 empty] | 39.8 | 43.02784186 | -89.28960792 | Girth Weld
78920 | 300005.53 | WELD | [8 empty] | 39.73 | 43.02788645 | -89.28973558 | Girth Weld
78930 | 300045.26 | WELD | [8 empty] | 21.56 | 43.02793096 | -89.28986302 | Girth Weld
78940 | 300066.82 | WELD | [8 empty] | 39.94 | 43.02795398 | -89.28992893 | Girth Weld
10000420 | 300078.88 | LOCATION | 20.29 | [7 empty] | 39.94 | 43.02796825 | -89.28996978 | Bend left - 15 deg., 63D
78950 | 300106.76 | WELD | [8 empty] | 39.96 | 43.02799875 | -89.2900571 | Girth Weld
40006829 | 300112.26 | METAL LOSS | 5.49 | 0.25 | 10% | 0.65 | 0.665 | 226 | 1424 | 1575 | 39.96 | 43.02800521 | -89.29007561 | Metal Loss External
10000421 | 300113.57 | LOCATION | 20.72 | [7 empty] | 39.96 | 43.02800679 | -89.29008014 | Bend left - 22 deg., 73D
78960 | 300146.73 | WELD | [8 empty] | 39.77 | 43.02804354 | -89.29018533 | Girth Weld
40006830 | 300146.9 | METAL LOSS | 0.17 | 0.25 | 6% | 0.74 | 0.795 | 215 | 1425 | 1577 | 39.77 | 43.02804371 | -89.29018581 | Metal Loss External
78970 | 300186.5 | WELD | [8 empty] | 39.72 | 43.02808809 | -89.2903129 | Girth Weld
40006831 | 300209.8 | METAL LOSS | 23.3 | 0.25 | 8% | 0.95 | 0.797 | 22 | 1421 | 1573 | 39.72 | 43.02811561 | -89.29039166 | Metal Loss External
40006832 | 300222.02 | METAL LOSS | 35.53 | 0.25 | 6% | 0.58 | 0.66 | 332 | 1426 | 1579 | 39.72 | 43.02813008 | -89.2904331 | Metal Loss External
78980 | 300226.22 | WELD | [8 empty] | 39.83 | 43.02813259 | -89.2904403 | Girth Weld
40006833 | 300226.97 | METAL LOSS | 0.75 | 0.25 | 5% | 0.97 | 1.02 | 319 | 1423 | 1575 | 39.83 | 43.02813344 | -89.29044271 | Metal Loss External
10000422 | 300239.99 | LOCATION | 13.78 | [7 empty] | 39.83 | 43.02814888 | -89.29048694 | Sleeve Begin - 24.52 in.
14000054 | 300240.91 | DENT | 14.7 | 0.25 | 0.21 | 3.77 |  | 38 |  |  | 39.83 | 43.02814979 | -89.29048953 | Dent - 0.21 inch TDW Correlated Deformation Repaired with a sleeve
10000422 | 300242.04 | LOCATION | 15.82 | [7 empty] | 39.83 | 43.02814888 | -89.29048694 | Sleeve End
78990 | 300266.05 | WELD | [8 empty] | 39.74 | 43.02817723 | -89.29056809 | Girth Weld
79000 | 300305.79 | WELD | [8 empty] | 39.8 | 43.02822175 | -89.29069556 | Girth Weld
79010 | 300345.58 | WELD | [8 empty] | 39.79 | 43.02826634 | -89.29082323 | Girth Weld
79020 | 300385.37 | WELD | [8 empty] | 39.8 | 43.02831092 | -89.29095086 | Girth Weld
79030 | 300425.17 | WELD | [8 empty] | 33.63 | 43.02835552 | -89.29107853 | Girth Weld
40006834 | 300432.38 | METAL LOSS | 7.21 | 0.25 | 14% | 0.75 | 0.534 | 80 | 1419 | 1570 | 33.63 | 43.02836401 | -89.29110284 | Metal Loss External
40006835 | 300434.23 | METAL LOSS | 9.06 | 0.25 | 21% | 1.04 | 0.608 | 38 | 1402 | 1549 | 33.63 | 43.02836618 | -89.29110906 | Metal Loss External
40006836 | 300435.32 | METAL LOSS | 10.15 | 0.25 | 27% | 1.01 | 0.92 | 24 | 1396 | 1541 | 33.63 | 43.02836746 | -89.29111274 | Metal Loss External
40006837 | 300435.75 | METAL LOSS | 10.58 | 0.25 | 17% | 1.56 | 0.761 | 54 | 1390 | 1534 | 33.63 | 43.02836795 | -89.29111413 | Metal Loss External
79040 | 300458.8 | WELD | [8 empty] | 39.41 | 43.02839282 | -89.29118533 | Girth Weld
40006838 | 300497.67 | METAL LOSS | 38.87 | 0.25 | 10% | 0.47 | 0.371 | 322 | 1426 | 1578 | 39.41 | 43.02843876 | -89.29131685 | Metal Loss External
79050 | 300498.22 | WELD | [8 empty] | 39.76 | 43.02843696 | -89.2913117 | Girth Weld
40006839 | 300498.4 | METAL LOSS | 0.19 | 0.25 | 10% | 0.93 | 0.558 | 37 | 1419 | 1570 | 39.76 | 43.02843713 | -89.2913122 | Metal Loss External
79060 | 300537.97 | WELD | [8 empty] | 39.84 | 43.0284815 | -89.29143923 | Girth Weld
79070 | 300577.82 | WELD | [8 empty] | 37.25 | 43.02852615 | -89.29156706 | Girth Weld
40006840 | 300614.6 | METAL LOSS | 36.79 | 0.25 | 14% | 1.56 | 4.2 | 231 | 1399 | 1546 | 37.25 | 43.02856957 | -89.29169139 | Metal Loss External
79080 | 300615.06 | WELD | [8 empty] | 39.78 | 43.02856772 | -89.29168609 | Girth Weld
79090 | 300654.84 | WELD | [8 empty] | 39.84 | 43.0286123 | -89.2918137 | Girth Weld
79100 | 300694.68 | WELD | [8 empty] | 39.7 | 43.02865693 | -89.2919415 | Girth Weld
79110 | 300734.38 | WELD | [8 empty] | 39.79 | 43.02870141 | -89.29206884 | Girth Weld
79120 | 300774.17 | WELD | [8 empty] | 40.01 | 43.02874599 | -89.29219648 | Girth Weld
10000423 | 300779.47 | LOCATION | 17.08 | [7 empty] | 40.01 | 43.02875419 | -89.2922129 | Bend right - 31 deg., 43D
40006841 | 300781.77 | METAL LOSS | 7.6 | 0.25 | 6% | 0.72 | 0.861 | 257 | 1425 | 1577 | 40.01 | 43.0287577 | -89.29221994 | Metal Loss External
40006842 | 300781.97 | METAL LOSS | 7.8 | 0.25 | 19% | 0.93 | 0.602 | 263 | 1410 | 1558 | 40.01 | 43.028758 | -89.29222054 | Metal Loss External
40006843 | 300793.24 | METAL LOSS | 19.07 | 0.25 | 10% | 0.66 | 0.405 | 262 | 1423 | 1575 | 40.01 | 43.02877544 | -89.29225548 | Metal Loss External
40006844 | 300796.8 | METAL LOSS | 22.63 | 0.25 | 8% | 0.53 | 0.552 | 282 | 1426 | 1578 | 40.01 | 43.02878095 | -89.29226654 | Metal Loss External
79130 | 300814.18 | WELD | [8 empty] | 39.76 | 43.0288046 | -89.29231393 | Girth Weld
40006845 | 300852.54 | METAL LOSS | 38.35 | 0.25 | 2% | 0.94 | 4.334 | 57 | 1427 | 1579 | 39.76 | 43.02886387 | -89.29243266 | Metal Loss External
79140 | 300853.94 | WELD | [8 empty] | 39.81 | 43.02886283 | -89.29243058 | Girth Weld
79150 | 300893.75 | WELD | [8 empty] | 39.82 | 43.02892113 | -89.29254737 | Girth Weld
79160 | 300933.57 | WELD | [8 empty] | 39.78 | 43.02897945 | -89.29266421 | Girth Weld
40006846 | 300947.58 | METAL LOSS | 14.01 | 0.25 | 21% | 1.14 | 0.546 | 128 | 1399 | 1545 | 39.78 | 43.02900105 | -89.29270747 | Metal Loss External
79170 | 300973.34 | WELD | [8 empty] | 39.79 | 43.02903771 | -89.29278092 | Girth Weld
79180 | 301013.13 | WELD | [8 empty] | 39.8 | 43.02909599 | -89.29289766 | Girth Weld
40006847 | 301021.67 | METAL LOSS | 8.53 | 0.25 | 14% | 1.38 | 0.976 | 353 | 1403 | 1550 | 39.8 | 43.0291091 | -89.29292393 | Metal Loss External
79190 | 301052.93 | WELD | [8 empty] | 39.74 | 43.02915429 | -89.29301444 | Girth Weld
79200 | 301092.67 | WELD | [8 empty] | 39.73 | 43.0292125 | -89.29313103 | Girth Weld
79210 | 301132.39 | WELD | [8 empty] | 33.12 | 43.0292707 | -89.2932476 | Girth Weld
40006848 | 301162.15 | METAL LOSS | 29.76 | 0.25 | 6% | 1.18 | 1.327 | 65 | 1421 | 1572 | 33.12 | 43.02931675 | -89.29333956 | Metal Loss External
79220 | 301165.52 | WELD | [8 empty] | 39.81 | 43.02931879 | -89.29334362 | Girth Weld
40006849 | 301203.21 | METAL LOSS | 37.7 | 0.25 | 13% | 0.57 | 0.424 | 50 | 1423 | 1575 | 39.81 | 43.02937707 | -89.29346035 | Metal Loss External
79230 | 301205.32 | WELD | [8 empty] | 39.8 | 43.02937711 | -89.29346043 | Girth Weld
79240 | 301245.12 | WELD | [8 empty] | 37.83 | 43.02943541 | -89.29357721 | Girth Weld
79250 | 301282.95 | WELD | [8 empty] | 39.71 | 43.02949072 | -89.29368789 | Girth Weld
79260 | 301322.66 | WELD | [8 empty] | 39.85 | 43.0295489 | -89.29380441 | Girth Weld
40006850 | 301322.84 | METAL LOSS | 0.18 | 0.25 | 6% | 0.89 | 1.066 | 72 | 1423 | 1575 | 39.85 | 43.02954912 | -89.29380485 | Metal Loss External
40006851 | 301350.41 | METAL LOSS | 27.74 | 0.25 | 13% | 0.28 | 0.333 | 238 | 1427 | 1580 | 39.85 | 43.0295918 | -89.29389034 | Metal Loss External
40006852 | 301353.9 | METAL LOSS | 31.23 | 0.25 | 8% | 0.35 | 0.333 | 241 | 1428 | 1580 | 39.85 | 43.02959719 | -89.29390113 | Metal Loss External
79270 | 301362.51 | WELD | [8 empty] | 39.78 | 43.02960729 | -89.29392135 | Girth Weld
79280 | 301402.29 | WELD | [8 empty] | 39.71 | 43.02966558 | -89.29403808 | Girth Weld
40006853 | 301411.64 | METAL LOSS | 9.35 | 0.25 | 12% | 0.72 | 0.351 | 146 | 1421 | 1572 | 39.71 | 43.02967999 | -89.29406694 | Metal Loss External
40006854 | 301431.23 | METAL LOSS | 28.94 | 0.25 | 16% | 0.48 | 0.363 | 205 | 1424 | 1576 | 39.71 | 43.02971031 | -89.29412767 | Metal Loss External
79290 | 301442 | WELD | [8 empty] | 39.83 | 43.02972376 | -89.29415459 | Girth Weld
79300 | 301481.83 | WELD | [8 empty] | 39.72 | 43.02978213 | -89.29427148 | Girth Weld
79310 | 301521.55 | WELD | [8 empty] | 39.74 | 43.02984033 | -89.29438803 | Girth Weld
40006855 | 301529.12 | METAL LOSS | 7.58 | 0.25 | 5% | 0.56 | 0.696 | 248 | 1427 | 1579 | 39.74 | 43.02985201 | -89.29441143 | Metal Loss External
79320 | 301561.29 | WELD | [8 empty] | 39.82 | 43.02989856 | -89.29450463 | Girth Weld
79330 | 301601.1 | WELD | [8 empty] | 39.82 | 43.02995691 | -89.29462149 | Girth Weld
40006856 | 301610.17 | METAL LOSS | 9.06 | 0.25 | 6% | 0.71 | 1.404 | 245 | 1425 | 1577 | 39.82 | 43.02997089 | -89.29464947 | Metal Loss External
40006857 | 301613.43 | METAL LOSS | 12.33 | 0.25 | 5% | 0.74 | 1.055 | 190 | 1426 | 1578 | 39.82 | 43.02997594 | -89.29465958 | Metal Loss External
40006858 | 301617.61 | METAL LOSS | 16.51 | 0.25 | 7% | 0.52 | 0.634 | 191 | 1426 | 1579 | 39.82 | 43.02998242 | -89.29467256 | Metal Loss External
40006859 | 301625.64 | METAL LOSS | 24.54 | 0.25 | 7% | 0.58 | 0.869 | 242 | 1426 | 1578 | 39.82 | 43.02999485 | -89.29469745 | Metal Loss External
40006860 | 301627.92 | METAL LOSS | 26.82 | 0.25 | 5% | 0.74 | 0.787 | 236 | 1425 | 1577 | 39.82 | 43.02999836 | -89.29470447 | Metal Loss External
79340 | 301640.92 | WELD | [8 empty] | 39.82 | 43.03001527 | -89.29473834 | Girth Weld
40006861 | 301641.54 | METAL LOSS | 0.62 | 0.25 | 15% | 0.67 | 0.539 | 101 | 1420 | 1572 | 39.82 | 43.03001619 | -89.29474018 | Metal Loss External
79350 | 301680.74 | WELD | [8 empty] | 39.6 | 43.03007363 | -89.2948552 | Girth Weld
40006862 | 301709.75 | METAL LOSS | 29.01 | 0.25 | 7% | 0.48 | 0.436 | 76 | 1427 | 1579 | 39.6 | 43.0301185 | -89.29494503 | Metal Loss External
40006863 | 301720.16 | METAL LOSS | 39.42 | 0.25 | 7% | 0.98 | 0.795 | 129 | 1421 | 1573 | 39.6 | 43.03013457 | -89.2949772 | Metal Loss External
79360 | 301720.34 | WELD | [8 empty] | 39.87 | 43.03013166 | -89.29497138 | Girth Weld
79370 | 301760.21 | WELD | [8 empty] | 39.81 | 43.0301901 | -89.29508839 | Girth Weld
79380 | 301800.02 | WELD | [8 empty] | 39.8 | 43.03024844 | -89.29520522 | Girth Weld
79390 | 301839.81 | WELD | [8 empty] | 39.78 | 43.03030678 | -89.29532202 | Girth Weld
79400 | 301879.59 | WELD | [8 empty] | 39.84 | 43.03036508 | -89.29543875 | Girth Weld
79410 | 301919.43 | WELD | [8 empty] | 39.8 | 43.03042347 | -89.29555566 | Girth Weld
40006864 | 301920.82 | METAL LOSS | 1.39 | 0.25 | 7% | 0.57 | 0.587 | 190 | 1426 | 1578 | 39.8 | 43.03042559 | -89.29555991 | Metal Loss External
40006865 | 301930.33 | METAL LOSS | 10.91 | 0.25 | 9% | 1.43 | 1.081 | 340 | 1411 | 1560 | 39.8 | 43.03044026 | -89.29558927 | Metal Loss External
79420 | 301959.22 | WELD | [8 empty] | 39.77 | 43.03048181 | -89.29567246 | Girth Weld
79430 | 301998.99 | WELD | [8 empty] | 39.74 | 43.0305401 | -89.29578916 | Girth Weld
79440 | 302038.73 | WELD | [8 empty] | 39.75 | 43.03059835 | -89.29590577 | Girth Weld
79450 | 302078.48 | WELD | [8 empty] | 39.71 | 43.03065661 | -89.29602242 | Girth Weld
79460 | 302118.19 | WELD | [8 empty] | 39.78 | 43.03071481 | -89.29613894 | Girth Weld
79470 | 302157.97 | WELD | [8 empty] | 28.95 | 43.03077312 | -89.29625567 | Girth Weld
79480 | 302186.91 | WELD | [8 empty] | 39.78 | 43.0308148 | -89.29633877 | Girth Weld
40006866 | 302222.11 | METAL LOSS | 35.2 | 0.25 | 13% | 0.34 | 0.333 | 277 | 1427 | 1579 | 39.78 | 43.03086925 | -89.29644778 | Metal Loss External
79490 | 302226.69 | WELD | [8 empty] | 39.79 | 43.03087311 | -89.2964555 | Girth Weld
79500 | 302266.48 | WELD | [8 empty] | 39.79 | 43.03093144 | -89.29657227 | Girth Weld
79510 | 302306.27 | WELD | [8 empty] | 39.76 | 43.03098977 | -89.29668905 | Girth Weld
40006867 | 302336.41 | METAL LOSS | 30.14 | 0.25 | 11% | 0.81 | 0.333 | 58 | 1420 | 1571 | 39.76 | 43.03103636 | -89.29678232 | Metal Loss External
79520 | 302346.03 | WELD | [8 empty] | 39.91 | 43.03104806 | -89.29680573 | Girth Weld
40006868 | 302346.21 | METAL LOSS | 0.18 | 0.25 | 8% | 0.83 | 0.78 | 342 | 1423 | 1574 | 39.91 | 43.03104828 | -89.29680618 | Metal Loss External
40006869 | 302351.99 | METAL LOSS | 5.96 | 0.25 | 9% | 0.79 | 0.648 | 244 | 1422 | 1574 | 39.91 | 43.03105723 | -89.29682409 | Metal Loss External
10000424 | 302365.94 | LOCATION | 24.22 | [7 empty] | 39.91 | 43.03107887 | -89.29686741 | Bend left - 12 deg., 41D
40006870 | 302370.79 | METAL LOSS | 24.76 | 0.25 | 12% | 0.67 | 0.489 | 229 | 1422 | 1574 | 39.91 | 43.03108633 | -89.29688235 | Metal Loss External
40006871 | 302371.08 | METAL LOSS | 25.06 | 0.25 | 8% | 0.85 | 0.533 | 235 | 1422 | 1574 | 39.91 | 43.03108678 | -89.29688325 | Metal Loss External
79530 | 302385.93 | WELD | [8 empty] | 39.81 | 43.03110657 | -89.29692287 | Girth Weld
79540 | 302425.74 | WELD | [8 empty] | 39.73 | 43.03116493 | -89.2970397 | Girth Weld
40006872 | 302430.79 | METAL LOSS | 5.05 | 0.25 | 10% | 0.34 | 0.333 | 237 | 1427 | 1580 | 39.73 | 43.03117273 | -89.29705531 | Metal Loss External
40006873 | 302435.16 | METAL LOSS | 9.42 | 0.25 | 11% | 0.16 | 0.333 | 243 | 1428 | 1581 | 39.73 | 43.03117949 | -89.29706886 | Metal Loss External
79550 | 302465.47 | WELD | [8 empty] | 39.77 | 43.03122317 | -89.29715629 | Girth Weld
79560 | 302505.24 | WELD | [8 empty] | 39.78 | 43.03128147 | -89.297273 | Girth Weld
40006874 | 302518.62 | METAL LOSS | 13.38 | 0.25 | 12% | 0.38 | 0.333 | 249 | 1426 | 1579 | 39.78 | 43.03130216 | -89.29731442 | Metal Loss External
79570 | 302545.02 | WELD | [8 empty] | 39.75 | 43.03133979 | -89.29738974 | Girth Weld
79580 | 302584.77 | WELD | [8 empty] | 39.73 | 43.03139806 | -89.29750639 | Girth Weld
79590 | 302624.5 | WELD | [8 empty] | 39.79 | 43.03145631 | -89.29762299 | Girth Weld
40006875 | 302642.32 | METAL LOSS | 17.82 | 0.25 | 6% | 0.57 | 0.677 | 228 | 1427 | 1579 | 39.79 | 43.03148385 | -89.29767812 | Metal Loss External
79600 | 302664.28 | WELD | [8 empty] | 39.78 | 43.03151464 | -89.29773976 | Girth Weld
79610 | 302704.06 | WELD | [8 empty] | 39.81 | 43.03157296 | -89.2978565 | Girth Weld
40006876 | 302704.77 | METAL LOSS | 0.71 | 0.25 | 7% | 1.07 | 1.605 | 139 | 1420 | 1571 | 39.81 | 43.031574 | -89.29785857 | Metal Loss External
40006877 | 302704.99 | METAL LOSS | 0.92 | 0.25 | 6% | 0.75 | 1.119 | 166 | 1425 | 1577 | 39.81 | 43.03157435 | -89.29785927 | Metal Loss External
40006878 | 302705.82 | METAL LOSS | 1.76 | 0.25 | 13% | 0.57 | 0.497 | 169 | 1424 | 1575 | 39.81 | 43.03157565 | -89.29786189 | Metal Loss External
40006879 | 302705.97 | METAL LOSS | 1.91 | 0.25 | 17% | 0.67 | 0.588 | 169 | 1419 | 1570 | 39.81 | 43.03157588 | -89.29786234 | Metal Loss External
40006880 | 302707.02 | METAL LOSS | 2.96 | 0.25 | 7% | 0.48 | 0.532 | 151 | 1427 | 1579 | 39.81 | 43.03157751 | -89.29786561 | Metal Loss External
40006881 | 302707.25 | METAL LOSS | 3.19 | 0.25 | 7% | 0.83 | 2.205 | 136 | 1424 | 1575 | 39.81 | 43.03157785 | -89.29786628 | Metal Loss External
79620 | 302743.87 | WELD | [8 empty] | 39.79 | 43.03163133 | -89.29797334 | Girth Weld
79630 | 302783.66 | WELD | [8 empty] | 39.8 | 43.03168967 | -89.29809012 | Girth Weld
79640 | 302823.46 | WELD | [8 empty] | 39.83 | 43.03174802 | -89.29820692 | Girth Weld
40006882 | 302861.6 | METAL LOSS | 38.14 | 0.25 | 19% | 0.81 | 0.809 | 117 | 1413 | 1563 | 39.83 | 43.031807 | -89.29832498 | Metal Loss External
40006883 | 302861.68 | METAL LOSS | 38.22 | 0.25 | 8% | 1.65 | 1.34 | 214 | 1411 | 1560 | 39.83 | 43.03180707 | -89.29832512 | Metal Loss External
40006884 | 302862.42 | METAL LOSS | 38.97 | 0.25 | 9% | 0.9 | 3.669 | 112 | 1421 | 1572 | 39.83 | 43.03180827 | -89.29832753 | Metal Loss External
40006885 | 302862.52 | METAL LOSS | 39.06 | 0.25 | 11% | 0.61 | 0.761 | 220 | 1424 | 1575 | 39.83 | 43.03180844 | -89.29832787 | Metal Loss External
79650 | 302863.28 | WELD | [8 empty] | 39.8 | 43.03180642 | -89.29832381 | Girth Weld
79660 | 302903.08 | WELD | [8 empty] | 39.79 | 43.03186477 | -89.29844062 | Girth Weld
10000425 | 302917.49 | LOCATION | 14.41 | [7 empty] | 39.79 | 43.03187833 | -89.298465 | AGM #67
79670 | 302942.87 | WELD | [8 empty] | 21.09 | 43.03188758 | -89.29856057 | Girth Weld
10000426 | 302959.79 | LOCATION | 16.92 |  |  |  |  | 0 |  |  | 21.09 | 43.03189349 | -89.29862159 | Stopple
79680 | 302963.95 | WELD | [8 empty] | 20.53 | 43.03189523 | -89.29863959 | Girth Weld
10000427 | 302976 | LOCATION | 12.04 |  |  |  |  | 0 |  |  | 20.53 | 43.03189955 | -89.29868419 | Fitting on top of pipe
79690 | 302984.48 | WELD | [8 empty] | 21.58 | 43.03190268 | -89.29871652 | Girth Weld
40006886 | 303004.32 | METAL LOSS | 19.84 | 0.25 | 11% | 1.16 | 0.6 | 7 | 1414 | 1564 | 21.58 | 43.03190981 | -89.29879014 | Metal Loss External
79700 | 303006.06 | WELD | [8 empty] | 4.19 | 43.03191051 | -89.29879737 | Girth Weld
40006887 | 303008.1 | METAL LOSS | 2.04 | 0.25 | 12% | 0.57 | 0.768 | 190 | 1424 | 1576 | 4.19 | 43.03191123 | -89.29880487 | Metal Loss External
40006888 | 303008.33 | METAL LOSS | 2.27 | 0.25 | 6% | 0.57 | 1.212 | 187 | 1426 | 1579 | 4.19 | 43.03191131 | -89.29880572 | Metal Loss External
79710 | 303010.25 | WELD | [8 empty] | 39.78 | 43.03191207 | -89.29881354 | Girth Weld
40006889 | 303010.53 | METAL LOSS | 0.28 | 0.25 | 19% | 3.25 | 2.745 | 151 | 1338 | 1463 | 39.78 | 43.03191212 | -89.29881408 | Metal Loss External
40006890 | 303010.84 | METAL LOSS | 0.59 | 0.25 | 6% | 0.8 | 0.795 | 151 | 1424 | 1576 | 39.78 | 43.03191227 | -89.29881562 | Metal Loss External
40006891 | 303024.19 | METAL LOSS | 13.94 | 0.25 | 5% | 0.59 | 0.956 | 195 | 1427 | 1579 | 39.78 | 43.03191708 | -89.29886529 | Metal Loss External
40006892 | 303048.33 | METAL LOSS | 38.08 | 0.25 | 13% | 0.7 | 0.339 | 164 | 1421 | 1572 | 39.78 | 43.03192577 | -89.29895509 | Metal Loss External
40006893 | 303048.5 | METAL LOSS | 38.25 | 0.25 | 13% | 0.77 | 0.494 | 165 | 1419 | 1570 | 39.78 | 43.03192583 | -89.29895572 | Metal Loss External
40006894 | 303049.29 | METAL LOSS | 39.04 | 0.25 | 6% | 0.56 | 0.66 | 357 | 1427 | 1579 | 39.78 | 43.03192612 | -89.29895869 | Metal Loss External
40006895 | 303049.39 | METAL LOSS | 39.14 | 0.25 | 8% | 0.48 | 0.369 | 210 | 1427 | 1579 | 39.78 | 43.03192616 | -89.29895906 | Metal Loss External
79720 | 303050.03 | WELD | [8 empty] | 36.63 | 43.03192645 | -89.29896209 | Girth Weld
40006896 | 303050.21 | METAL LOSS | 0.18 | 0.25 | 7% | 0.84 | 0.798 | 237 | 1424 | 1575 | 36.63 | 43.0319265 | -89.29896263 | Metal Loss External
10000428 | 303051.63 | LOCATION | 1.6 | [7 empty] | 36.63 | 43.03192703 | -89.29896805 | Casing Begin - 309.80 ft.
79730 | 303086.65 | WELD | [8 empty] | 39.75 | 43.03193969 | -89.29909892 | Girth Weld
40006897 | 303088.29 | METAL LOSS | 1.63 | 0.25 | 16% | 0.78 | 0.781 | 276 | 1418 | 1568 | 39.75 | 43.03194027 | -89.29910487 | Metal Loss External
40006898 | 303124.68 | METAL LOSS | 38.02 | 0.25 | 8% | 0.8 | 2.058 | 282 | 1423 | 1575 | 39.75 | 43.03195337 | -89.29924023 | Metal Loss External
79740 | 303126.4 | WELD | [8 empty] | 39.73 | 43.03195406 | -89.29924736 | Girth Weld
40006899 | 303129.76 | METAL LOSS | 3.36 | 0.25 | 10% | 0.86 | 0.727 | 246 | 1421 | 1572 | 39.73 | 43.03195526 | -89.29925972 | Metal Loss External
40006900 | 303130.25 | METAL LOSS | 3.85 | 0.25 | 9% | 0.61 | 0.633 | 252 | 1425 | 1577 | 39.73 | 43.03195544 | -89.29926157 | Metal Loss External
40006901 | 303132.88 | METAL LOSS | 6.48 | 0.25 | 10% | 0.51 | 0.584 | 246 | 1426 | 1578 | 39.73 | 43.03195639 | -89.29927139 | Metal Loss External
40006902 | 303135.83 | METAL LOSS | 9.43 | 0.25 | 6% | 0.84 | 1.221 | 238 | 1424 | 1576 | 39.73 | 43.03195744 | -89.29928229 | Metal Loss External
40006903 | 303138.08 | METAL LOSS | 11.68 | 0.25 | 10% | 0.66 | 0.473 | 163 | 1423 | 1575 | 39.73 | 43.03195826 | -89.2992907 | Metal Loss External
40006904 | 303146.85 | METAL LOSS | 20.45 | 0.25 | 7% | 0.99 | 2.364 | 150 | 1421 | 1573 | 39.73 | 43.03196141 | -89.29932327 | Metal Loss External
40006905 | 303148.07 | METAL LOSS | 21.67 | 0.25 | 8% | 0.8 | 0.799 | 153 | 1423 | 1574 | 39.73 | 43.03196185 | -89.29932783 | Metal Loss External
40006906 | 303148.37 | METAL LOSS | 21.97 | 0.25 | 9% | 0.65 | 0.82 | 145 | 1424 | 1576 | 39.73 | 43.03196196 | -89.29932899 | Metal Loss External
79750 | 303166.13 | WELD | [8 empty] | 39.82 | 43.03196842 | -89.29939573 | Girth Weld
40006907 | 303197.58 | METAL LOSS | 31.45 | 0.25 | 14% | 0.51 | 0.447 | 154 | 1424 | 1576 | 39.82 | 43.03197974 | -89.29951265 | Metal Loss External
40006908 | 303203.41 | METAL LOSS | 37.28 | 0.25 | 9% | 0.64 | 0.987 | 75 | 1425 | 1577 | 39.82 | 43.03198184 | -89.29953432 | Metal Loss External
40006909 | 303203.87 | METAL LOSS | 37.74 | 0.25 | 7% | 0.77 | 0.748 | 70 | 1424 | 1576 | 39.82 | 43.031982 | -89.29953601 | Metal Loss External
40006910 | 303205.24 | METAL LOSS | 39.11 | 0.25 | 7% | 1.57 | 4.331 | 172 | 1414 | 1564 | 39.82 | 43.03198248 | -89.29954095 | Metal Loss External
40006911 | 303205.21 | METAL LOSS | 39.08 | 0.25 | 5% | 0.73 | 1.922 | 79 | 1426 | 1578 | 39.82 | 43.03198249 | -89.29954099 | Metal Loss External
40006912 | 303205.22 | METAL LOSS | 39.09 | 0.25 | 6% | 0.7 | 0.792 | 214 | 1425 | 1577 | 39.82 | 43.03198249 | -89.29954105 | Metal Loss External
79760 | 303205.95 | WELD | [8 empty] | 39.7 | 43.03198282 | -89.29954442 | Girth Weld
40006913 | 303206.12 | METAL LOSS | 0.18 | 0.25 | 9% | 0.54 | 0.541 | 190 | 1425 | 1578 | 39.7 | 43.03198287 | -89.29954499 | Metal Loss External
40006914 | 303210.38 | METAL LOSS | 4.44 | 0.25 | 6% | 0.7 | 1.782 | 180 | 1425 | 1577 | 39.7 | 43.0319844 | -89.29956081 | Metal Loss External
40006915 | 303210.55 | METAL LOSS | 4.6 | 0.25 | 11% | 0.7 | 0.674 | 168 | 1422 | 1574 | 39.7 | 43.03198446 | -89.29956143 | Metal Loss External
40006916 | 303216.49 | METAL LOSS | 10.55 | 0.25 | 10% | 0.61 | 0.644 | 254 | 1424 | 1576 | 39.7 | 43.03198661 | -89.29958355 | Metal Loss External
40006917 | 303216.75 | METAL LOSS | 10.81 | 0.25 | 8% | 0.82 | 0.796 | 263 | 1423 | 1575 | 39.7 | 43.0319867 | -89.29958448 | Metal Loss External
40006918 | 303219.04 | METAL LOSS | 13.1 | 0.25 | 7% | 0.84 | 0.792 | 268 | 1423 | 1575 | 39.7 | 43.03198752 | -89.29959301 | Metal Loss External
40006919 | 303225.79 | METAL LOSS | 19.84 | 0.25 | 7% | 0.61 | 0.631 | 84 | 1425 | 1578 | 39.7 | 43.03198995 | -89.29961814 | Metal Loss External
40006920 | 303242.59 | METAL LOSS | 36.64 | 0.25 | 9% | 0.97 | 0.95 | 44 | 1420 | 1571 | 39.7 | 43.031996 | -89.29968057 | Metal Loss External
40006921 | 303243.44 | METAL LOSS | 37.49 | 0.25 | 9% | 1.02 | 0.99 | 248 | 1419 | 1569 | 39.7 | 43.0319963 | -89.29968374 | Metal Loss External
79770 | 303245.65 | WELD | [8 empty] | 39.76 | 43.03199717 | -89.29969268 | Girth Weld
40006922 | 303245.83 | METAL LOSS | 0.19 | 0.25 | 11% | 1.38 | 0.796 | 17 | 1409 | 1558 | 39.76 | 43.03199722 | -89.29969316 | Metal Loss External
40006923 | 303249.67 | METAL LOSS | 4.02 | 0.25 | 7% | 0.83 | 0.793 | 170 | 1423 | 1575 | 39.76 | 43.03199861 | -89.29970752 | Metal Loss External
40006924 | 303250.77 | METAL LOSS | 5.12 | 0.25 | 7% | 1.1 | 1.615 | 92 | 1420 | 1571 | 39.76 | 43.031999 | -89.29971156 | Metal Loss External
79780 | 303285.41 | WELD | [8 empty] | 39.32 | 43.03201154 | -89.29984116 | Girth Weld
79790 | 303324.72 | WELD | [8 empty] | 39.22 | 43.03202576 | -89.299988 | Girth Weld
10000429 | 303361.43 | LOCATION | 36.71 | [7 empty] | 39.22 | 43.03203897 | -89.30012455 | Casing End
40006925 | 303361.84 | METAL LOSS | 37.12 | 0.25 | 5% | 0.57 | 0.482 | 136 | 1427 | 1579 | 39.22 | 43.03203911 | -89.300126 | Metal Loss External
79800 | 303363.94 | WELD | [8 empty] | 0.41 | 43.03203993 | -89.30013447 | Girth Weld
79810 | 303364.35 | WELD | [8 empty] | 20.48 | 43.03204014 | -89.30013658 | Girth Weld
79810 | 303364.37 | PIPE |  | 0.375 | [6 empty] | 20.48 | 43.03204014 | -89.30013658 | WT CHANGE
79820 | 303384.83 | WELD | [8 empty] | 18.87 | 43.03204757 | -89.30021334 | Girth Weld
79820 | 303384.85 | PIPE |  | 0.25 | [6 empty] | 18.87 | 43.03204757 | -89.30021334 | WT CHANGE
79830 | 303403.7 | WELD | [8 empty] | 39.75 | 43.03205442 | -89.30028411 | Girth Weld
40006926 | 303441.5 | METAL LOSS | 37.8 | 0.25 | 7% | 0.78 | 0.939 | 227 | 1424 | 1576 | 39.75 | 43.03206802 | -89.30042459 | Metal Loss External
40006927 | 303441.96 | METAL LOSS | 38.26 | 0.25 | 20% | 0.8 | 0.531 | 296 | 1413 | 1563 | 39.75 | 43.03206818 | -89.30042632 | Metal Loss External
40006928 | 303442.11 | METAL LOSS | 38.41 | 0.25 | 7% | 0.67 | 0.495 | 359 | 1425 | 1577 | 39.75 | 43.03206824 | -89.30042688 | Metal Loss External
40006929 | 303442.19 | METAL LOSS | 38.49 | 0.25 | 6% | 0.5 | 0.7 | 23 | 1427 | 1579 | 39.75 | 43.03206827 | -89.30042723 | Metal Loss External
79840 | 303443.45 | WELD | [8 empty] | 32.74 | 43.03206879 | -89.30043256 | Girth Weld
13000090 | 303474.41 | GAIN | 30.96 |  |  | 0.919 | 2.228 | 6 |  |  | 32.74 | 43.03207992 | -89.30054758 | GAIN - 165 Gauss
79850 | 303476.19 | WELD | [8 empty] | 39.42 | 43.03208063 | -89.30055493 | Girth Weld
79860 | 303515.61 | WELD | [8 empty] | 39.46 | 43.03209488 | -89.30070216 | Girth Weld
79870 | 303555.08 | WELD | [8 empty] | 39.76 | 43.03210915 | -89.30084954 | Girth Weld
40006930 | 303575.33 | METAL LOSS | 20.25 | 0.25 | 9% | 1.01 | 0.779 | 200 | 1419 | 1570 | 39.76 | 43.03211643 | -89.30092473 | Metal Loss External
79880 | 303594.83 | WELD | [8 empty] | 39.82 | 43.03212352 | -89.30099802 | Girth Weld
79890 | 303634.65 | WELD | [8 empty] | 39.86 | 43.03213792 | -89.30114672 | Girth Weld
40006931 | 303657.41 | METAL LOSS | 22.76 | 0.25 | 13% | 1.1 | 0.343 | 73 | 1412 | 1562 | 39.86 | 43.0321461 | -89.30123122 | Metal Loss External
79900 | 303674.51 | WELD | [8 empty] | 39.73 | 43.03215232 | -89.30129556 | Girth Weld
79910 | 303714.24 | WELD | [8 empty] | 6.77 | 43.03216668 | -89.30144393 | Girth Weld
10000430 | 303719.61 | LOCATION | 5.37 | [7 empty] | 6.77 | 43.0321685 | -89.30146265 | Pipe support
79920 | 303721 | WELD | [8 empty] | 3.79 | 43.03216918 | -89.30146967 | Girth Weld
10000431 | 303721.53 | LOCATION | 0.52 | [7 empty] | 3.79 | 43.03216937 | -89.30147162 | Flange
10000432 | 303722.89 | LOCATION | 1.89 | [7 empty] | 3.79 | 43.03216986 | -89.30147671 | Valve
10000433 | 303724.26 | LOCATION | 3.26 | [7 empty] | 3.79 | 43.03217035 | -89.30148179 | Flange
79930 | 303724.8 | WELD | [8 empty] | 6.17 | 43.0321706 | -89.30148436 | Girth Weld
10000434 | 303726.14 | LOCATION | 1.34 | [7 empty] | 6.17 | 43.03217096 | -89.30148809 | Pipe support
79940 | 303730.96 | WELD | [8 empty] | 16.09 | 43.03217288 | -89.30150789 | Girth Weld
79940 | 303730.98 | PIPE |  | 0.375 | [6 empty] | 16.09 | 43.03217288 | -89.30150789 | WT CHANGE
10000435 | 303733.98 | LOCATION | 5.15 | [7 empty] | 16.09 | 43.03217396 | -89.30151912 | Bend down - 46 deg., 5D
10000436 | 303739.97 | LOCATION | 11.08 | [7 empty] | 16.09 | 43.03217612 | -89.30154137 | Bend up - 46 deg., 5D
79950 | 303747.05 | WELD | [8 empty] | 39.15 | 43.03217873 | -89.30156832 | Girth Weld
79950 | 303747.07 | PIPE |  | 0.25 | [6 empty] | 39.15 | 43.03217873 | -89.30156832 | WT CHANGE
79960 | 303786.2 | WELD | [8 empty] | 15.94 | 43.03219288 | -89.30171453 | Girth Weld
79960 | 303786.22 | PIPE |  | 0.375 | [6 empty] | 15.94 | 43.03219288 | -89.30171453 | WT CHANGE
10000437 | 303789.24 | LOCATION | 5.12 | [7 empty] | 15.94 | 43.03219397 | -89.30172582 | Bend up - 45 deg., 5D
10000438 | 303795.04 | LOCATION | 10.97 | [7 empty] | 15.94 | 43.03219606 | -89.30174743 | Bend down - 46 deg., 5D
79970 | 303802.14 | WELD | [8 empty] | 17.51 | 43.03219867 | -89.30177441 | Girth Weld
79970 | 303802.17 | PIPE |  | 0.25 | [6 empty] | 17.51 | 43.03219867 | -89.30177441 | WT CHANGE
79980 | 303819.66 | WELD | [8 empty] | 15.56 | 43.03220504 | -89.30184014 | Girth Weld
79990 | 303835.22 | WELD | [8 empty] | 39.77 | 43.0322107 | -89.3018986 | Girth Weld
40006932 | 303865.18 | METAL LOSS | 29.97 | 0.25 | 5% | 0.56 | 0.835 | 230 | 1427 | 1579 | 39.77 | 43.03222148 | -89.30200999 | Metal Loss External
40006933 | 303865.82 | METAL LOSS | 30.6 | 0.25 | 6% | 0.56 | 1.925 | 206 | 1427 | 1579 | 39.77 | 43.03222171 | -89.30201236 | Metal Loss External
80000 | 303874.98 | WELD | [8 empty] | 39.32 | 43.03222507 | -89.30204711 | Girth Weld
40006934 | 303880.58 | METAL LOSS | 5.6 | 0.25 | 9% | 0.39 | 0.333 | 356 | 1427 | 1579 | 39.32 | 43.03222708 | -89.30206787 | Metal Loss External
80010 | 303914.3 | WELD | [8 empty] | 39.28 | 43.03223928 | -89.30219394 | Girth Weld
40006935 | 303914.94 | METAL LOSS | 0.64 | 0.25 | 13% | 0.65 | 0.407 | 65 | 1422 | 1574 | 39.28 | 43.0322395 | -89.30219621 | Metal Loss External
80020 | 303953.58 | WELD | [8 empty] | 39.71 | 43.03225348 | -89.30234063 | Girth Weld
80030 | 303993.29 | WELD | [8 empty] | 39.71 | 43.03226784 | -89.30248893 | Girth Weld
80040 | 304032.99 | WELD | [8 empty] | 39.62 | 43.03228219 | -89.30263722 | Girth Weld
10000439 | 304042.06 | LOCATION | 9.07 | [7 empty] | 39.62 | 43.03228546 | -89.30267097 | Casing Begin - 67.99 ft.
80050 | 304072.61 | WELD | [8 empty] | 39.63 | 43.03229651 | -89.30278519 | Girth Weld
20008335 | 304086.2 | MILL ANOMALY | 13.58 | 0.25 |  | 1.61 | 1.422 | 12 |  |  | 39.63 | 43.03230138 | -89.30283547
10000440 | 304108.96 | LOCATION | 36.34 | [7 empty] | 39.63 | 43.03230953 | -89.30291968 | Spacer
10000441 | 304110.06 | LOCATION | 37.44 | [7 empty] | 39.63 | 43.03231 | -89.30292447 | Casing End
40006936 | 304110.43 | METAL LOSS | 37.82 | 0.25 | 7% | 0.98 | 0.781 | 58 | 1422 | 1573 | 39.63 | 43.03231012 | -89.30292571 | Metal Loss External
40006937 | 304111.19 | METAL LOSS | 38.58 | 0.25 | 14% | 0.34 | 0.353 | 16 | 1427 | 1579 | 39.63 | 43.0323104 | -89.30292866 | Metal Loss External
40006938 | 304112.03 | METAL LOSS | 39.41 | 0.25 | 9% | 0.91 | 0.61 | 301 | 1420 | 1571 | 39.63 | 43.03231069 | -89.30293167 | Metal Loss External
80060 | 304112.24 | WELD | [8 empty] | 39.68 | 43.03231084 | -89.30293319 | Girth Weld
10000442 | 304118.23 | LOCATION | 8.61 | [7 empty] | 39.68 | 43.032313 | -89.30295546 | Bend left - 10 deg., 31D
10000443 | 304138.6 | LOCATION | 26.35 | [7 empty] | 39.68 | 43.03232033 | -89.30303122 | Sleeve Begin - 36.65 in.
10000443 | 304141.65 | LOCATION | 29.41 | [7 empty] | 39.68 | 43.03232033 | -89.30303122 | Sleeve End
80070 | 304151.92 | WELD | [8 empty] | 39.36 | 43.03232518 | -89.30308138 | Girth Weld
40006939 | 304152.25 | METAL LOSS | 0.33 | 0.25 | 9% | 0.82 | 1.585 | 10 | 1422 | 1574 | 39.36 | 43.03232529 | -89.30308246 | Metal Loss External
40006940 | 304152.55 | METAL LOSS | 0.63 | 0.25 | 3% | 1.35 | 6.915 | 13 | 1423 | 1575 | 39.36 | 43.03232539 | -89.30308352 | Metal Loss External
40006941 | 304152.66 | METAL LOSS | 0.73 | 0.25 | 16% | 3.02 | 3.442 | 292 | 1358 | 1491 | 39.36 | 43.0323254 | -89.30308363 | Metal Loss External
40006942 | 304152.64 | METAL LOSS | 0.71 | 0.25 | 7% | 0.79 | 1.204 | 79 | 1424 | 1575 | 39.36 | 43.03232543 | -89.3030839 | Metal Loss External
10000444 | 304156.21 | LOCATION | 4.29 | [7 empty] | 39.36 | 43.03232673 | -89.30309732 | Sleeve Begin - 120.83 in.
10000444 | 304166.28 | LOCATION | 14.36 | [7 empty] | 39.36 | 43.03232673 | -89.30309732 | Sleeve End
40006943 | 304166.52 | METAL LOSS | 14.59 | 0.25 | 7% | 0.82 | 0.745 | 83 | 1424 | 1575 | 39.36 | 43.03233043 | -89.30313553 | Metal Loss External
40006944 | 304168.36 | METAL LOSS | 16.44 | 0.25 | 6% | 0.72 | 1.108 | 170 | 1425 | 1577 | 39.36 | 43.03233109 | -89.30314241 | Metal Loss External
40006945 | 304168.51 | METAL LOSS | 16.59 | 0.25 | 7% | 0.8 | 1.44 | 203 | 1424 | 1576 | 39.36 | 43.03233115 | -89.30314296 | Metal Loss External
40006946 | 304168.89 | METAL LOSS | 16.97 | 0.25 | 6% | 0.71 | 2.41 | 200 | 1425 | 1577 | 39.36 | 43.03233128 | -89.30314439 | Metal Loss External
40006947 | 304169.53 | METAL LOSS | 17.6 | 0.25 | 10% | 0.71 | 0.661 | 161 | 1423 | 1574 | 39.36 | 43.03233151 | -89.30314675 | Metal Loss External
40006948 | 304175.96 | METAL LOSS | 24.04 | 0.25 | 5% | 1.12 | 2.996 | 169 | 1422 | 1574 | 39.36 | 43.03233382 | -89.30317062 | Metal Loss External
40006949 | 304176.03 | METAL LOSS | 24.11 | 0.25 | 7% | 0.58 | 0.464 | 289 | 1426 | 1578 | 39.36 | 43.03233386 | -89.30317098 | Metal Loss External
40006950 | 304176.35 | METAL LOSS | 24.43 | 0.25 | 10% | 0.58 | 0.699 | 142 | 1425 | 1576 | 39.36 | 43.03233397 | -89.30317216 | Metal Loss External
40006951 | 304176.52 | METAL LOSS | 24.6 | 0.25 | 9% | 0.66 | 0.635 | 226 | 1424 | 1576 | 39.36 | 43.03233403 | -89.30317279 | Metal Loss External
40006952 | 304177.99 | METAL LOSS | 26.07 | 0.25 | 9% | 0.96 | 0.725 | 112 | 1420 | 1571 | 39.36 | 43.03233456 | -89.3031782 | Metal Loss External
40006953 | 304181.89 | METAL LOSS | 29.96 | 0.25 | 15% | 2.74 | 2.399 | 128 | 1366 | 1501 | 39.36 | 43.03233593 | -89.30319242 | Metal Loss External
40006954 | 304181.96 | METAL LOSS | 30.03 | 0.25 | 6% | 0.35 | 0.379 | 170 | 1428 | 1580 | 39.36 | 43.03233599 | -89.30319305 | Metal Loss External
40006955 | 304182.13 | METAL LOSS | 30.21 | 0.25 | 7% | 0.86 | 0.862 | 152 | 1423 | 1575 | 39.36 | 43.03233605 | -89.30319363 | Metal Loss External
40006956 | 304185.07 | METAL LOSS | 33.15 | 0.25 | 17% | 0.59 | 0.897 | 202 | 1421 | 1573 | 39.36 | 43.03233711 | -89.3032046 | Metal Loss External
40006957 | 304186.13 | METAL LOSS | 34.21 | 0.25 | 11% | 2.07 | 1.858 | 199 | 1396 | 1541 | 39.36 | 43.03233747 | -89.30320831 | Metal Loss External
40006958 | 304188.62 | METAL LOSS | 36.7 | 0.25 | 10% | 0.81 | 0.939 | 169 | 1421 | 1573 | 39.36 | 43.03233839 | -89.30321776 | Metal Loss External
40006959 | 304188.86 | METAL LOSS | 36.94 | 0.25 | 16% | 0.55 | 0.433 | 187 | 1423 | 1574 | 39.36 | 43.03233848 | -89.30321871 | Metal Loss External
40006960 | 304189.59 | METAL LOSS | 37.67 | 0.25 | 26% | 0.52 | 0.417 | 134 | 1419 | 1570 | 39.36 | 43.03233874 | -89.30322143 | Metal Loss External
40006961 | 304189.82 | METAL LOSS | 37.9 | 0.25 | 11% | 2.03 | 2.627 | 203 | 1397 | 1542 | 39.36 | 43.0323388 | -89.30322205 | Metal Loss External
80080 | 304191.29 | WELD | [8 empty] | 15.38 | 43.03233941 | -89.30322838 | Girth Weld
10000445 | 304199.97 | LOCATION | 8.69 |  |  |  |  | 0 |  |  | 15.38 | 43.03234251 | -89.30326036 | Fitting on top of pipe
40006962 | 304200.37 | METAL LOSS | 9.09 | 0.25 | 15% | 0.69 | 0.464 | 328 | 1420 | 1571 | 15.38 | 43.03234268 | -89.30326208 | Metal Loss External
40006963 | 304200.76 | METAL LOSS | 9.47 | 0.25 | 6% | 0.47 | 0.505 | 337 | 1427 | 1579 | 15.38 | 43.03234282 | -89.30326355 | Metal Loss External
40006964 | 304202.42 | METAL LOSS | 11.13 | 0.25 | 18% | 0.6 | 0.638 | 337 | 1420 | 1572 | 15.38 | 43.03234341 | -89.3032697 | Metal Loss External
10000446 | 304204.97 | LOCATION | 13.68 |  |  |  |  | 0 |  |  | 15.38 | 43.03234431 | -89.30327899 | Fitting on top of pipe
80090 | 304206.66 | WELD | [8 empty] | 18.32 | 43.03234501 | -89.30328616 | Girth Weld
40006965 | 304210.68 | METAL LOSS | 4.02 | 0.25 | 7% | 0.56 | 0.555 | 178 | 1426 | 1578 | 18.32 | 43.03234644 | -89.30330102 | Metal Loss External
40006966 | 304212.22 | METAL LOSS | 5.56 | 0.25 | 7% | 0.47 | 0.436 | 161 | 1427 | 1579 | 18.32 | 43.032347 | -89.30330675 | Metal Loss External
40006967 | 304222.82 | METAL LOSS | 16.16 | 0.25 | 13% | 0.55 | 0.418 | 268 | 1424 | 1576 | 18.32 | 43.03235082 | -89.30334619 | Metal Loss External
40006968 | 304223.21 | METAL LOSS | 16.55 | 0.25 | 4% | 2.5 | 4.04 | 187 | 1414 | 1563 | 18.32 | 43.03235093 | -89.30334732 | Metal Loss External
40006969 | 304223.44 | METAL LOSS | 16.78 | 0.25 | 6% | 0.65 | 0.901 | 188 | 1426 | 1578 | 18.32 | 43.03235104 | -89.30334846 | Metal Loss External
40006970 | 304223.47 | METAL LOSS | 16.81 | 0.25 | 5% | 0.99 | 1.052 | 86 | 1424 | 1575 | 18.32 | 43.03235104 | -89.30334853 | Metal Loss External
40006971 | 304223.8 | METAL LOSS | 17.14 | 0.25 | 12% | 4.08 | 4.016 | 178 | 1363 | 1496 | 18.32 | 43.03235112 | -89.3033493 | Metal Loss External
40006972 | 304224.55 | METAL LOSS | 17.88 | 0.25 | 5% | 1.26 | 1.05 | 208 | 1420 | 1572 | 18.32 | 43.03235143 | -89.30335249 | Metal Loss External
40006973 | 304224.53 | METAL LOSS | 17.87 | 0.25 | 5% | 0.47 | 1.063 | 175 | 1427 | 1580 | 18.32 | 43.03235143 | -89.30335255 | Metal Loss External
40006974 | 304224.7 | METAL LOSS | 18.04 | 0.25 | 6% | 1.5 | 3.942 | 178 | 1418 | 1568 | 18.32 | 43.03235148 | -89.30335302 | Metal Loss External
80100 | 304224.98 | WELD | [8 empty] | 5.56 | 43.03235166 | -89.30335489 | Girth Weld
40006975 | 304229.83 | METAL LOSS | 4.85 | 0.25 | 6% | 1.07 | 1.852 | 116 | 1421 | 1573 | 5.56 | 43.03235339 | -89.30337275 | Metal Loss External
40006976 | 304230.21 | METAL LOSS | 5.22 | 0.25 | 26% | 1.18 | 1.17 | 30 | 1388 | 1531 | 5.56 | 43.03235352 | -89.30337414 | Metal Loss External
80110 | 304230.54 | WELD | [8 empty] | 7.65 | 43.03235372 | -89.30337615 | Girth Weld
80110 | 304230.56 | PIPE |  | 0.375 | [6 empty] | 7.65 | 43.03235372 | -89.30337615 | WT CHANGE
10000447 | 304231.71 | LOCATION | 4.14 | [7 empty] | 7.65 | 43.03235417 | -89.3033805 | Bend up - 14 deg., 24D
40006977 | 304237.71 | METAL LOSS | 7.17 | 0.375 | 9% | 1.51 | 5.558 | 108 | 2401 | 2601 | 7.65 | 43.03235645 | -89.30340256 | Metal Loss External
40006978 | 304237.73 | METAL LOSS | 7.19 | 0.375 | 14% | 0.84 | 0.545 | 12 | 2409 | 2610 | 7.65 | 43.03235647 | -89.30340273 | Metal Loss External
80120 | 304238.19 | WELD | [8 empty] | 3.07 | 43.03235672 | -89.30340513 | Girth Weld
80120 | 304238.21 | PIPE |  | 0.25 | [6 empty] | 3.07 | 43.03235672 | -89.30340513 | WT CHANGE
40006979 | 304238.4 | METAL LOSS | 0.21 | 0.25 | 6% | 0.77 | 1.035 | 231 | 1425 | 1577 | 3.07 | 43.03235679 | -89.3034058 | Metal Loss External
40006980 | 304238.5 | METAL LOSS | 0.31 | 0.25 | 9% | 1.34 | 2.199 | 81 | 1413 | 1563 | 3.07 | 43.03235682 | -89.30340609 | Metal Loss External
40006981 | 304239.76 | METAL LOSS | 1.57 | 0.25 | 7% | 0.88 | 0.773 | 99 | 1422 | 1574 | 3.07 | 43.03235731 | -89.30341083 | Metal Loss External
40006982 | 304240.19 | METAL LOSS | 2 | 0.25 | 18% | 1.86 | 1.499 | 9 | 1378 | 1518 | 3.07 | 43.03235745 | -89.30341227 | Metal Loss External
40006983 | 304240.55 | METAL LOSS | 2.36 | 0.25 | 6% | 1.29 | 1.646 | 162 | 1419 | 1570 | 3.07 | 43.0323576 | -89.3034137 | Metal Loss External
40006984 | 304241 | METAL LOSS | 2.82 | 0.25 | 8% | 0.68 | 0.814 | 149 | 1424 | 1576 | 3.07 | 43.03235779 | -89.30341549 | Metal Loss External
80130 | 304241.26 | WELD | [8 empty] | 2.22 | 43.03235796 | -89.30341713 | Girth Weld
40006985 | 304241.45 | METAL LOSS | 0.19 | 0.25 | 15% | 0.67 | 0.856 | 101 | 1421 | 1572 | 2.22 | 43.03235802 | -89.30341774 | Metal Loss External
40006986 | 304241.75 | METAL LOSS | 0.49 | 0.25 | 10% | 0.72 | 0.733 | 89 | 1422 | 1574 | 2.22 | 43.03235813 | -89.30341882 | Metal Loss External
40006987 | 304241.75 | METAL LOSS | 0.49 | 0.25 | 1% | 0.66 | 1.645 | 281 | 1428 | 1580 | 2.22 | 43.03235813 | -89.30341883 | Metal Loss External
80140 | 304243.48 | WELD | [8 empty] | 10.9 | 43.03235887 | -89.30342596 | Girth Weld
40006988 | 304243.66 | METAL LOSS | 0.18 | 0.25 | 6% | 0.93 | 1.157 | 104 | 1423 | 1575 | 10.9 | 43.03235892 | -89.30342648 | Metal Loss External
40006989 | 304244.56 | METAL LOSS | 1.08 | 0.25 | 17% | 1.87 | 0.855 | 8 | 1380 | 1521 | 10.9 | 43.03235925 | -89.30342968 | Metal Loss External
10000448 | 304245.35 | LOCATION | 1.87 | [7 empty] | 10.9 | 43.03235959 | -89.30343291 | Sleeve Begin - 96.84 in.
10000448 | 304253.42 | LOCATION | 9.94 | [7 empty] | 10.9 | 43.03235959 | -89.30343291 | Sleeve End
80150 | 304254.38 | WELD | [8 empty] | 7.69 | 43.03236312 | -89.30346704 | Girth Weld
80150 | 304254.41 | PIPE |  | 0.375 | [6 empty] | 7.69 | 43.03236312 | -89.30346704 | WT CHANGE
40006990 | 304254.77 | METAL LOSS | 0.39 | 0.375 | 9% | 3.55 | 9.96 | 189 | 2359 | 2547 | 7.69 | 43.03236321 | -89.30346794 | Metal Loss External
10000449 | 304254.98 | LOCATION | 3.8 | [7 empty] | 7.69 | 43.03236335 | -89.30346924 | Bend down - 16 deg., 22D
10000450 | 304255.13 | LOCATION | 0.75 |  |  |  |  | 0 |  |  | 7.69 | 43.03236337 | -89.30346943 | Fitting on top of pipe
40006991 | 304256.28 | METAL LOSS | 1.9 | 0.375 | 7% | 1.24 | 1.339 | 240 | 2409 | 2611 | 7.69 | 43.03236383 | -89.30347389 | Metal Loss External
40006992 | 304256.62 | METAL LOSS | 2.24 | 0.375 | 9% | 3.02 | 5.017 | 207 | 2368 | 2559 | 7.69 | 43.03236393 | -89.30347488 | Metal Loss External
40006993 | 304256.98 | METAL LOSS | 2.59 | 0.375 | 11% | 2.37 | 3.26 | 216 | 2371 | 2564 | 7.69 | 43.03236407 | -89.30347631 | Metal Loss External
10000451 | 304257.24 | LOCATION | 2.85 |  |  |  |  | 0 |  |  | 7.69 | 43.03236418 | -89.30347734 | Fitting on top of pipe
40006994 | 304257.38 | METAL LOSS | 2.99 | 0.375 | 8% | 2.9 | 2.923 | 214 | 2374 | 2567 | 7.69 | 43.03236422 | -89.30347772 | Metal Loss External
40006995 | 304257.91 | METAL LOSS | 3.52 | 0.375 | 2% | 0.72 | 5.899 | 184 | 2421 | 2624 | 7.69 | 43.03236445 | -89.30348003 | Metal Loss External
40006996 | 304258.33 | METAL LOSS | 3.95 | 0.375 | 10% | 1.97 | 4.976 | 172 | 2387 | 2584 | 7.69 | 43.0323646 | -89.3034814 | Metal Loss External
40006997 | 304258.44 | METAL LOSS | 4.05 | 0.375 | 4% | 0.86 | 4.208 | 208 | 2419 | 2621 | 7.69 | 43.03236465 | -89.30348197 | Metal Loss External
10000452 | 304259.14 | LOCATION | 4.75 |  |  |  |  | 90 |  |  | 7.69 | 43.0323649 | -89.30348436 | Fitting at 90 deg.
40006998 | 304259.23 | METAL LOSS | 4.84 | 0.375 | 7% | 1.72 | 2.013 | 190 | 2403 | 2603 | 7.69 | 43.03236494 | -89.30348477 | Metal Loss External
40006999 | 304260.06 | METAL LOSS | 5.67 | 0.375 | 7% | 0.91 | 1.048 | 74 | 2415 | 2617 | 7.69 | 43.03236527 | -89.30348798 | Metal Loss External
40007000 | 304261.13 | METAL LOSS | 6.75 | 0.375 | 7% | 1.76 | 1.327 | 173 | 2399 | 2598 | 7.69 | 43.03236567 | -89.30349185 | Metal Loss External
10000453 | 304261.61 | LOCATION | 7.22 |  |  |  |  | 0 |  |  | 7.69 | 43.03236582 | -89.30349331 | Fitting on top of pipe
80160 | 304262.08 | WELD | [8 empty] | 1.7 | 43.03236612 | -89.3034962 | Girth Weld
10000454 | 304262.92 | LOCATION | 0.85 |  |  |  |  | 90 |  |  | 1.7 | 43.03236623 | -89.30349733 | Tee at 90 deg.
80170 | 304263.77 | WELD | [8 empty] | 3.75 | 43.03236682 | -89.30350308 | Girth Weld
10000455 | 304264.26 | LOCATION | 0.49 | [7 empty] | 3.75 | 43.03236701 | -89.30350491 | Flange
10000456 | 304265.66 | LOCATION | 1.89 | [7 empty] | 3.75 | 43.03236771 | -89.30351184 | Receiver valve
10000457 | 304266.99 | LOCATION | 3.22 | [7 empty] | 3.75 |  |  | Flange
80180 | 304267.52 | WELD | [11 empty] | Girth Weld
12000001 | 304281.4 | MISC | 13.88 | [10 empty] | End run tickle